## Sheet1
Sample |  | Pt (mg/cm2) | Pd (mg/cm2) | Au (mg/cm2) | Ir (mg/cm2) | Si (mg/cm2)
run9-22 | initial | 0.0472 | 0.0187 | 0.0565 | 0.0117 | 0.4502 | 0.1341 | 0.1297 | -0.03281133482 | -0.02887605509 | Estimated relative change in catalyst | -0.02917185066 | Estimated mass loss (mg/cm^2) | 0.003911945173
| final (3Hr) | 0.0459 | 0.0193 | 0.0532 | 0.0113 | 0.4632 | 0.03823111387 |  | 0.03823111 | 0.01089915593 | estimated error | 0.01048153716 | estimated error (mg/cm^2) | 0.001405574134
| Difference | -0.0013 | 0.0006 | -0.0033 | -0.0004 | 0.013
| % Difference | -2.8% | 3.2% | -5.8% | -3.4% | 2.9%
| std | 0.00081 | 0.00126 | 0.00117 | 0.00172 | 0.00348
error | %error | 2.4% | 9.5% | 2.9% | 20.8% | 1.1%
run9-34 | initial | 0.0717 | 0.0107 | 0.0198 | 0.0029 | 0.5212 | 0.1051 | 0.1037 | -0.013320647 | -0.01918649271 | Estimated relative change in catalyst | -0.0189758483 | Estimated mass loss (mg/cm^2) | 0.001994361656
| final (3Hr) | 0.0705 | 0.0114 | 0.0195 | 0.0023 | 0.5312 | 0.04878013672 |  | 0.04878014 | 0.009414428243 | estimated error | 0.009243845242 | estimated error (mg/cm^2) | 0.0009715281349
| Difference | -0.0012 | 0.0007 | -0.0003 | -0.0006 | 0.01
| % Difference | -1.7% | 6.5% | -1.5% | -20.7% | 1.9%
| std | 0.00081 | 0.00126 | 0.00117 | 0.00172 | 0.00348
error | %error | 1.6% | 16.7% | 8.4% | 83.9% | 0.9%
run10-9 | initial | 0.0263 | 0.0298 | 0.0685 | 0.0289 | 0.4063 | 0.1535 | 0.147 | -0.04234527687 | -0.08318976126 | Estimated relative change in catalyst | -0.07846699195 | Estimated mass loss (mg/cm^2) | 0.01204468326
| final (3Hr) | 0.0253 | 0.0274 | 0.0678 | 0.0265 | 0.4401 | 0.03339929882 |  | 0.0333993 | 0.01207679055 | estimated error | 0.01135714071 | estimated error (mg/cm^2) | 0.001743321099
| Difference | -0.001 | -0.0024 | -0.0007 | -0.0024 | 0.0338
| % Difference | -3.8% | -8.1% | -1% | -8.3% | 8.3%
| std | 0.00081 | 0.00126 | 0.00117 | 0.00172 | 0.00348
error | %error | 4.4% | 6% | 2.4% | 8.4% | 1.2%
run10-34 | initial | 0.0687 | 0.0109 | 0.033 | 0.0043 | 0.4917 | 0.1169 | 0.1167 | -0.001710863986 | -0.01504982713 | Estimated relative change in catalyst | -0.01439317945 | Estimated mass loss (mg/cm^2) | 0.001682562678
| final (3Hr) | 0.0687 | 0.0137 | 0.0303 | 0.004 | 0.4991 | 0.04385622215 |  | 0.04385622 | 0.009979255644 | estimated error | 0.00973052758 | estimated error (mg/cm^2) | 0.001137498674
| Difference | 0 | 0.0028 | -0.0027 | -0.0003 | 0.0074
| % Difference | 0% | 25.7% | -8.2% | -7% | 1.5%
| std | 0.00081 | 0.00126 | 0.00117 | 0.00172 | 0.00348
error | %error | 1.7% | 16.3% | 5% | 56.6% | 1%
run11-12 | initial | 0.0105 | 0.0272 | 0.0654 | 0.1432 | 0.2898 | 0.2463 | 0.2423 | -0.01624035729 | -0.02346445825 | Estimated relative change in catalyst | -0.02058786811 | Estimated mass loss (mg/cm^2) | 0.005070791915
| final (3Hr) | 0.0111 | 0.0284 | 0.0603 | 0.1425 | 0.2966 | 0.02081523496 |  | 0.02081523 | 0.01693167702 | estimated error | 0.01313494951 | estimated error (mg/cm^2) | 0.003235138065
| Difference | 0.0006 | 0.0012 | -0.0051 | -0.0007 | 0.0068
| % Difference | 5.7% | 4.4% | -7.8% | -0.5% | 2.3%
| std | 0.00081 | 0.00126 | 0.00117 | 0.00172 | 0.00348
error | %error | 10.9% | 6.6% | 2.5% | 1.7% | 1.7%
run11-18 | initial | 0.016 | 0.0213 | 0.1158 | 0.1267 | 0.2359 | 0.2798 | 0.2705 | -0.03323802716 | -0.1106401017 | Estimated relative change in catalyst | -0.0670575669 | Estimated mass loss (mg/cm^2) | 0.01876270722
| final (3Hr) | 0.0156 | 0.0231 | 0.1093 | 0.1225 | 0.262 | 0.01832306065 |  | 0.01832306 | 0.02080033913 | estimated error | 0.01374921685 | estimated error (mg/cm^2) | 0.003847030874
| Difference | -0.0004 | 0.0018 | -0.0065 | -0.0042 | 0.0261
| % Difference | -2.5% | 8.5% | -5.6% | -3.3% | 11.1%
| std | 0.00081 | 0.00126 | 0.00117 | 0.00172 | 0.00348
error | %error | 7.2% | 8.4% | 1.4% | 1.9% | 2.1%