## Comp Change avg STD
Sample |  | Pt (mg/cm2) | Pd (mg/cm2) | Au (mg/cm2) | Ir (mg/cm2) | Si (mg/cm2)
|  | Pt | Pd | Au | Ir
run9-22 | initial | 0.0472 | 0.0187 | 0.0565 | 0.0117 | 0.4502
| final (3Hr) | 0.0459 | 0.0193 | 0.0532 | 0.0113 | 0.4632
| Difference | -0.0013 | 0.0006 | -0.0033 | -0.0004 | 0.013
| % Difference | -2.754% | 3.209% | -5.841% | -3.419% | 2.888%
| std | 0.00081 | 0.00126 | 0.00117 | 0.00172 | 0.00348
error | %error | 2.427% | 9.529% | 2.929% | 20.79% | 1.093%
run9-34 | initial | 0.0717 | 0.0107 | 0.0198 | 0.0029 | 0.5212
| final (3Hr) | 0.0705 | 0.0114 | 0.0195 | 0.0023 | 0.5312
| Difference | -0.0012 | 0.0007 | -0.0003 | -0.0006 | 0.01
| % Difference | -1.674% | 6.542% | -1.515% | -20.69% | 1.919%
| std | 0.00081 | 0.00126 | 0.00117 | 0.00172 | 0.00348
error | %error | 1.598% | 16.65% | 8.357% | 83.88% | 0.9443%
run10-9 | initial | 0.0263 | 0.0298 | 0.0685 | 0.0289 | 0.4063
| final (3Hr) | 0.0253 | 0.0274 | 0.0678 | 0.0265 | 0.4401
| Difference | -0.001 | -0.0024 | -0.0007 | -0.0024 | 0.0338
| % Difference | -3.802% | -8.054% | -1.022% | -8.304% | 8.319%
| std | 0.00081 | 0.00126 | 0.00117 | 0.00172 | 0.00348
error | %error | 4.356% | 5.98% | 2.416% | 8.417% | 1.211%
run10-34 | initial | 0.0687 | 0.0109 | 0.033 | 0.0043 | 0.4917
| final (3Hr) | 0.0687 | 0.0137 | 0.0303 | 0.004 | 0.4991
| Difference | 0 | 0.0028 | -0.0027 | -0.0003 | 0.0074
| % Difference | 0% | 25.69% | -8.182% | -6.977% | 1.505%
| std | 0.00081 | 0.00126 | 0.00117 | 0.00172 | 0.00348
error | %error | 1.667% | 16.35% | 5.014% | 56.57% | 1.001%
run11-12 | initial | 0.0105 | 0.0272 | 0.0654 | 0.1432 | 0.2898
| final (3Hr) | 0.0111 | 0.0284 | 0.0603 | 0.1425 | 0.2966
| Difference | 0.0006 | 0.0012 | -0.0051 | -0.0007 | 0.0068
| % Difference | 5.714% | 4.412% | -7.798% | -0.4888% | 2.346%
| std | 0.00081 | 0.00126 | 0.00117 | 0.00172 | 0.00348
error | %error | 10.91% | 6.551% | 2.53% | 1.699% | 1.698%
run11-18 | initial | 0.016 | 0.0213 | 0.1158 | 0.1267 | 0.2359
| final (3Hr) | 0.0156 | 0.0231 | 0.1093 | 0.1225 | 0.262
| Difference | -0.0004 | 0.0018 | -0.0065 | -0.0042 | 0.0261
| % Difference | -2.5% | 8.451% | -5.613% | -3.315% | 11.06%
| std | 0.00081 | 0.00126 | 0.00117 | 0.00172 | 0.00348
error | %error | 7.159% | 8.366% | 1.429% | 1.92% | 2.086%