## Sheet1
0.03025836575
0.03562007547

## Comp Change diff STD
Sample |  | Pt (mg/cm2) | Pd (mg/cm2) | Au (mg/cm2) | Ir (mg/cm2) | Si (mg/cm2)
run9-22 | initial | 0.0472 | 0.0187 | 0.0565 | 0.0117 | 0.4502
| final (3Hr) | 0.0459 | 0.0193 | 0.0532 | 0.0113 | 0.4632
| Difference | -0.0013 | 0.0006 | -0.0033 | -0.0004 | 0.013
| % Difference | -2.754% | 3.209% | -5.841% | -3.419% | 2.888%
| std | 0.00126 | 0.00128 | 0.0013 | 0.00026 | 0.0056
error | %error | 3.775% | 9.68% | 2.828% | 3.143% | 1.759%
run9-34 | initial | 0.0717 | 0.0107 | 0.0198 | 0.0029 | 0.5212
| final (3Hr) | 0.0705 | 0.0114 | 0.0195 | 0.0023 | 0.5312
| Difference | -0.0012 | 0.0007 | -0.0003 | -0.0006 | 0.01
| % Difference | -1.674% | 6.542% | -1.515% | -20.69% | 1.919%
| std | 0.00126 | 0.00128 | 0.0013 | 0.00026 | 0.0056
error | %error | 2.485% | 16.92% | 8.071% | 12.68% | 1.519%
run10-9 | initial | 0.0263 | 0.0298 | 0.0685 | 0.0289 | 0.4063
| final (3Hr) | 0.0253 | 0.0274 | 0.0678 | 0.0265 | 0.4401
| Difference | -0.001 | -0.0024 | -0.0007 | -0.0024 | 0.0338
| % Difference | -3.802% | -8.054% | -1.022% | -8.304% | 8.319%
| std | 0.00087 | 0.00047 | 0.00058 | 0.00033 | 0.00244
error | %error | 4.678% | 2.23% | 1.197% | 1.615% | 0.8493%
run10-34 | initial | 0.0687 | 0.0109 | 0.033 | 0.0043 | 0.4917
| final (3Hr) | 0.0687 | 0.0137 | 0.0303 | 0.004 | 0.4991
| Difference | 0 | 0.0028 | -0.0027 | -0.0003 | 0.0074
| % Difference | 0% | 25.69% | -8.182% | -6.977% | 1.505%
| std | 0.00087 | 0.00047 | 0.00058 | 0.00033 | 0.00244
error | %error | 1.791% | 6.098% | 2.486% | 10.85% | 0.7018%
run11-12 | initial | 0.0105 | 0.0272 | 0.0654 | 0.1432 | 0.2898
| final (3Hr) | 0.0111 | 0.0284 | 0.0603 | 0.1425 | 0.2966
| Difference | 0.0006 | 0.0012 | -0.0051 | -0.0007 | 0.0068
| % Difference | 5.714% | 4.412% | -7.798% | -0.4888% | 2.346%
| std | 0.00029 | 0.00203 | 0.00181 | 0.00457 | 0.0024
error | %error | 3.906% | 10.55% | 3.914% | 4.513% | 1.171%
run11-18 | initial | 0.016 | 0.0213 | 0.1158 | 0.1267 | 0.2359
| final (3Hr) | 0.0156 | 0.0231 | 0.1093 | 0.1225 | 0.262
| Difference | -0.0004 | 0.0018 | -0.0065 | -0.0042 | 0.0261
| % Difference | -2.5% | 8.451% | -5.613% | -3.315% | 11.06%
| std | 0.00029 | 0.00203 | 0.00181 | 0.00457 | 0.0024
error | %error | 2.563% | 13.48% | 2.21% | 5.101% | 1.439%

## Comp Change avg STD
Sample |  | Pt (mg/cm2) | Pd (mg/cm2) | Au (mg/cm2) | Ir (mg/cm2) | Si (mg/cm2) | C
run9-22 | initial | 0.0472 | 0.0187 | 0.0565 | 0.0117 | 0.4502 | 0.03037502961
| final (3Hr) | 0.0459 | 0.0193 | 0.0532 | 0.0113 | 0.4632
| Difference | -0.0013 | 0.0006 | -0.0033 | -0.0004 | 0.013
| % Difference | -2.754% | 3.209% | -5.841% | -3.419% | 2.888%
| std | 0.00081 | 0.00126 | 0.00117 | 0.00172 | 0.00348
error | %error | 2.427% | 9.529% | 2.929% | 20.79% | 1.093%
run9-34 | initial | 0.0717 | 0.0107 | 0.0198 | 0.0029 | 0.5212 | 0.0306497582
| final (3Hr) | 0.0705 | 0.0114 | 0.0195 | 0.0023 | 0.5312
| Difference | -0.0012 | 0.0007 | -0.0003 | -0.0006 | 0.01
| % Difference | -1.674% | 6.542% | -1.515% | -20.69% | 1.919%
| std | 0.00081 | 0.00126 | 0.00117 | 0.00172 | 0.00348
error | %error | 1.598% | 16.65% | 8.357% | 83.88% | 0.9443%
run10-9 | initial | 0.0263 | 0.0298 | 0.0685 | 0.0289 | 0.4063 | 0.03589500522
| final (3Hr) | 0.0253 | 0.0274 | 0.0678 | 0.0265 | 0.4401
| Difference | -0.001 | -0.0024 | -0.0007 | -0.0024 | 0.0338
| % Difference | -3.802% | -8.054% | -1.022% | -8.304% | 8.319%
| std | 0.00081 | 0.00126 | 0.00117 | 0.00172 | 0.00348
error | %error | 4.356% | 5.98% | 2.416% | 8.417% | 1.211%
run10-34 | initial | 0.0687 | 0.0109 | 0.033 | 0.0043 | 0.4917 | 0.03025653614
| final (3Hr) | 0.0687 | 0.0137 | 0.0303 | 0.004 | 0.4991
| Difference | 0 | 0.0028 | -0.0027 | -0.0003 | 0.0074
| % Difference | 0% | 25.69% | -8.182% | -6.977% | 1.505%
| std | 0.00081 | 0.00126 | 0.00117 | 0.00172 | 0.00348
error | %error | 1.667% | 16.35% | 5.014% | 56.57% | 1.001%
run11-12 | initial | 0.0105 | 0.0272 | 0.0654 | 0.1432 | 0.2898 | 0.0669261074
| final (3Hr) | 0.0111 | 0.0284 | 0.0603 | 0.1425 | 0.2966
| Difference | 0.0006 | 0.0012 | -0.0051 | -0.0007 | 0.0068
| % Difference | 5.714% | 4.412% | -7.798% | -0.4888% | 2.346%
| std | 0.00081 | 0.00126 | 0.00117 | 0.00172 | 0.00348
error | %error | 10.91% | 6.551% | 2.53% | 1.699% | 1.698%
run11-18 | initial | 0.016 | 0.0213 | 0.1158 | 0.1267 | 0.2359 | 0.05974154282
| final (3Hr) | 0.0156 | 0.0231 | 0.1093 | 0.1225 | 0.262
| Difference | -0.0004 | 0.0018 | -0.0065 | -0.0042 | 0.0261
| % Difference | -2.5% | 8.451% | -5.613% | -3.315% | 11.06%
| std | 0.00081 | 0.00126 | 0.00117 | 0.00172 | 0.00348
error | %error | 7.159% | 8.366% | 1.429% | 1.92% | 2.086%

## run9-2-spot14
Original Data - Before CHRONOA |  | Corrected Data- Before CHRONOA |  | Original Data- After CHRONOA |  | Corrected Data- After CHRONOA |  | CHRONOA - 1HR
Run9-2-Spot14-Before | A | Run9-2-Spot14-Before | Current Density (mA/cm2) | Run9-2-Spot14-After | A | Run9-2-Spot14-After | Current Density (mA/cm2) | Time (s) | V vs. Ref. | A | Current Density (mA/cm2) | time |  | charge
0.00249496 | -0.000363365 | 0.0247619672 | -2.202212121 | 0.0025 | -0.000386 | 0.02615408 | -2.339393939 | -0.4 | 0.000396209 | -0.000120041 | -0.7275212121 | -5.3 | -1.289665e-05 | -1.289665e-05
0.00446701 | -0.000400902 | 0.02903428456 | -2.429709091 | 0.00448 | -0.000374 | 0.02739872 | -2.266666667 | -0.3 | 0.000193665 | -0.000137892 | -0.8357090909 | -5.2 | -1.39143e-05 | -2.681095e-05
0.00647403 | -0.000373444 | 0.02935867832 | -2.26329697 | 0.0065 | -0.000403 | 0.03119584 | -2.442424242 | -0.2 | 0.000173767 | -0.000140394 | -0.8508727273 | -5.1 | -1.416455e-05 | -4.09755e-05
0.00845733 | -0.000372749 | 0.03129938872 | -2.259084848 | 0.00849 | -0.000361 | 0.03061208 | -2.187878788 | -0.1 | 0.000174094 | -0.000142897 | -0.8660424242 | -5 | -1.33888e-05 | -5.43643e-05
0.0104598 | -0.000369969 | 0.03313150032 | -2.242236364 | 0.0105 | -0.000358 | 0.03243824 | -2.16969697 | 0 | 0.00017533 | -0.000124879 | -0.7568424242 | -4.9 | -6.6487955e-06 | -6.10130955e-05
0.0124847 | -0.000376225 | 0.035539768 | -2.280151515 | 0.0125 | -0.000352 | 0.03407056 | -2.133333333 | 0.1 | 0.0654525 | -8.09691e-06 | -0.04907218182 | -4.8 | -2.2277605e-06 | -6.3240856e-05
0.0144651 | -0.000364755 | 0.0368172864 | -2.210636364 | 0.0145 | -0.000373 | 0.03735744 | -2.260606061 | 0.2 | 0.499742 | -3.64583e-05 | -0.2209593939 | -4.7 | -4.004515e-06 | -6.7245371e-05
0.0164546 | -0.000367883 | 0.03899847024 | -2.229593939 | 0.0165 | -0.000368 | 0.03905104 | -2.23030303 | 0.3 | 0.499743 | -4.3632e-05 | -0.2644363636 | -4.6 | -3.67919e-06 | -7.0924561e-05
0.0184512 | -0.000371011 | 0.04118675408 | -2.248551515 | 0.0185 | -0.000373 | 0.04135744 | -2.260606061 | 0.4 | 0.499746 | -2.99518e-05 | -0.1815260606 | -4.5 | -3.31216e-06 | -7.4236721e-05
0.020442 | -0.000374487 | 0.04339056336 | -2.269618182 | 0.0205 | -0.000338 | 0.04121264 | -2.048484848 | 0.5 | 0.499747 | -3.62914e-05 | -0.2199478788 | -4.4 | -3.337185e-06 | -7.7573906e-05
0.0224445 | -0.000384219 | 0.04598944032 | -2.3286 | 0.0225 | -0.000339 | 0.04327392 | -2.054545455 | 0.6 | 0.499745 | -3.04523e-05 | -0.1845593939 | -4.3 | -3.912755e-06 | -8.1486661e-05
0.0244427 | -0.00036545 | 0.046837476 | -2.214848485 | 0.0244 | -0.000358 | 0.04633824 | -2.16969697 | 0.7 | 0.49974 | -4.78028e-05 | -0.2897139394 | -4.2 | -4.413255e-06 | -8.5899916e-05
0.0264785 | -0.000356414 | 0.04831954992 | -2.160084848 | 0.0265 | -0.000332 | 0.04684496 | -2.012121212 | 0.8 | 0.499742 | -4.04623e-05 | -0.2452260606 | -4.1 | -2.85338e-06 | -8.8753296e-05
0.0284805 | -0.000367536 | 0.05100310608 | -2.227490909 | 0.0285 | -0.000355 | 0.0502544 | -2.151515152 | 0.9 | 0.499746 | -1.66053e-05 | -0.1006381818 | -4 | -3.253775e-06 | -9.2007071e-05
0.030458 | -0.00036267 | 0.0526824176 | -2.198 | 0.0305 | -0.000327 | 0.05053856 | -1.981818182 | 1 | 0.499749 | -4.84702e-05 | -0.2937587879 | -3.9 | -5.91474e-06 | -9.7921811e-05
0.0324346 | -0.000379005 | 0.0556600264 | -2.297 | 0.0324 | -0.000321 | 0.05207088 | -1.945454545 | 1.1 | 0.499745 | -6.98246e-05 | -0.4231793939 | -3.8 | -6.940755e-06 | -0.000104862566
0.0344375 | -0.000357456 | 0.05634240368 | -2.1664 | 0.0344 | -0.000343 | 0.05541904 | -2.078787879 | 1.2 | 0.499747 | -6.89905e-05 | -0.4181242424 | -3.7 | -5.59776e-06 | -0.000110460326
0.0364454 | -0.000363712 | 0.05873367136 | -2.204315152 | 0.0364 | -0.000333 | 0.05680624 | -2.018181818 | 1.3 | 0.499744 | -4.29647e-05 | -0.2603921212 | -3.6 | -4.271445e-06 | -0.000114731771
0.0384411 | -0.000388737 | 0.06226290336 | -2.355981818 | 0.0384 | -0.000335 | 0.0589288 | -2.03030303 | 1.4 | 0.499743 | -4.24642e-05 | -0.2573587879 | -3.5 | -4.83033e-06 | -0.000119562101
0.0404319 | -0.000379701 | 0.06369997728 | -2.301218182 | 0.0404 | -0.000325 | 0.060316 | -1.96969697 | 1.5 | 0.499741 | -5.41424e-05 | -0.3281357576 | -3.4 | -5.46429e-06 | -0.000125026391
0.0424448 | -0.000347724 | 0.06375332672 | -2.107418182 | 0.0424 | -0.000309 | 0.06133552 | -1.872727273 | 1.6 | 0.499747 | -5.51434e-05 | -0.3342024242 | -3.3 | -4.371545e-06 | -0.000129397936
0.0444031 | -0.00033834 | 0.0651365752 | -2.050545455 | 0.0444 | -0.000308 | 0.06327424 | -1.866666667 | 1.7 | 0.499744 | -3.22875e-05 | -0.1956818182 | -3.2 | -4.53004e-06 | -0.000133927976
0.0464114 | -0.000343901 | 0.06748565328 | -2.084248485 | 0.0464 | -0.000324 | 0.06625472 | -1.963636364 | 1.8 | 0.499746 | -5.83133e-05 | -0.3534139394 | -3.1 | -5.130635e-06 | -0.000139058611
0.0484221 | -0.000332432 | 0.06879353296 | -2.014739394 | 0.0484 | -0.00033 | 0.0686224 | -2 | 1.9 | 0.499749 | -4.42994e-05 | -0.2684812121 | -3 | -4.44662e-06 | -0.000143505231
0.0504483 | -0.000352243 | 0.07203375104 | -2.134806061 | 0.0505 | -0.000318 | 0.06998704 | -1.927272727 | 2 | 0.499746 | -4.4633e-05 | -0.2705030303 | -2.9 | -4.39657e-06 | -0.000147901801
0.0524512 | -0.000334517 | 0.07295040176 | -2.027375758 | 0.0525 | -0.000319 | 0.07204832 | -1.933333333 | 2.1 | 0.499745 | -4.32984e-05 | -0.2624145455 | -2.8 | -5.005505e-06 | -0.000152907306
0.0544324 | -0.000326523 | 0.07444172944 | -1.978927273 | 0.0544 | -0.00032 | 0.0740096 | -1.939393939 | 2.2 | 0.49975 | -5.68117e-05 | -0.3443133333 | -2.7 | -5.44761e-06 | -0.000158354916
0.0563953 | -0.0003227 | 0.076170356 | -1.955757576 | 0.0564 | -0.000322 | 0.07613216 | -1.951515152 | 2.3 | 0.499749 | -5.21405e-05 | -0.3160030303 | -2.6 | -4.830335e-06 | -0.000163185251
0.0584235 | -0.000314011 | 0.07766609408 | -1.90309697 | 0.0584 | -0.000305 | 0.0770904 | -1.848484848 | 2.4 | 0.499745 | -4.44662e-05 | -0.2694921212 | -2.5 | -3.80432e-06 | -0.000166989571
0.0604143 | -0.000325828 | 0.08038103984 | -1.974715152 | 0.0604 | -0.000323 | 0.08019344 | -1.957575758 | 2.5 | 0.499739 | -3.16202e-05 | -0.1916375758 | -2.4 | -3.79598e-06 | -0.000170785551
0.062418 | -0.000347029 | 0.08368393712 | -2.103206061 | 0.0624 | -0.000303 | 0.08096784 | -1.836363636 | 2.6 | 0.499741 | -4.42994e-05 | -0.2684812121 | -2.3 | -3.679195e-06 | -0.000174464746
0.0644251 | -0.000344596 | 0.08554194288 | -2.088460606 | 0.0644 | -0.000295 | 0.0824776 | -1.787878788 | 2.7 | 0.499741 | -2.92845e-05 | -0.1774818182 | -2.2 | -3.779295e-06 | -0.000178244041
0.0664175 | -0.00033973 | 0.0872361544 | -2.058969697 | 0.0664 | -0.000306 | 0.08515168 | -1.854545455 | 2.8 | 0.499745 | -4.63014e-05 | -0.2806145455 | -2.1 | -3.73759e-06 | -0.000181981631
0.0684129 | -0.000342858 | 0.08942323824 | -2.077927273 | 0.0684 | -0.000301 | 0.08684528 | -1.824242424 | 2.9 | 0.499742 | -2.84504e-05 | -0.1724266667 | -2 | -3.97115e-06 | -0.000185952781
0.0704228 | -0.000345987 | 0.09162488336 | -2.096890909 | 0.0704 | -0.000301 | 0.08884528 | -1.824242424 | 3 | 0.499742 | -5.09726e-05 | -0.3089248485 | -1.9 | -4.580085e-06 | -0.000190532866
0.0724073 | -0.000324437 | 0.09228879936 | -1.966284848 | 0.0724 | -0.000328 | 0.09249984 | -1.987878788 | 3.1 | 0.499745 | -4.06291e-05 | -0.2462369697 | -1.8 | -4.12964e-06 | -0.000194662506
0.0743732 | -0.000330346 | 0.09461680288 | -2.00209697 | 0.0744 | -0.000318 | 0.09388704 | -1.927272727 | 3.2 | 0.499742 | -4.19637e-05 | -0.2543254545 | -1.7 | -4.263105e-06 | -0.000198925611
0.0764185 | -0.000340078 | 0.09725847984 | -2.061078788 | 0.0764 | -0.000324 | 0.09625472 | -1.963636364 | 3.3 | 0.499741 | -4.32984e-05 | -0.2624145455 | -1.6 | -3.1787e-06 | -0.000202104311
0.0784068 | -0.000316096 | 0.09777716288 | -1.915733333 | 0.0784 | -0.000313 | 0.09758064 | -1.896969697 | 3.4 | 0.499743 | -2.02756e-05 | -0.1228824242 | -1.5 | -2.219415e-06 | -0.000204323726
0.0804121 | -0.000327913 | 0.1005066086 | -1.987351515 | 0.0804 | -0.00032 | 0.1000096 | -1.939393939 | 3.5 | 0.499744 | -2.41127e-05 | -0.1461375758 | -1.4 | -2.0359e-06 | -0.000206359626
0.0824034 | -0.000327218 | 0.102455319 | -1.983139394 | 0.0824 | -0.000294 | 0.10041632 | -1.781818182 | 3.6 | 0.499742 | -1.66053e-05 | -0.1006381818 | -1.3 | -1.81068e-06 | -0.000208170306
0.0843983 | -0.00032687 | 0.1044288936 | -1.981030303 | 0.0843 | -0.000285 | 0.1017648 | -1.727272727 | 3.7 | 0.499744 | -1.96083e-05 | -0.1188381818 | -1.2 | -1.43531e-06 | -0.000209605616
0.0863912 | -0.000316791 | 0.1058041525 | -1.919945455 | 0.0864 | -0.000303 | 0.10496784 | -1.836363636 | 3.8 | 0.499743 | -9.0979e-06 | -0.05513878788 | -1.1 | -1.560435e-06 | -0.000211166051
0.0883853 | -0.000289681 | 0.1061369517 | -1.755642424 | 0.0884 | -0.000295 | 0.1064776 | -1.787878788 | 3.9 | 0.499741 | -2.21108e-05 | -0.1340048485 | -1 | -3.203725e-06 | -0.000214369776
0.0903857 | -0.000330346 | 0.1106293029 | -2.00209697 | 0.0904 | -0.000297 | 0.10860016 | -1.8 | 4 | 0.499743 | -4.19637e-05 | -0.2543254545 | -0.9 | -4.413255e-06 | -0.000218783031
0.0923818 | -0.000296285 | 0.1105381448 | -1.795666667 | 0.0924 | -0.000287 | 0.10998736 | -1.739393939 | 4.1 | 0.499746 | -4.63014e-05 | -0.2806145455 | -0.8 | -5.33917e-06 | -0.000224122201
0.0943614 | -0.00030984 | 0.1133483952 | -1.877818182 | 0.0944 | -0.000277 | 0.11137456 | -1.678787879 | 4.2 | 0.499743 | -6.0482e-05 | -0.3665575758 | -0.7 | -6.73221e-06 | -0.000230854411
0.0963701 | -0.000301151 | 0.1148246333 | -1.825157576 | 0.0964 | -0.000277 | 0.11337456 | -1.678787879 | 4.3 | 0.499743 | -7.41622e-05 | -0.4494678788 | -0.6 | -7.14095e-06 | -0.000237995361
0.0983388 | -0.000296285 | 0.1164951448 | -1.795666667 | 0.0984 | -0.000285 | 0.1158648 | -1.727272727 | 4.4 | 0.499745 | -6.86568e-05 | -0.4161018182 | -0.5 | -6.982465e-06 | -0.000244977826
0.100367 | -0.000325828 | 0.1203337398 | -1.974715152 | 0.1 | -0.000265 | 0.1162392 | -1.606060606 | 4.5 | 0.499744 | -7.09925e-05 | -0.4302575758 | -0.4 | -7.349495e-06 | -0.000252327321
0.102374 | -0.000296285 | 0.1205303448 | -1.795666667 | 0.102 | -0.000271 | 0.11860688 | -1.642424242 | 4.6 | 0.499738 | -7.59974e-05 | -0.460590303 | -0.3 | -6.22338e-06 | -0.000258550701
0.104375 | -0.000299413 | 0.1227230286 | -1.814624242 | 0.104 | -0.000267 | 0.12036176 | -1.618181818 | 4.7 | 0.499742 | -4.84702e-05 | -0.2937587879 | -0.2 | -5.6061e-06 | -0.000264156801
0.106374 | -0.000308102 | 0.1252544906 | -1.867284848 | 0.106 | -0.00026 | 0.1219328 | -1.575757576 | 4.8 | 0.49974 | -6.36518e-05 | -0.3857684848 | -0.1 | -6.640455e-06 | -0.000270797256
0.108365 | -0.00031262 | 0.1275223536 | -1.894666667 | 0.108 | -0.000258 | 0.12381024 | -1.563636364 | 4.9 | 0.499739 | -6.91573e-05 | -0.4191351515 | 0 | -6.01484e-06 | -0.000276812096
0.11036 | -0.000314011 | 0.1296025941 | -1.90309697 | 0.11 | -0.00027 | 0.1265456 | -1.636363636 | 5 | 0.499747 | -5.11395e-05 | -0.3099363636 | 0.1 | 0.000130320025 | -0.000146492071
0.112362 | -0.000304279 | 0.1310082171 | -1.844115152 | 0.112 | -0.000271 | 0.12860688 | -1.642424242 | 5.1 | 0.654901 | 0.00265754 | 16.10630303 | 0.2 | 0.000243115 | 9.6622929e-05
0.11437 | -0.000295937 | 0.1325050194 | -1.793557576 | 0.114 | -0.000246 | 0.12907488 | -1.490909091 | 5.2 | 1.79874 | 0.00220476 | 13.36218182 | 0.3 | 0.0002111915 | 0.000307814429
0.116359 | -0.000285163 | 0.1338337886 | -1.728260606 | 0.116 | -0.00026 | 0.1319328 | -1.575757576 | 5.3 | 1.79877 | 0.00201907 | 12.23678788 | 0.4 | 0.000195284 | 0.000503098429
0.118358 | -0.000290724 | 0.1361735667 | -1.761963636 | 0.118 | -0.000266 | 0.13430048 | -1.612121212 | 5.4 | 1.79878 | 0.00188661 | 11.434 | 0.5 | 0.0001846155 | 0.000687713929
0.120359 | -0.000319224 | 0.1399210467 | -1.934690909 | 0.12 | -0.000255 | 0.1356264 | -1.545454545 | 5.5 | 1.79878 | 0.0018057 | 10.94363636 | 0.6 | 0.0001781425 | 0.000865856429
0.122346 | -0.000312273 | 0.1414820894 | -1.892563636 | 0.122 | -0.000248 | 0.13719744 | -1.503030303 | 5.6 | 1.79881 | 0.00175715 | 10.64939394 | 0.7 | 0.0001730125 | 0.001038868929
0.124316 | -0.000307754 | 0.1431751651 | -1.865175758 | 0.124 | -0.000263 | 0.14011664 | -1.593939394 | 5.7 | 1.79881 | 0.0017031 | 10.32181818 | 0.8 | 0.0001685245 | 0.001207393429
0.126323 | -0.00027126 | 0.1429458128 | -1.644 | 0.126 | -0.000254 | 0.14156512 | -1.539393939 | 5.8 | 1.79876 | 0.00166739 | 10.10539394 | 0.9 | 0.000165471 | 0.001372864429
0.128356 | -0.000291071 | 0.1461928309 | -1.764066667 | 0.128 | -0.000242 | 0.14282976 | -1.466666667 | 5.9 | 1.79878 | 0.00164203 | 9.95169697 | 1 | 0.0001627685 | 0.001535632929
0.130363 | -0.0002869 | 0.147944232 | -1.738787879 | 0.13 | -0.000265 | 0.1462392 | -1.606060606 | 6 | 1.79878 | 0.00161334 | 9.777818182 | 1.1 | 0.000159899 | 0.001695531929
0.132351 | -0.000284815 | 0.1498044632 | -1.726151515 | 0.132 | -0.000262 | 0.14805536 | -1.587878788 | 6.1 | 1.79881 | 0.00158464 | 9.603878788 | 1.2 | 0.000157038 | 0.001852569929
0.134333 | -0.000261528 | 0.1503594358 | -1.585018182 | 0.134 | -0.000248 | 0.14919744 | -1.503030303 | 6.2 | 1.79881 | 0.00155612 | 9.431030303 | 1.3 | 0.000155345 | 0.002007914929
0.136319 | -0.000273345 | 0.1530695816 | -1.656636364 | 0.136 | -0.000231 | 0.15015568 | -1.4 | 6.3 | 1.79878 | 0.00155078 | 9.398666667 | 1.4 | 0.000153685 | 0.002161599929
0.138297 | -0.00024693 | 0.1534288704 | -1.496545455 | 0.138 | -0.000228 | 0.15197184 | -1.381818182 | 6.4 | 1.79878 | 0.00152292 | 9.229818182 | 1.5 | 0.0001524085 | 0.002314008429
0.140296 | -0.000274736 | 0.1571318221 | -1.665066667 | 0.14 | -0.000232 | 0.15421696 | -1.406060606 | 6.5 | 1.79877 | 0.00152525 | 9.243939394 | 1.6 | 0.000151274 | 0.002465282429
0.142258 | -0.000282034 | 0.1595410435 | -1.70929697 | 0.142 | -0.000223 | 0.15566544 | -1.351515152 | 6.6 | 1.7988 | 0.00150023 | 9.09230303 | 1.7 | 0.000149639 | 0.002614921429
0.14428 | -0.000277169 | 0.1612649163 | -1.679812121 | 0.144 | -0.000225 | 0.157788 | -1.363636364 | 6.7 | 1.79882 | 0.00149255 | 9.045757576 | 1.8 | 0.000147937 | 0.002762858429
0.146269 | -0.000269175 | 0.162764044 | -1.631363636 | 0.146 | -0.000204 | 0.15850112 | -1.236363636 | 6.8 | 1.79882 | 0.00146619 | 8.886 | 1.9 | 0.0001454015 | 0.002908259929
0.148282 | -0.000294547 | 0.1663318402 | -1.785133333 | 0.148 | -0.000206 | 0.16062368 | -1.248484848 | 6.9 | 1.79883 | 0.00144184 | 8.738424242 | 2 | 0.0001444675 | 0.003052727429
0.150276 | -0.000276126 | 0.1671970013 | -1.673490909 | 0.15 | -0.00021 | 0.1628688 | -1.272727273 | 7 | 1.79879 | 0.00144751 | 8.772787879 | 2.1 | 0.000142632 | 0.003195359429
0.152307 | -0.000277516 | 0.1693131805 | -1.681915152 | 0.152 | -0.000223 | 0.16566544 | -1.351515152 | 7.1 | 1.79881 | 0.00140513 | 8.515939394 | 2.2 | 0.0001401545 | 0.003335513929
0.154312 | -0.000264656 | 0.1705301197 | -1.603975758 | 0.154 | -0.000215 | 0.1671752 | -1.303030303 | 7.2 | 1.79883 | 0.00139796 | 8.472484848 | 2.3 | 0.000139921 | 0.003475434929
0.156304 | -0.000259443 | 0.172202667 | -1.572381818 | 0.156 | -0.000194 | 0.16788832 | -1.175757576 | 7.3 | 1.79881 | 0.00140046 | 8.487636364 | 2.4 | 0.0001394875 | 0.003614922429
0.158304 | -0.000247278 | 0.1734571958 | -1.498654545 | 0.158 | -0.000221 | 0.17154288 | -1.339393939 | 7.4 | 1.79881 | 0.00138929 | 8.419939394 | 2.5 | 0.0001394545 | 0.003754376929
0.160315 | -0.00026987 | 0.1768526336 | -1.635575758 | 0.16 | -0.000207 | 0.17268496 | -1.254545455 | 7.5 | 1.79876 | 0.0013998 | 8.483636364 | 2.6 | 0.000139913 | 0.003894289929
0.162319 | -0.000263266 | 0.1784519405 | -1.595551515 | 0.162 | -0.000206 | 0.17462368 | -1.248484848 | 7.6 | 1.79876 | 0.00139846 | 8.475515152 | 2.7 | 0.000139429 | 0.004033718929
0.164276 | -0.000262918 | 0.180387615 | -1.593442424 | 0.164 | -0.000188 | 0.17552064 | -1.139393939 | 7.7 | 1.79879 | 0.00139012 | 8.424969697 | 2.8 | 0.00013716 | 0.004170878929
0.166307 | -0.000285858 | 0.1838243782 | -1.732472727 | 0.166 | -0.000178 | 0.17690784 | -1.078787879 | 7.8 | 1.79878 | 0.00135308 | 8.200484848 | 2.9 | 0.000134449 | 0.004305327929
0.16829 | -0.000249363 | 0.1835709646 | -1.511290909 | 0.168 | -0.000146 | 0.17694688 | -0.8848484848 | 7.9 | 1.79878 | 0.0013359 | 8.096363636 | 3 | 0.0001347325 | 0.004440060429
0.170286 | -0.000264309 | 0.1864828555 | -1.601872727 | 0.17 | -0.000178 | 0.18090784 | -1.078787879 | 8 | 1.7988 | 0.00135875 | 8.234848485 | 3.1 | 0.000134382 | 0.004574442429
0.172282 | -0.000260485 | 0.1882445208 | -1.57869697 | 0.172 | -0.000148 | 0.18106944 | -0.896969697 | 8.1 | 1.7988 | 0.00132889 | 8.053878788 | 3.2 | 0.0001334815 | 0.004707923929
0.174289 | -0.000255272 | 0.1899320682 | -1.54710303 | 0.174 | -0.000137 | 0.18239536 | -0.8303030303 | 8.2 | 1.7988 | 0.00134074 | 8.12569697 | 3.3 | 0.0001331565 | 0.004841080429
0.176282 | -0.000251449 | 0.1916907947 | -1.523933333 | 0.176 | -0.000126 | 0.18372128 | -0.7636363636 | 8.3 | 1.79879 | 0.00132239 | 8.014484848 | 3.4 | 0.0001308205 | 0.004971900929
0.178256 | -0.000213912 | 0.1913645274 | -1.296436364 | 0.178 | -0.000164 | 0.18804992 | -0.9939393939 | 8.4 | 1.79879 | 0.00129402 | 7.842545455 | 3.5 | 0.000129444 | 0.005101344929
0.180288 | -0.000237894 | 0.1948661443 | -1.441781818 | 0.18 | -0.000161 | 0.18986608 | -0.9757575758 | 8.5 | 1.7988 | 0.00129486 | 7.847636364 | 3.6 | 0.0001290855 | 0.005230430429
0.182277 | -0.000227467 | 0.1962161778 | -1.378587879 | 0.182 | -0.000168 | 0.19229504 | -1.018181818 | 8.6 | 1.79882 | 0.00128685 | 7.799090909 | 3.7 | 0.0001288685 | 0.005359298929
0.184286 | -0.000237894 | 0.1988641443 | -1.441781818 | 0.184 | -0.000144 | 0.19282432 | -0.8727272727 | 8.7 | 1.79881 | 0.00129052 | 7.821333333 | 3.8 | 0.000127909 | 0.005487207929
0.186267 | -0.000238241 | 0.2008664085 | -1.443884848 | 0.186 | -0.000146 | 0.19494688 | -0.8848484848 | 8.8 | 1.79882 | 0.00126766 | 7.682787879 | 3.9 | 0.0001276005 | 0.005614808429
0.188245 | -0.000247625 | 0.20341946 | -1.500757576 | 0.188 | -0.000136 | 0.19633408 | -0.8242424242 | 8.9 | 1.79882 | 0.00128435 | 7.783939394 | 4 | 0.000127626 | 0.005742434429
0.190246 | -0.000214607 | 0.203397117 | -1.300648485 | 0.19 | -0.000136 | 0.19833408 | -0.8242424242 | 9 | 1.79877 | 0.00126817 | 7.685878788 | 4.1 | 0.0001274675 | 0.005869901929
0.19222 | -0.000215997 | 0.2054562962 | -1.309072727 | 0.192 | -0.000151 | 0.20125328 | -0.9151515152 | 9.1 | 1.79879 | 0.00128118 | 7.764727273 | 4.2 | 0.000127784 | 0.005997685929
0.194252 | -0.000239979 | 0.2089579131 | -1.454418182 | 0.194 | -0.00015 | 0.203192 | -0.9090909091 | 9.2 | 1.79881 | 0.0012745 | 7.724242424 | 4.3 | 0.0001271 | 0.006124785929
0.196251 | -0.000235808 | 0.2107013142 | -1.429139394 | 0.196 | -0.000151 | 0.20525328 | -0.9151515152 | 9.3 | 1.7988 | 0.0012675 | 7.681818182 | 4.4 | 0.0001270335 | 0.006251819429
0.19825 | -0.000219125 | 0.21167798 | -1.328030303 | 0.198 | -0.000152 | 0.20731456 | -0.9212121212 | 9.4 | 1.79879 | 0.00127317 | 7.716181818 | 4.5 | 0.000126458 | 0.006378277429
0.200219 | -0.00024415 | 0.215180512 | -1.47969697 | 0.2 | -0.000154 | 0.20943712 | -0.9333333333 | 9.5 | 1.79879 | 0.00125599 | 7.612060606 | 4.6 | 0.0001246645 | 0.006502941929
0.202227 | -0.00023129 | 0.2164004512 | -1.401757576 | 0.202 | -0.000114 | 0.20898592 | -0.6909090909 | 9.6 | 1.7988 | 0.0012373 | 7.498787879 | 4.7 | 0.000123655 | 0.006626596929
0.204257 | -0.000218082 | 0.217621065 | -1.321709091 | 0.204 | -0.000126 | 0.21172128 | -0.7636363636 | 9.7 | 1.79879 | 0.0012358 | 7.48969697 | 4.8 | 0.0001228375 | 0.006749434429
0.206252 | -0.000220515 | 0.2197651592 | -1.336454545 | 0.206 | -0.000137 | 0.21439536 | -0.8303030303 | 9.8 | 1.79877 | 0.00122095 | 7.39969697 | 4.9 | 0.000122921 | 0.006872355429
0.208248 | -0.000212869 | 0.2212926123 | -1.290115152 | 0.208 | -0.000129 | 0.21590512 | -0.7818181818 | 9.9 | 1.79879 | 0.00123747 | 7.499818182 | 5 | 0.000122604 | 0.006994959429
0.210245 | -0.000197924 | 0.2223737827 | -1.199539394 | 0.21 | -0.000118 | 0.21723104 | -0.7151515152 | 10 | 1.79881 | 0.00121461 | 7.361272727 | 5.1 | 0.0001222285 | 0.007117187929
0.21226 | -0.00020696 | 0.2249425088 | -1.25430303 | 0.212 | -0.000135 | 0.2202728 | -0.8181818182 | 10.1 | 1.79881 | 0.00122996 | 7.45430303 | 5.2 | 0.000122804 | 0.007239991929
0.214232 | -0.000170466 | 0.2246781565 | -1.033127273 | 0.214 | -0.000129 | 0.22190512 | -0.7818181818 | 10.2 | 1.79883 | 0.00122612 | 7.431030303 | 5.3 | 0.0001217365 | 0.007361728429
0.216215 | -0.000182631 | 0.2274066277 | -1.106854545 | 0.216 | -9.71e-05 | 0.221950288 | -0.5884848485 | 10.3 | 1.79881 | 0.00120861 | 7.324909091 | 5.4 | 0.000121837 | 0.007483565429
0.218204 | -0.000196533 | 0.2302475422 | -1.191109091 | 0.218 | -0.000124 | 0.22559872 | -0.7515151515 | 10.4 | 1.79877 | 0.00122813 | 7.443212121 | 5.5 | 0.0001219535 | 0.007605518929
0.220213 | -0.000156911 | 0.2298285061 | -0.9509757576 | 0.22 | -9.33e-05 | 0.225717424 | -0.5654545455 | 10.5 | 1.79874 | 0.00121094 | 7.339030303 | 5.6 | 0.000121411 | 0.007726929929
0.222214 | -0.00017985 | 0.233235208 | -1.09 | 0.222 | -0.000103 | 0.22831184 | -0.6242424242 | 10.6 | 1.7988 | 0.00121728 | 7.377454545 | 5.7 | 0.000120402 | 0.007847331929
0.224243 | -0.000207655 | 0.2369680984 | -1.258515152 | 0.224 | -9.57e-05 | 0.229864496 | -0.58 | 10.7 | 1.79881 | 0.00119076 | 7.216727273 | 5.8 | 0.000120377 | 0.007967708929
0.226245 | -0.000177765 | 0.2371384392 | -1.077363636 | 0.226 | -0.000108 | 0.23261824 | -0.6545454545 | 10.8 | 1.79885 | 0.00121678 | 7.374424242 | 5.9 | 0.000120769 | 0.008088477929
0.228214 | -0.000179155 | 0.2391926184 | -1.085787879 | 0.228 | -0.000102 | 0.23425056 | -0.6181818182 | 10.9 | 1.79879 | 0.0011986 | 7.264242424 | 6 | 0.0001204355 | 0.008208913429
0.230261 | -0.000186454 | 0.2416869011 | -1.130024242 | 0.23 | -0.000105 | 0.2364344 | -0.6363636364 | 11 | 1.79875 | 0.00121011 | 7.334 | 6.1 | 0.00012021 | 0.008329123429
0.232262 | -0.000180893 | 0.243347123 | -1.096321212 | 0.232 | -9.23e-05 | 0.237656144 | -0.5593939394 | 11.1 | 1.79879 | 0.00119409 | 7.236909091 | 7.1 | 0.001173655 | 0.009502778429
0.234227 | -0.00018993 | 0.2458659104 | -1.151090909 | 0.234 | -9.54e-05 | 0.239846112 | -0.5781818182 | 12.1 | 1.79878 | 0.00115322 | 6.989212121 | 8.1 | 0.00114471 | 0.01064748843
0.236232 | -0.00019271 | 0.2480412688 | -1.167939394 | 0.236 | -0.00011 | 0.2427408 | -0.6666666667 | 13.1 | 1.7988 | 0.0011362 | 6.886060606 | 9.1 | 0.001124105 | 0.01177159343
0.238212 | -0.00021704 | 0.2515122112 | -1.315393939 | 0.238 | -0.000108 | 0.24461824 | -0.6545454545 | 14.1 | 1.79878 | 0.00111201 | 6.739454545 | 10.1 | 0.00109808 | 0.01286967343
0.240216 | -0.000198966 | 0.2524086365 | -1.205854545 | 0.24 | -0.0001 | 0.246128 | -0.6060606061 | 15.1 | 1.79879 | 0.00108415 | 6.570606061 | 11.1 | 0.001080395 | 0.01395006843
0.242219 | -0.000187844 | 0.2537300803 | -1.138448485 | 0.242 | -8.81e-05 | 0.247398768 | -0.5339393939 | 16.1 | 1.79879 | 0.00107664 | 6.525090909 | 12.1 | 0.00106121 | 0.01501127843
0.244223 | -0.00021843 | 0.2576083904 | -1.323818182 | 0.244 | -0.000106 | 0.25049568 | -0.6424242424 | 17.1 | 1.79879 | 0.00104578 | 6.338060606 | 13.1 | 0.001055205 | 0.01606648343
0.246213 | -0.000200356 | 0.2584908157 | -1.214278788 | 0.246 | -9.64e-05 | 0.251907392 | -0.5842424242 | 18.1 | 1.7988 | 0.00106463 | 6.45230303 | 14.1 | 0.001048115 | 0.01711459843
0.248173 | -0.000198271 | 0.2603230469 | -1.201642424 | 0.248 | -7.63e-05 | 0.252675664 | -0.4624242424 | 19.1 | 1.79882 | 0.0010316 | 6.252121212 | 15.1 | 0.00103135 | 0.01814594843
0.250169 | -0.000174637 | 0.2608707554 | -1.058406061 | 0.25 | -8.53e-05 | 0.255227184 | -0.516969697 | 20.1 | 1.79877 | 0.0010311 | 6.249090909 | 16.1 | 0.0010132475 | 0.01915919593
0.252181 | -0.000177417 | 0.2630531138 | -1.075254545 | 0.252 | -9.37e-05 | 0.257741936 | -0.5678787879 | 21.1 | 1.79878 | 0.000995395 | 6.03269697 | 26.1 | 0.00957024 | 0.02872943593
0.254196 | -0.000183673 | 0.2654514814 | -1.113169697 | 0.254 | -8.39e-05 | 0.259141392 | -0.5084848485 | 31.1 | 1.79874 | 0.000918653 | 5.567593939 | 36.1 | 0.009131475 | 0.03786091093
0.256225 | -0.000177765 | 0.2671184392 | -1.077363636 | 0.256 | -7.56e-05 | 0.260632768 | -0.4581818182 | 41.1 | 1.79878 | 0.000907642 | 5.500860606 | 46.1 | 0.008847025 | 0.04670793593
0.258271 | -0.000158996 | 0.2680142749 | -0.9636121212 | 0.258 | -7e-05 | 0.2622896 | -0.4242424242 | 51.1 | 1.7988 | 0.000861763 | 5.222806061 | 56.1 | 0.0084508 | 0.05515873593
0.260281 | -0.000146831 | 0.2692788037 | -0.8898848485 | 0.26 | -4.71e-05 | 0.262886288 | -0.2854545455 | 61.1 | 1.79879 | 0.000828397 | 5.020587879 | 66.1 | 0.008034555 | 0.06319329093
0.26226 | -0.000176027 | 0.2730469346 | -1.066830303 | 0.262 | -6.62e-05 | 0.266056736 | -0.4012121212 | 71.1 | 1.79881 | 0.000778514 | 4.718266667 | 76.1 | 0.007603295 | 0.07079658593
0.26426 | -0.000137447 | 0.2726827522 | -0.8330121212 | 0.264 | -8.46e-05 | 0.269184288 | -0.5127272727 | 81.1 | 1.79877 | 0.000742145 | 4.497848485 | 86.1 | 0.00751821 | 0.07831479593
0.266265 | -0.000149959 | 0.2754544875 | -0.9088424242 | 0.266 | -7.45e-05 | 0.27056536 | -0.4515151515 | 91.1 | 1.79879 | 0.000761497 | 4.615133333 | 96.1 | 0.00754991 | 0.08586470593
0.268251 | -0.000154478 | 0.2777174118 | -0.936230303 | 0.268 | -8.71e-05 | 0.273337488 | -0.5278787879 | 101.1 | 1.7988 | 0.000748485 | 4.536272727 | 106.1 | 0.00752489 | 0.09338959593
0.270233 | -0.000163167 | 0.2802318738 | -0.9888909091 | 0.27 | -8.81e-05 | 0.275398768 | -0.5339393939 | 111.1 | 1.79879 | 0.000756493 | 4.584806061 | 116.1 | 0.00746066 | 0.1008502559
0.272233 | -0.000132234 | 0.2803362995 | -0.8014181818 | 0.272 | -8.64e-05 | 0.277294592 | -0.5236363636 | 121.1 | 1.79879 | 0.000735639 | 4.458418182 | 216.1 | 0.07293825 | 0.1737885059
0.274225 | -0.000180893 | 0.285310123 | -1.096321212 | 0.274 | -8.81e-05 | 0.279398768 | -0.5339393939 | 221.1 | 1.7988 | 0.000723126 | 4.382581818 | 316.1 | 0.0717454 | 0.2455339059
0.276228 | -0.000183326 | 0.2874622173 | -1.111066667 | 0.276 | -7.84e-05 | 0.280804352 | -0.4751515152 | 321.1 | 1.79879 | 0.000711782 | 4.313830303 | 416.1 | 0.0681168 | 0.3136507059
0.278227 | -0.000131886 | 0.2863089741 | -0.7993090909 | 0.278 | -8.84e-05 | 0.283417152 | -0.5357575758 | 421.1 | 1.7988 | 0.000650554 | 3.942751515 | 516.1 | 0.06533905 | 0.3789897559
0.2802 | -0.000140228 | 0.2887931718 | -0.8498666667 | 0.28 | -8.6e-05 | 0.28527008 | -0.5212121212 | 521.1 | 1.79878 | 0.000656227 | 3.977133333 | 616.1 | 0.06292 | 0.4419097559
0.282249 | -0.000114855 | 0.2892873144 | -0.6960909091 | 0.282 | -6.48e-05 | 0.285970944 | -0.3927272727 | 621.1 | 1.79878 | 0.000602173 | 3.649533333 | 716.1 | 0.0601923 | 0.5021020559
0.284228 | -0.000128758 | 0.2921182902 | -0.7803515152 | 0.284 | -6.9e-05 | 0.28822832 | -0.4181818182 | 721.1 | 1.79877 | 0.000601673 | 3.64650303 | 816.1 | 0.05983365 | 0.5619357059
0.286216 | -0.000122502 | 0.2937229226 | -0.7424363636 | 0.286 | -6.86e-05 | 0.290203808 | -0.4157575758 | 821.1 | 1.7988 | 0.000595 | 3.606060606 | 916.1 | 0.06009225 | 0.6220279559
0.288217 | -0.000134319 | 0.2964480683 | -0.8140545455 | 0.288 | -6.34e-05 | 0.291885152 | -0.3842424242 | 921.1 | 1.7988 | 0.000606845 | 3.677848485 | 1016.1 | 0.05967515 | 0.6817031059
0.290213 | -0.00011277 | 0.2971235456 | -0.6834545455 | 0.29 | -5.85e-05 | 0.29358488 | -0.3545454545 | 1021.1 | 1.79881 | 0.000586658 | 3.55550303 | 1116.1 | 0.05657205 | 0.7382751559
0.292224 | -0.000123197 | 0.2997735122 | -0.7466484848 | 0.292 | -5.54e-05 | 0.295394912 | -0.3357575758 | 1121.1 | 1.7988 | 0.000544783 | 3.301715152 | 2116.1 | 0.5302685 | 1.268543656
0.294221 | -0.000116593 | 0.301365819 | -0.7066242424 | 0.294 | -7.52e-05 | 0.298608256 | -0.4557575758 | 2121.1 | 1.7988 | 0.000515754 | 3.125781818 | 3116.1 | 0.5004055 | 1.768949156
0.296211 | -0.000110684 | 0.3029937155 | -0.6708121212 | 0.296 | -6.2e-05 | 0.29979936 | -0.3757575758 | 3121.1 | 1.79878 | 0.000485057 | 2.939739394 | 3600 | 0.2459407233 | 2.014889879
0.298163 | -0.000108251 | 0.3047966213 | -0.6560666667 | 0.298 | -3.56e-05 | 0.300181568 | -0.2157575758 | 3605 | 1.79882 | 0.000531437 | 3.220830303 | -5 | -0.9579151925 | 1.056974687
0.300157 | -8.35743e-05 | 0.3052784331 | -0.5065109091 | 0.3 | -7.14e-05 | 0.304375392 | -0.4327272727
0.302181 | -0.000108251 | 0.3088146213 | -0.6560666667 | 0.302 | -7.45e-05 | 0.30656536 | -0.4515151515
0.304166 | -9.53916e-05 | 0.3100115972 | -0.5781309091 | 0.304 | -6.79e-05 | 0.308160912 | -0.4115151515
0.306195 | -0.000123544 | 0.3137657763 | -0.7487515152 | 0.306 | -6.24e-05 | 0.309823872 | -0.3781818182
0.308198 | -0.000112422 | 0.3150872202 | -0.6813454545 | 0.308 | -6.62e-05 | 0.312056736 | -0.4012121212
0.310204 | -0.000123544 | 0.3177747763 | -0.7487515152 | 0.31 | -4.99e-05 | 0.313057872 | -0.3024242424
0.312209 | -0.000125282 | 0.319886281 | -0.7592848485 | 0.312 | -4.46e-05 | 0.314733088 | -0.2703030303
0.314217 | -0.000141965 | 0.3229166152 | -0.8603939394 | 0.314 | -5.82e-05 | 0.317566496 | -0.3527272727
0.316214 | -0.000124587 | 0.3238486914 | -0.7550727273 | 0.316 | -4.15e-05 | 0.31854312 | -0.2515151515
0.318183 | -0.000128063 | 0.3260307006 | -0.7761393939 | 0.318 | -4.05e-05 | 0.32048184 | -0.2454545455
0.320216 | -0.000118678 | 0.3274885878 | -0.7192606061 | 0.32 | -3.46e-05 | 0.322120288 | -0.2096969697
0.322172 | -0.000120416 | 0.3295510925 | -0.7297939394 | 0.322 | -4.64e-05 | 0.324843392 | -0.2812121212
0.324128 | -0.000111032 | 0.330932041 | -0.6729212121 | 0.324 | -3.7e-05 | 0.32626736 | -0.2242424242
0.326169 | -7.48852e-05 | 0.3307579651 | -0.453849697 | 0.326 | -5.26e-05 | 0.329223328 | -0.3187878788
0.328161 | -0.00011555 | 0.335241904 | -0.7003030303 | 0.328 | -3.91e-05 | 0.330396048 | -0.236969697
0.330155 | -9.22635e-05 | 0.3358089073 | -0.5591727273 | 0.33 | -4.01e-05 | 0.332457328 | -0.243030303
0.332194 | -9.57391e-05 | 0.338060892 | -0.5802369697 | 0.332 | -5.37e-05 | 0.335290736 | -0.3254545455
0.334208 | -9.15684e-05 | 0.3398193116 | -0.55496 | 0.334 | -4.36e-05 | 0.336671808 | -0.2642424242
0.336165 | -9.36537e-05 | 0.3419040987 | -0.5675981818 | 0.336 | -1.37e-05 | 0.336839536 | -0.08303030303
0.338132 | -9.05257e-05 | 0.3436794149 | -0.5486406061 | 0.338 | -5.16e-05 | 0.341162048 | -0.3127272727
0.340169 | -8.56597e-05 | 0.3454182264 | -0.519149697 | 0.34 | -2.55e-05 | 0.34156264 | -0.1545454545
0.342145 | -9.57391e-05 | 0.348011892 | -0.5802369697 | 0.342 | -4.5e-05 | 0.3447576 | -0.2727272727
0.344145 | -7.83608e-05 | 0.3489469498 | -0.4749139394 | 0.344 | -3.63e-05 | 0.346224464 | -0.22
0.346148 | -9.5044e-05 | 0.3519722963 | -0.5760242424 | 0.346 | -5.4e-05 | 0.34930912 | -0.3272727273
0.348135 | -9.88672e-05 | 0.354193582 | -0.5991951515 | 0.348 | -3.49e-05 | 0.350138672 | -0.2115151515
0.350127 | -0.000122849 | 0.3576551867 | -0.7445393939 | 0.35 | -4.57e-05 | 0.352800496 | -0.276969697
0.352113 | -8.84403e-05 | 0.3575326216 | -0.5360018182 | 0.352 | -2.14e-05 | 0.353311392 | -0.1296969697
0.354112 | -8.49646e-05 | 0.3593186307 | -0.5149369697 | 0.354 | -7.8e-06 | 0.354477984 | -0.04727272727
0.356111 | -8.87878e-05 | 0.3615519164 | -0.5381078788 | 0.356 | -2.41e-05 | 0.357476848 | -0.1460606061
0.358153 | -7.52328e-05 | 0.362763266 | -0.4559563636 | 0.358 | -3.39e-05 | 0.360077392 | -0.2054545455
0.360125 | -8.84403e-05 | 0.3655446216 | -0.5360018182 | 0.36 | -2.48e-05 | 0.361519744 | -0.1503030303
0.362151 | -7.14095e-05 | 0.3665269742 | -0.4327848485 | 0.362 | 2.62e-06 | 0.3618394464 | 0.01587878788
0.364144 | -4.56897e-05 | 0.3669438648 | -0.2769072727 | 0.364 | 5.75e-06 | 0.36364764 | 0.03484848485
0.366129 | -6.23728e-05 | 0.3699512052 | -0.3780169697 | 0.366 | 1.23e-06 | 0.3659246256 | 0.007454545455
0.368117 | -5.15983e-05 | 0.3712789438 | -0.3127169697 | 0.368 | 1.58e-06 | 0.3679031776 | 0.009575757576
0.370109 | -6.79338e-05 | 0.3742719833 | -0.41172 | 0.37 | 1.76e-05 | 0.368921472 | 0.1066666667
0.372107 | -7.07144e-05 | 0.3764403784 | -0.4285721212 | 0.372 | 5.4e-06 | 0.371669088 | 0.03272727273
0.374109 | -7.9056e-05 | 0.3789535517 | -0.4791272727 | 0.374 | 5.05e-06 | 0.373690536 | 0.03060606061
0.3761 | -5.71593e-05 | 0.3796027219 | -0.34642 | 0.376 | 2.97e-06 | 0.3758179984 | 0.018
0.378092 | -7.52328e-05 | 0.382702266 | -0.4559563636 | 0.378 | 2.17e-05 | 0.376670224 | 0.1315151515
0.380083 | -6.68912e-05 | 0.3841820927 | -0.4054012121 | 0.38 | 7.14e-06 | 0.3795624608 | 0.04327272727
0.382065 | -3.70005e-05 | 0.3843323906 | -0.2242454545 | 0.382 | 1.06e-05 | 0.381350432 | 0.06424242424
0.384122 | -5.92447e-05 | 0.3877525152 | -0.3590587879 | 0.384 | 3.01e-05 | 0.382155472 | 0.1824242424
0.386118 | -4.84702e-05 | 0.3890882539 | -0.2937587879 | 0.386 | 2.76e-05 | 0.384308672 | 0.1672727273
0.388076 | -4.60372e-05 | 0.3908971596 | -0.2790133333 | 0.388 | 1.44e-05 | 0.387117568 | 0.08727272727
0.3901 | -6.34155e-05 | 0.3939861018 | -0.3843363636 | 0.39 | 2.97e-06 | 0.3898179984 | 0.018
0.392092 | -5.12507e-05 | 0.3952326429 | -0.310610303 | 0.392 | -1.13e-05 | 0.392692464 | -0.06848484848
0.394092 | -8.87878e-05 | 0.3995329164 | -0.5381078788 | 0.394 | -7.11e-06 | 0.3944357008 | -0.04309090909
0.396097 | -6.37631e-05 | 0.4000044028 | -0.3864430303 | 0.396 | 9.92e-06 | 0.3953921024 | 0.06012121212
0.398085 | -9.43489e-05 | 0.4038667006 | -0.5718115152 | 0.398 | 5.4e-06 | 0.397669088 | 0.03272727273
0.400081 | -8.39219e-05 | 0.405223734 | -0.5086175758 | 0.4 | 2.97e-06 | 0.3998179984 | 0.018
0.402096 | -6.34155e-05 | 0.4059821018 | -0.3843363636 | 0.402 | -1.23e-05 | 0.402753744 | -0.07454545455
0.404097 | -6.75863e-05 | 0.4082386885 | -0.4096139394 | 0.404 | 1.1e-05 | 0.40332592 | 0.06666666667
0.406084 | -6.0635e-05 | 0.4097997128 | -0.3674848485 | 0.406 | -1.3e-05 | 0.40679664 | -0.07878787879
0.408089 | -4.53421e-05 | 0.4108675639 | -0.2748006061 | 0.408 | -9.2e-06 | 0.408563776 | -0.05575757576
0.41009 | -4.46469e-05 | 0.412825962 | -0.2705872727 | 0.41 | -7.11e-06 | 0.4104357008 | -0.04309090909
0.412083 | -5.15983e-05 | 0.4152449438 | -0.3127169697 | 0.412 | -4.68e-06 | 0.4122867904 | -0.02836363636
0.414064 | -6.48058e-05 | 0.4180352994 | -0.3927624242 | 0.414 | -2.94e-06 | 0.4141801632 | -0.01781818182
0.416071 | -5.64642e-05 | 0.4195311262 | -0.3422072727 | 0.416 | -8.5e-06 | 0.41652088 | -0.05151515152
0.418078 | -4.70799e-05 | 0.4209630563 | -0.2853327273 | 0.418 | 1.89e-07 | 0.4179884181 | 0.001145454545
0.420048 | -6.30679e-05 | 0.4239128009 | -0.382229697 | 0.42 | -1.51e-05 | 0.420925328 | -0.09151515152
0.422067 | -3.56102e-05 | 0.4242491931 | -0.2158193939 | 0.422 | 7.14e-06 | 0.4215624608 | 0.04327272727
0.424057 | -5.22934e-05 | 0.4272615396 | -0.316929697 | 0.424 | -5.72e-06 | 0.4243505216 | -0.03466666667
0.426057 | -6.34155e-05 | 0.4299431018 | -0.3843363636 | 0.426 | 1.23e-06 | 0.4259246256 | 0.007454545455
0.428068 | -4.84702e-05 | 0.4310382539 | -0.2937587879 | 0.428 | -1.65e-05 | 0.42901112 | -0.1
0.430039 | -6.0635e-05 | 0.4337547128 | -0.3674848485 | 0.43 | -2.28e-05 | 0.431397184 | -0.1381818182
0.432042 | -4.46469e-05 | 0.434777962 | -0.2705872727 | 0.432 | -8.5e-06 | 0.43252088 | -0.05151515152
0.434016 | -3.76956e-05 | 0.4363259864 | -0.2284581818 | 0.434 | -3.18e-05 | 0.435948704 | -0.1927272727
0.436075 | -3.56102e-05 | 0.4382571931 | -0.2158193939 | 0.436 | -2.55e-05 | 0.43756264 | -0.1545454545
0.438042 | -2.9354e-05 | 0.4398408131 | -0.1779030303 | 0.438 | -1.68e-05 | 0.439029504 | -0.1018181818
0.440067 | -4.36042e-05 | 0.4427390654 | -0.2642678788 | 0.44 | -7.46e-06 | 0.4404571488 | -0.04521212121
0.442069 | -4.01286e-05 | 0.4445280806 | -0.2432036364 | 0.442 | -1.34e-05 | 0.442821152 | -0.08121212121
0.444057 | -4.60372e-05 | 0.4468781596 | -0.2790133333 | 0.444 | -1.41e-05 | 0.444864048 | -0.08545454545
0.446052 | -4.67323e-05 | 0.4489157553 | -0.2832260606 | 0.446 | -2e-05 | 0.4472256 | -0.1212121212
0.44804 | -2.79638e-05 | 0.4497536217 | -0.1694775758 | 0.448 | -1.44e-05 | 0.448882432 | -0.08727272727
0.450039 | -4.56897e-05 | 0.4528388648 | -0.2769072727 | 0.45 | -5.37e-06 | 0.4503290736 | -0.03254545455
0.452012 | -5.99399e-05 | 0.4556851171 | -0.3632721212 | 0.452 | -1.44e-05 | 0.452882432 | -0.08727272727
0.453987 | -5.64642e-05 | 0.4574471262 | -0.3422072727 | 0.454 | -2.28e-05 | 0.455397184 | -0.1381818182
0.456012 | -4.18664e-05 | 0.458577573 | -0.2537357576 | 0.456 | -8.85e-06 | 0.456542328 | -0.05363636364
0.45803 | -4.60372e-05 | 0.4608511596 | -0.2790133333 | 0.458 | -5.06e-07 | 0.4580310077 | -0.003066666667
0.460058 | -3.14394e-05 | 0.4619846064 | -0.1905418182 | 0.46 | 1.58e-06 | 0.4599031776 | 0.009575757576
0.462044 | -1.64941e-05 | 0.4630547584 | -0.09996424242 | 0.462 | 2.62e-06 | 0.4618394464 | 0.01587878788
0.464052 | -2.62259e-05 | 0.4656591232 | -0.1589448485 | 0.464 | -2.59e-05 | 0.465587152 | -0.156969697
0.466041 | -1.54514e-05 | 0.4669878618 | -0.09364484848 | 0.466 | -3.56e-05 | 0.468181568 | -0.2157575758
0.468029 | -1.61465e-05 | 0.4690184575 | -0.09785757576 | 0.468 | -2.52e-05 | 0.469544256 | -0.1527272727
0.470022 | -4.29091e-05 | 0.4726514696 | -0.2600551515 | 0.47 | -1.86e-05 | 0.471139808 | -0.1127272727
0.472015 | -3.66529e-05 | 0.4742610897 | -0.2221387879 | 0.472 | -5.72e-06 | 0.4723505216 | -0.03466666667
0.474011 | -3.9781e-05 | 0.4764487797 | -0.2410969697 | 0.474 | -1.02e-05 | 0.474625056 | -0.06181818182
0.47602 | -3.73481e-05 | 0.4783086916 | -0.2263521212 | 0.476 | -1.58e-05 | 0.476968224 | -0.09575757576
0.478022 | -3.422e-05 | 0.4801190016 | -0.2073939394 | 0.478 | 7.49e-06 | 0.4775410128 | 0.04539393939
0.480024 | -3.63054e-05 | 0.4822487949 | -0.2200327273 | 0.48 | 6.1e-06 | 0.479626192 | 0.03696969697
0.48199 | -3.98173e-06 | 0.4822340004 | -0.02413169697 | 0.482 | -4.33e-06 | 0.4822653424 | -0.02624242424
0.483981 | -1.78844e-05 | 0.485076956 | -0.108390303 | 0.484 | -2.59e-06 | 0.4841587152 | -0.0156969697
0.486029 | -1.16282e-05 | 0.4867415761 | -0.07047393939 | 0.486 | 4.36e-06 | 0.4857328192 | 0.02642424242
0.488037 | -1.09331e-05 | 0.4887069804 | -0.06626121212 | 0.488 | -9.2e-06 | 0.488563776 | -0.05575757576
0.490019 | -1.47563e-05 | 0.4909232661 | -0.08943212121 | 0.49 | 9.57e-06 | 0.4894135504 | 0.058
0.49199 | -1.3366e-05 | 0.4928090685 | -0.08100606061 | 0.492 | 1.51e-05 | 0.491074672 | 0.09151515152
0.493995 | -3.73481e-05 | 0.4962836916 | -0.2263521212 | 0.494 | 4.01e-06 | 0.4937542672 | 0.0243030303
0.496003 | -2.27503e-05 | 0.4973971384 | -0.1378806061 | 0.496 | -2.94e-06 | 0.4961801632 | -0.01781818182
0.497998 | -1.82319e-05 | 0.4991152508 | -0.1104963636 | 0.498 | -3.29e-06 | 0.4982016112 | -0.01993939394
0.49999 | -2.58784e-05 | 0.5015758284 | -0.1568387879 | 0.5 | -2.59e-06 | 0.5001587152 | -0.0156969697
0.501961 | -1.61465e-05 | 0.5029504575 | -0.09785757576 | 0.502 | 4.71e-06 | 0.5017113712 | 0.02854545455
0.503956 | -1.78844e-05 | 0.505051956 | -0.108390303 | 0.504 | -3.98e-06 | 0.5042438944 | -0.02412121212
0.505953 | -1.99698e-05 | 0.5071767493 | -0.1210290909 | 0.506 | -7.8e-06 | 0.506477984 | -0.04727272727
0.507957 | -3.24822e-05 | 0.5099475092 | -0.1968618182 | 0.508 | -9.89e-06 | 0.5086060592 | -0.05993939394
0.509965 | 1.58295e-05 | 0.5089949682 | 0.09593636364 | 0.51 | -2.52e-05 | 0.511544256 | -0.1527272727
0.512006 | -8.53617e-07 | 0.5120583096 | -0.005173436364 | 0.512 | 1.41e-05 | 0.511135952 | 0.08545454545
0.513983 | 4.70741e-06 | 0.5136945299 | 0.02852975758 | 0.514 | 2e-05 | 0.5127744 | 0.1212121212
0.515976 | -2.59147e-06 | 0.5161348053 | -0.01570587879 | 0.516 | -2e-05 | 0.5172256 | -0.1212121212
0.517974 | -1.54877e-06 | 0.5180689086 | -0.009386484848 | 0.518 | 1.06e-05 | 0.517350432 | 0.06424242424
0.519967 | -1.51038e-05 | 0.5208925609 | -0.09153818182 | 0.52 | 2e-05 | 0.5187744 | 0.1212121212
0.521965 | 1.61771e-05 | 0.5209736673 | 0.0980430303 | 0.522 | -2.24e-06 | 0.5221372672 | -0.01357575758
0.523942 | 8.18307e-06 | 0.5234405415 | 0.04959436364 | 0.524 | 3.53e-05 | 0.521836816 | 0.2139393939
0.525939 | 1.96527e-05 | 0.5247346825 | 0.1191072727 | 0.526 | 8.53e-06 | 0.5254772816 | 0.0516969697
0.527964 | 2.20857e-05 | 0.5266105883 | 0.1338527273 | 0.528 | 2.42e-05 | 0.526517024 | 0.1466666667
0.529986 | 1.57934e-06 | 0.529889218 | 0.009571757576 | 0.53 | 2.1e-05 | 0.52871312 | 0.1272727273
0.531997 | 3.28603e-05 | 0.5299833208 | 0.1991533333 | 0.532 | 4.54e-05 | 0.529217888 | 0.2751515152
0.533999 | 2.17382e-05 | 0.5326668831 | 0.1317466667 | 0.534 | 2.1e-05 | 0.53271312 | 0.1272727273
0.535973 | 4.01228e-06 | 0.5357271275 | 0.02431684848 | 0.536 | 2.94e-05 | 0.534198368 | 0.1781818182
0.538015 | 2.41711e-05 | 0.536533795 | 0.1464915152 | 0.538 | 3.04e-05 | 0.536137088 | 0.1842424242
0.540015 | 1.5482e-05 | 0.539066263 | 0.09383030303 | 0.54 | 2.63e-05 | 0.538388336 | 0.1593939394
0.541962 | 1.89081e-07 | 0.5419504131 | 0.001145945455 | 0.542 | 4.36e-06 | 0.5417328192 | 0.02642424242
0.543948 | 3.73786e-05 | 0.5416574394 | 0.2265369697 | 0.544 | 2e-05 | 0.5427744 | 0.1212121212
0.545948 | 2.00003e-05 | 0.5447223816 | 0.1212139394 | 0.546 | 4.92e-05 | 0.542985024 | 0.2981818182
0.547927 | 1.61771e-05 | 0.5469356673 | 0.0980430303 | 0.548 | 4.15e-05 | 0.54545688 | 0.2515151515
0.549953 | 2.62202e-06 | 0.5497923226 | 0.0158910303 | 0.55 | 6.07e-05 | 0.546280304 | 0.3678787879
0.551975 | -1.78844e-05 | 0.553070956 | -0.108390303 | 0.552 | 4.19e-05 | 0.549432368 | 0.2539393939
0.553973 | -7.10983e-06 | 0.5544086904 | -0.04308987879 | 0.554 | 2.8e-05 | 0.55228416 | 0.1696969697
0.555972 | -5.06075e-07 | 0.5560030123 | -0.003067121212 | 0.556 | 5.06e-05 | 0.552899232 | 0.3066666667
0.557969 | 1.13112e-05 | 0.5572758497 | 0.06855272727 | 0.558 | 3.63e-05 | 0.555775536 | 0.22
0.55995 | 1.51344e-05 | 0.559022564 | 0.09172363636 | 0.56 | 3.43e-05 | 0.557898096 | 0.2078787879
0.561976 | 2.96961e-06 | 0.5617940223 | 0.01799763636 | 0.562 | 9.57e-06 | 0.5614135504 | 0.058
0.563983 | -6.41469e-06 | 0.5643760922 | -0.03887690909 | 0.564 | 2.83e-05 | 0.562265776 | 0.1715151515
0.565992 | -3.63417e-06 | 0.5662147019 | -0.02202527273 | 0.566 | 3.32e-05 | 0.563965504 | 0.2012121212
0.56797 | 1.13112e-05 | 0.5672768497 | 0.06855272727 | 0.568 | 1.69e-05 | 0.566964368 | 0.1024242424
0.569963 | -1.89634e-06 | 0.5700792077 | -0.0114929697 | 0.57 | 1.9e-05 | 0.56883568 | 0.1151515152
0.571961 | 1.5482e-05 | 0.571012263 | 0.09383030303 | 0.572 | 1.13e-05 | 0.571307536 | 0.06848484848
0.573984 | 2.06955e-05 | 0.5727157798 | 0.1254272727 | 0.574 | -1.34e-05 | 0.574821152 | -0.08121212121
0.57598 | 1.09636e-05 | 0.5753081506 | 0.06644606061 | 0.576 | -1.55e-06 | 0.576094984 | -0.009393939394
0.577929 | -1.54514e-05 | 0.5788758618 | -0.09364484848 | 0.578 | 5.05e-06 | 0.577690536 | 0.03060606061
0.579934 | -5.372e-06 | 0.5802631962 | -0.03255757576 | 0.58 | -1.2e-06 | 0.580073536 | -0.007272727273
0.581929 | -1.12806e-05 | 0.5826202752 | -0.06836727273 | 0.582 | -9.89e-06 | 0.5826060592 | -0.05993939394
0.583923 | -9.89035e-06 | 0.5845290806 | -0.05994151515 | 0.584 | -4.68e-06 | 0.5842867904 | -0.02836363636
0.585903 | -1.37136e-05 | 0.5867433694 | -0.08311272727 | 0.586 | 1.89e-07 | 0.5859884181 | 0.001145454545
0.587923 | 1.09636e-05 | 0.5872511506 | 0.06644606061 | 0.588 | -2.07e-05 | 0.589268496 | -0.1254545455
0.589942 | -1.61465e-05 | 0.5909314575 | -0.09785757576 | 0.59 | -8.54e-07 | 0.5900523331 | -0.005175757576
0.591942 | 1.57934e-06 | 0.591845218 | 0.009571757576 | 0.592 | -3.04e-05 | 0.593862912 | -0.1842424242
0.593953 | -5.372e-06 | 0.5942821962 | -0.03255757576 | 0.594 | -5.02e-06 | 0.5943076256 | -0.03042424242
0.595936 | 7.83551e-06 | 0.5954558399 | 0.04748793939 | 0.596 | 1.44e-05 | 0.595117568 | 0.08727272727
0.597907 | -1.58509e-07 | 0.5979167134 | -0.0009606606061 | 0.598 | 5.4e-06 | 0.597669088 | 0.03272727273
0.599906 | -1.09331e-05 | 0.6005759804 | -0.06626121212 | 0.6 | -1.55e-06 | 0.600094984 | -0.009393939394
0.601885 | 1.57934e-06 | 0.601788218 | 0.009571757576 | 0.602 | -2.59e-06 | 0.6021587152 | -0.0156969697
0.603915 | 7.83551e-06 | 0.6034348399 | 0.04748793939 | 0.604 | -5.06e-07 | 0.6040310077 | -0.003066666667
0.605919 | -1.30184e-05 | 0.6067167676 | -0.07889939394 | 0.606 | -1.68e-05 | 0.607029504 | -0.1018181818
0.607933 | -2.58784e-05 | 0.6095188284 | -0.1568387879 | 0.608 | -1.51e-05 | 0.608925328 | -0.09151515152
0.609895 | 7.48796e-06 | 0.6094361378 | 0.04538157576 | 0.61 | 5.75e-06 | 0.60964764 | 0.03484848485
0.611872 | 1.23178e-06 | 0.6117965165 | 0.007465333333 | 0.612 | 1.03e-05 | 0.611368816 | 0.06242424242
0.613948 | -3.28658e-06 | 0.6141494016 | -0.01991866667 | 0.614 | 1.62e-05 | 0.613007264 | 0.09818181818
0.615888 | -1.47563e-05 | 0.6167922661 | -0.08943212121 | 0.616 | 1.93e-06 | 0.6158817296 | 0.0116969697
0.6179 | -2.41406e-05 | 0.619379336 | -0.1463066667 | 0.618 | 3.11e-05 | 0.616094192 | 0.1884848485
0.6199 | -8.53617e-07 | 0.6199523096 | -0.005173436364 | 0.62 | 1.23e-06 | 0.6199246256 | 0.007454545455
0.621911 | 3.31715e-06 | 0.621707725 | 0.02010393939 | 0.622 | 1.83e-05 | 0.620878576 | 0.1109090909
0.62391 | 1.37441e-05 | 0.6230677616 | 0.08329757576 | 0.624 | 5.75e-06 | 0.62364764 | 0.03484848485
0.625876 | 1.96527e-05 | 0.6246716825 | 0.1191072727 | 0.626 | 3.25e-05 | 0.6240084 | 0.196969697
0.627861 | 5.05498e-06 | 0.6275512308 | 0.03063624242 | 0.628 | 6.38e-05 | 0.624090336 | 0.3866666667
0.629864 | -2.93904e-06 | 0.6300441044 | -0.01781236364 | 0.63 | 3.18e-05 | 0.628051296 | 0.1927272727
0.631884 | -2.24388e-06 | 0.632021505 | -0.01359927273 | 0.632 | 1.2e-05 | 0.63126464 | 0.07272727273
0.633896 | -1.37136e-05 | 0.6347363694 | -0.08311272727 | 0.634 | 3.32e-05 | 0.631965504 | 0.2012121212
0.635895 | -3.63417e-06 | 0.6361177019 | -0.02202527273 | 0.636 | 1.93e-06 | 0.6358817296 | 0.0116969697
0.637866 | -1.89634e-06 | 0.6379822077 | -0.0114929697 | 0.638 | 4.71e-06 | 0.6377113712 | 0.02854545455
0.639934 | -3.98173e-06 | 0.6401780004 | -0.02413169697 | 0.64 | 2.31e-05 | 0.638584432 | 0.14
0.641923 | -5.02443e-06 | 0.6422308971 | -0.03045109091 | 0.642 | 4.02e-05 | 0.639536544 | 0.2436363636
0.643882 | 1.92689e-06 | 0.6437639202 | 0.01167812121 | 0.644 | 9.23e-06 | 0.6434343856 | 0.05593939394
0.645905 | -1.64941e-05 | 0.6469157584 | -0.09996424242 | 0.646 | 3.18e-05 | 0.644051296 | 0.1927272727
0.647912 | 4.01228e-06 | 0.6476661275 | 0.02431684848 | 0.648 | -7.11e-06 | 0.6484357008 | -0.04309090909
0.649913 | -1.37136e-05 | 0.6507533694 | -0.08311272727 | 0.65 | 2.35e-05 | 0.64855992 | 0.1424242424
0.651906 | -2.27503e-05 | 0.6533001384 | -0.1378806061 | 0.652 | 4.29e-05 | 0.649371088 | 0.26
0.6539 | -1.47563e-05 | 0.6548042661 | -0.08943212121 | 0.654 | 2.83e-05 | 0.652265776 | 0.1715151515
0.6559 | -6.76226e-06 | 0.6563143913 | -0.04098339394 | 0.656 | 1.41e-05 | 0.655135952 | 0.08545454545
0.657859 | -1.54877e-06 | 0.6579539086 | -0.009386484848 | 0.658 | 3.08e-05 | 0.656112576 | 0.1866666667
0.659857 | 1.75673e-05 | 0.6587804759 | 0.1064684848 | 0.66 | 3.08e-05 | 0.658112576 | 0.1866666667
0.661843 | -2.30979e-05 | 0.6632584393 | -0.1399872727 | 0.662 | 1.79e-05 | 0.660903088 | 0.1084848485
0.663874 | 1.61771e-05 | 0.6628826673 | 0.0980430303 | 0.664 | 4.33e-05 | 0.661346576 | 0.2624242424
0.665909 | -2.03173e-05 | 0.6671540441 | -0.1231351515 | 0.666 | 3.25e-05 | 0.6640084 | 0.196969697
0.667906 | -2.20552e-05 | 0.6692575427 | -0.1336678788 | 0.668 | 3.74e-05 | 0.665708128 | 0.2266666667
0.66989 | -2.59147e-06 | 0.6700488053 | -0.01570587879 | 0.67 | 3.67e-05 | 0.667751024 | 0.2224242424
0.671845 | 1.47868e-05 | 0.6709388649 | 0.0896169697 | 0.672 | 1.1e-05 | 0.67132592 | 0.06666666667
0.673846 | 1.37441e-05 | 0.6730037616 | 0.08329757576 | 0.674 | 1.69e-05 | 0.672964368 | 0.1024242424
0.675851 | -1.05855e-05 | 0.6764996794 | -0.06415454545 | 0.676 | 4.92e-05 | 0.672985024 | 0.2981818182
0.677872 | 7.83551e-06 | 0.6773918399 | 0.04748793939 | 0.678 | 2.73e-05 | 0.676327056 | 0.1654545455
0.679862 | -5.71954e-06 | 0.6802124934 | -0.03466387879 | 0.68 | 2.38e-05 | 0.678541536 | 0.1442424242
0.681818 | 2.62202e-06 | 0.6816573226 | 0.0158910303 | 0.682 | -2.59e-06 | 0.6821587152 | -0.0156969697
0.683829 | 9.57333e-06 | 0.6832423463 | 0.05802018182 | 0.684 | 2.1e-05 | 0.68271312 | 0.1272727273
0.685834 | 4.70741e-06 | 0.6855455299 | 0.02852975758 | 0.686 | 1.86e-05 | 0.684860192 | 0.1127272727
0.687845 | 3.00797e-05 | 0.686001716 | 0.1823012121 | 0.688 | 4.4e-05 | 0.68530368 | 0.2666666667
0.689838 | 2.45187e-05 | 0.6883354941 | 0.1485981818 | 0.69 | 5.06e-05 | 0.686899232 | 0.3066666667
0.691875 | 9.92092e-06 | 0.691267046 | 0.06012678788 | 0.692 | 2.38e-05 | 0.690541536 | 0.1442424242
0.693872 | -1.19757e-05 | 0.6946058709 | -0.07258 | 0.694 | 5.2e-05 | 0.69081344 | 0.3151515152
0.695819 | 1.92689e-06 | 0.6957009202 | 0.01167812121 | 0.696 | 1.58e-05 | 0.695031776 | 0.09575757576
0.697835 | -1.26709e-05 | 0.6986114728 | -0.07679333333 | 0.698 | 2.14e-05 | 0.696688608 | 0.1296969697
0.69983 | -1.37136e-05 | 0.7006703694 | -0.08311272727 | 0.7 | 1.97e-05 | 0.698792784 | 0.1193939394
0.701825 | 1.20063e-05 | 0.7010892539 | 0.07276545455 | 0.702 | 1.58e-05 | 0.701031776 | 0.09575757576
0.703803 | 5.05498e-06 | 0.7034932308 | 0.03063624242 | 0.704 | 3.7e-05 | 0.70173264 | 0.2242424242
0.705821 | -2.93904e-06 | 0.7060011044 | -0.01781236364 | 0.706 | -6.76e-06 | 0.7064142528 | -0.04096969697
0.707822 | 4.01228e-06 | 0.7075761275 | 0.02431684848 | 0.708 | -9.2e-06 | 0.708563776 | -0.05575757576
0.709819 | 7.14037e-06 | 0.7093814381 | 0.0432749697 | 0.71 | 3.32e-06 | 0.7097965504 | 0.02012121212
0.711797 | 5.40257e-06 | 0.7114659305 | 0.03274284848 | 0.712 | 8.53e-06 | 0.7114772816 | 0.0516969697
0.713809 | 1.57934e-06 | 0.713712218 | 0.009571757576 | 0.714 | 2.45e-05 | 0.71249864 | 0.1484848485
0.715855 | 1.13112e-05 | 0.7151618497 | 0.06855272727 | 0.716 | 2.07e-05 | 0.714731504 | 0.1254545455
0.717817 | 6.0977e-06 | 0.7174433329 | 0.03695575758 | 0.718 | 2.8e-05 | 0.71628416 | 0.1696969697
0.719812 | 6.79283e-06 | 0.7193957354 | 0.04116866667 | 0.72 | 2.21e-05 | 0.718645712 | 0.1339393939
0.721799 | 1.89576e-05 | 0.7206372783 | 0.1148945455 | 0.722 | 4.29e-05 | 0.719371088 | 0.26
0.723824 | 1.23539e-05 | 0.723066953 | 0.07487212121 | 0.724 | 2.38e-05 | 0.722541536 | 0.1442424242
0.72583 | 1.89576e-05 | 0.7246682783 | 0.1148945455 | 0.726 | 1.03e-05 | 0.725368816 | 0.06242424242
0.727811 | 1.47868e-05 | 0.7269048649 | 0.0896169697 | 0.728 | 2.7e-05 | 0.72634544 | 0.1636363636
0.72982 | 3.66474e-06 | 0.7295954247 | 0.02221054545 | 0.73 | 1.97e-05 | 0.728792784 | 0.1193939394
0.731801 | 1.23539e-05 | 0.731043953 | 0.07487212121 | 0.732 | 4.26e-05 | 0.729389472 | 0.2581818182
0.733781 | 9.57333e-06 | 0.7331943463 | 0.05802018182 | 0.734 | 3.56e-05 | 0.731818432 | 0.2157575758
0.735783 | 2.03479e-05 | 0.7345360807 | 0.1233206061 | 0.736 | 3.81e-05 | 0.733665232 | 0.2309090909
0.737777 | 1.79149e-05 | 0.7366791749 | 0.1085751515 | 0.738 | 3.53e-05 | 0.735836816 | 0.2139393939
0.739771 | -1.30184e-05 | 0.7405687676 | -0.07889939394 | 0.74 | 2.28e-05 | 0.738602816 | 0.1381818182
0.741816 | 1.92689e-06 | 0.7416979202 | 0.01167812121 | 0.742 | 4.61e-05 | 0.739174992 | 0.2793939394
0.743797 | 8.84188e-07 | 0.743742817 | 0.005358715152 | 0.744 | 5.23e-05 | 0.740795056 | 0.316969697
0.745775 | 2.27808e-05 | 0.7443789926 | 0.1380654545 | 0.746 | 1.62e-05 | 0.745007264 | 0.09818181818
0.747783 | 4.35987e-06 | 0.7475158272 | 0.02642345455 | 0.748 | 5.34e-05 | 0.744727648 | 0.3236363636
0.749775 | -1.37136e-05 | 0.7506153694 | -0.08311272727 | 0.75 | 3.49e-05 | 0.747861328 | 0.2115151515
0.751782 | 1.23178e-06 | 0.7517065165 | 0.007465333333 | 0.752 | 3.49e-05 | 0.749861328 | 0.2115151515
0.753754 | -7.80496e-06 | 0.7542322879 | -0.04730278788 | 0.754 | 3.22e-05 | 0.752026784 | 0.1951515152
0.755759 | -1.5799e-05 | 0.7567271627 | -0.09575151515 | 0.756 | 4.02e-05 | 0.753536544 | 0.2436363636
0.757774 | 5.75011e-06 | 0.7574216333 | 0.03484915152 | 0.758 | 4.36e-05 | 0.755328192 | 0.2642424242
0.75975 | 5.40257e-06 | 0.7594189305 | 0.03274284848 | 0.76 | 2.73e-05 | 0.758327056 | 0.1654545455
0.761699 | -8.15252e-06 | 0.7621985864 | -0.04940921212 | 0.762 | 1.79e-05 | 0.760903088 | 0.1084848485
0.76368 | 4.35987e-06 | 0.7634128272 | 0.02642345455 | 0.764 | 2.7e-05 | 0.76234544 | 0.1636363636
0.765704 | -4.3293e-06 | 0.7659692995 | -0.02623818182 | 0.766 | 5.4e-06 | 0.765669088 | 0.03272727273
0.767749 | -5.372e-06 | 0.7680781962 | -0.03255757576 | 0.768 | 1.93e-05 | 0.766817296 | 0.116969697
0.769778 | -2.20552e-05 | 0.7711295427 | -0.1336678788 | 0.77 | 2.59e-05 | 0.768412848 | 0.156969697
0.77177 | 1.09636e-05 | 0.7710981506 | 0.06644606061 | 0.772 | 4.92e-05 | 0.768985024 | 0.2981818182
0.773764 | -1.12806e-05 | 0.7744552752 | -0.06836727273 | 0.774 | 3.32e-05 | 0.771965504 | 0.2012121212
0.775759 | -5.06075e-07 | 0.7757900123 | -0.003067121212 | 0.776 | 2.83e-05 | 0.774265776 | 0.1715151515
0.777754 | 3.66474e-06 | 0.7775294247 | 0.02221054545 | 0.778 | 2.76e-05 | 0.776308672 | 0.1672727273
0.77977 | 1.13112e-05 | 0.7790768497 | 0.06855272727 | 0.78 | 3.25e-05 | 0.7780084 | 0.196969697
0.781761 | 4.35987e-06 | 0.7814938272 | 0.02642345455 | 0.782 | 3.46e-05 | 0.779879712 | 0.2096969697
0.78375 | 2.69517e-05 | 0.7820983998 | 0.1633436364 | 0.784 | 3.81e-05 | 0.781665232 | 0.2309090909
0.785752 | 4.35987e-06 | 0.7854848272 | 0.02642345455 | 0.786 | 5.44e-05 | 0.782666368 | 0.3296969697
0.787743 | 6.79283e-06 | 0.7873267354 | 0.04116866667 | 0.788 | 3.98e-05 | 0.785561056 | 0.2412121212
0.789736 | 1.44393e-05 | 0.7888511597 | 0.08751090909 | 0.79 | 3.88e-05 | 0.787622336 | 0.2351515152
0.791744 | -5.71954e-06 | 0.7920944934 | -0.03466387879 | 0.792 | 2.7e-05 | 0.79034544 | 0.1636363636
0.793759 | -2.72686e-05 | 0.7954300198 | -0.1652642424 | 0.794 | 3.49e-05 | 0.791861328 | 0.2115151515
0.795748 | -3.45675e-05 | 0.7978662964 | -0.2095 | 0.796 | 4.64e-05 | 0.793156608 | 0.2812121212
0.797811 | -8.15252e-06 | 0.7983105864 | -0.04940921212 | 0.798 | 4.15e-05 | 0.79545688 | 0.2515151515
0.799817 | -1.68417e-05 | 0.8008490594 | -0.1020709091 | 0.8 | 4.15e-05 | 0.79745688 | 0.2515151515
0.801784 | -1.37136e-05 | 0.8026243694 | -0.08311272727 | 0.802 | 3.22e-05 | 0.800026784 | 0.1951515152
0.803789 | 4.01228e-06 | 0.8035431275 | 0.02431684848 | 0.804 | 2.97e-05 | 0.802179984 | 0.18
0.805778 | -8.53617e-07 | 0.8058303096 | -0.005173436364 | 0.806 | 7.39e-05 | 0.801471408 | 0.4478787879
0.807764 | -3.52627e-05 | 0.8099248983 | -0.2137133333 | 0.808 | 5.27e-05 | 0.804770544 | 0.3193939394
0.809768 | -2.03173e-05 | 0.8110130441 | -0.1231351515 | 0.81 | 3.53e-05 | 0.807836816 | 0.2139393939
0.811769 | -8.53617e-07 | 0.8118213096 | -0.005173436364 | 0.812 | 4.78e-05 | 0.809070816 | 0.2896969697
0.813761 | -8.84763e-06 | 0.8143031828 | -0.053622 | 0.814 | 4.29e-05 | 0.811371088 | 0.26
0.815761 | 1.16587e-05 | 0.8150465549 | 0.07065878788 | 0.816 | 3.56e-05 | 0.813818432 | 0.2157575758
0.817744 | -3.98173e-06 | 0.8179880004 | -0.02413169697 | 0.818 | 5.68e-05 | 0.814519296 | 0.3442424242
0.819763 | 5.05498e-06 | 0.8194532308 | 0.03063624242 | 0.82 | 5.51e-05 | 0.816623472 | 0.3339393939
0.821779 | 1.02685e-05 | 0.8211497463 | 0.06223333333 | 0.822 | 4.36e-05 | 0.819328192 | 0.2642424242
0.82374 | 1.44393e-05 | 0.8228551597 | 0.08751090909 | 0.824 | 3.77e-05 | 0.821689744 | 0.2284848485
0.825756 | 2.3476e-05 | 0.8243173907 | 0.1422787879 | 0.826 | 5.86e-05 | 0.822408992 | 0.3551515152
0.827769 | 2.31284e-05 | 0.8263516916 | 0.1401721212 | 0.828 | 6.41e-05 | 0.824071952 | 0.3884848485
0.829734 | 2.96961e-06 | 0.8295520223 | 0.01799763636 | 0.83 | 5.34e-05 | 0.826727648 | 0.3236363636
0.831762 | 5.40257e-06 | 0.8314309305 | 0.03274284848 | 0.832 | 4.54e-05 | 0.829217888 | 0.2751515152
0.83374 | 2.62202e-06 | 0.8335793226 | 0.0158910303 | 0.834 | 3.88e-05 | 0.831622336 | 0.2351515152
0.835723 | -1.02379e-05 | 0.8363503785 | -0.06204787879 | 0.836 | 3.81e-05 | 0.833665232 | 0.2309090909
0.837739 | -8.50009e-06 | 0.8382598855 | -0.05151569697 | 0.838 | 6.17e-05 | 0.834219024 | 0.3739393939
0.839725 | -7.45739e-06 | 0.8401819889 | -0.04519630303 | 0.84 | 5.75e-05 | 0.8364764 | 0.3484848485
0.841691 | -1.05855e-05 | 0.8423396794 | -0.06415454545 | 0.842 | 3.29e-05 | 0.839983888 | 0.1993939394
0.843709 | -8.84763e-06 | 0.8442511828 | -0.053622 | 0.844 | 4.61e-05 | 0.841174992 | 0.2793939394
0.845754 | -2.93904e-06 | 0.8459341044 | -0.01781236364 | 0.846 | 6.28e-05 | 0.842151616 | 0.3806060606
0.847732 | 1.09636e-05 | 0.8470601506 | 0.06644606061 | 0.848 | 7.87e-05 | 0.843177264 | 0.476969697
0.849722 | 3.39029e-05 | 0.8476444303 | 0.2054721212 | 0.85 | 6.21e-05 | 0.846194512 | 0.3763636364
0.851713 | -2.24388e-06 | 0.851850505 | -0.01359927273 | 0.852 | 5.27e-05 | 0.848770544 | 0.3193939394
0.853707 | 5.16288e-05 | 0.8505431871 | 0.3129018182 | 0.854 | 5.61e-05 | 0.850562192 | 0.34
0.855701 | 2.20857e-05 | 0.8543475883 | 0.1338527273 | 0.856 | 7.67e-05 | 0.851299824 | 0.4648484848
0.857715 | 9.22577e-06 | 0.8571496448 | 0.05591375758 | 0.858 | 6.45e-05 | 0.85404744 | 0.3909090909
0.859708 | 1.5482e-05 | 0.858759263 | 0.09383030303 | 0.86 | 3.43e-05 | 0.857898096 | 0.2078787879
0.861691 | 2.06955e-05 | 0.8604227798 | 0.1254272727 | 0.862 | 3.84e-05 | 0.859646848 | 0.2327272727
0.863719 | 8.18307e-06 | 0.8632175415 | 0.04959436364 | 0.864 | 4.19e-05 | 0.861432368 | 0.2539393939
0.865715 | -2.24388e-06 | 0.865852505 | -0.01359927273 | 0.866 | 5.89e-05 | 0.862390608 | 0.356969697
0.867721 | -1.20121e-06 | 0.8677946101 | -0.007280060606 | 0.868 | 5.09e-05 | 0.864880848 | 0.3084848485
0.869744 | 1.3049e-05 | 0.8689443573 | 0.07908484848 | 0.87 | 5.06e-05 | 0.866899232 | 0.3066666667
0.871743 | -2.93904e-06 | 0.8719231044 | -0.01781236364 | 0.872 | 4.26e-05 | 0.869389472 | 0.2581818182
0.873728 | 6.44524e-06 | 0.8733330357 | 0.03906206061 | 0.874 | 4.75e-05 | 0.8710892 | 0.2878787879
0.875706 | -1.54514e-05 | 0.8766528618 | -0.09364484848 | 0.876 | 6.34e-05 | 0.872114848 | 0.3842424242
0.877696 | -7.10983e-06 | 0.8781316904 | -0.04308987879 | 0.878 | 6e-05 | 0.8743232 | 0.3636363636
0.87971 | -1.40611e-05 | 0.8805716642 | -0.08521878788 | 0.88 | 4.29e-05 | 0.877371088 | 0.26
0.88171 | 3.35554e-05 | 0.8796537251 | 0.2033660606 | 0.882 | 5.06e-05 | 0.878899232 | 0.3066666667
0.883679 | 3.77262e-05 | 0.8813671385 | 0.2286436364 | 0.884 | 5.82e-05 | 0.880433504 | 0.3527272727
0.885694 | 2.9037e-05 | 0.8839146126 | 0.1759818182 | 0.886 | 3.46e-05 | 0.883879712 | 0.2096969697
0.887697 | 5.37142e-05 | 0.8844053938 | 0.3255406061 | 0.888 | 4.57e-05 | 0.885199504 | 0.276969697
0.88968 | 3.04273e-05 | 0.8878154151 | 0.1844078788 | 0.89 | 4.33e-05 | 0.887346576 | 0.2624242424
0.891658 | 3.87689e-05 | 0.8892822418 | 0.2349630303 | 0.892 | 4.36e-05 | 0.889328192 | 0.2642424242
0.893665 | 1.96527e-05 | 0.8924606825 | 0.1191072727 | 0.894 | 5.61e-05 | 0.890562192 | 0.34
0.895695 | 1.06161e-05 | 0.8950444454 | 0.06434 | 0.896 | 7.53e-05 | 0.891385616 | 0.4563636364
0.897681 | 1.89081e-07 | 0.8976694131 | 0.001145945455 | 0.898 | 8.36e-05 | 0.892876992 | 0.5066666667
0.899664 | 1.82625e-05 | 0.898544874 | 0.1106818182 | 0.9 | 5.75e-05 | 0.8964764 | 0.3484848485
0.901671 | 2.83419e-05 | 0.8999342084 | 0.1717690909 | 0.902 | 6.07e-05 | 0.898280304 | 0.3678787879
0.903661 | -1.54877e-06 | 0.9037559086 | -0.009386484848 | 0.904 | 5.06e-05 | 0.900899232 | 0.3066666667
0.90569 | 1.82625e-05 | 0.904570874 | 0.1106818182 | 0.906 | 5.51e-05 | 0.902623472 | 0.3339393939
0.907681 | 2.06955e-05 | 0.9064127798 | 0.1254272727 | 0.908 | 8.74e-05 | 0.902644128 | 0.5296969697
0.909691 | 2.3476e-05 | 0.9082523907 | 0.1422787879 | 0.91 | 5.51e-05 | 0.906623472 | 0.3339393939
0.911685 | 3.66835e-05 | 0.9094370351 | 0.2223242424 | 0.912 | 8.29e-05 | 0.906919888 | 0.5024242424
0.91367 | 4.57202e-05 | 0.9108682661 | 0.2770921212 | 0.914 | 8.64e-05 | 0.908705408 | 0.5236363636
0.915672 | 3.32078e-05 | 0.913637026 | 0.2012593939 | 0.916 | 7.35e-05 | 0.91149592 | 0.4454545455
0.917662 | 4.29397e-05 | 0.9150306552 | 0.2602406061 | 0.918 | 7.87e-05 | 0.913177264 | 0.476969697
0.919655 | 7.48796e-06 | 0.9191961378 | 0.04538157576 | 0.92 | 6.97e-05 | 0.915728784 | 0.4224242424
0.92168 | 1.27014e-05 | 0.9209016582 | 0.07697818182 | 0.922 | 7.98e-05 | 0.917109856 | 0.4836363636
0.923666 | 1.93052e-05 | 0.9224829773 | 0.1170012121 | 0.924 | 9.16e-05 | 0.918386752 | 0.5551515152
0.925667 | 2.76468e-05 | 0.9239728041 | 0.1675563636 | 0.926 | 7.39e-05 | 0.921471408 | 0.4478787879
0.927691 | 2.03479e-05 | 0.9264440807 | 0.1233206061 | 0.928 | 7.67e-05 | 0.923299824 | 0.4648484848
0.929688 | 8.18307e-06 | 0.9291865415 | 0.04959436364 | 0.93 | 8.71e-05 | 0.924662512 | 0.5278787879
0.931661 | 4.70741e-06 | 0.9313725299 | 0.02852975758 | 0.932 | 9.75e-05 | 0.9260252 | 0.5909090909
0.933671 | 8.18307e-06 | 0.9331695415 | 0.04959436364 | 0.934 | 9.54e-05 | 0.928153888 | 0.5781818182
0.935674 | 3.35554e-05 | 0.9336177251 | 0.2033660606 | 0.936 | 7.84e-05 | 0.931195648 | 0.4751515152
0.937615 | 2.66041e-05 | 0.9359847008 | 0.1612369697 | 0.938 | 6.66e-05 | 0.933918752 | 0.4036363636
0.939593 | -6.41469e-06 | 0.9399860922 | -0.03887690909 | 0.94 | 7.49e-05 | 0.935410128 | 0.4539393939
0.941631 | 3.31715e-06 | 0.941427725 | 0.02010393939 | 0.942 | 6.62e-05 | 0.937943264 | 0.4012121212
0.943648 | 5.36647e-07 | 0.9436151143 | 0.003252406061 | 0.944 | 6.8e-05 | 0.93983296 | 0.4121212121
0.945635 | -9.89035e-06 | 0.9462410806 | -0.05994151515 | 0.946 | 6.87e-05 | 0.941790064 | 0.4163636364
0.94766 | -1.85795e-05 | 0.9487985518 | -0.1126030303 | 0.948 | 8.22e-05 | 0.942962784 | 0.4981818182
0.949664 | 1.89081e-07 | 0.9496524131 | 0.001145945455 | 0.95 | 7e-05 | 0.9457104 | 0.4242424242
0.951611 | -2.24388e-06 | 0.951748505 | -0.01359927273 | 0.952 | 8.85e-05 | 0.94657672 | 0.5363636364
0.953616 | 1.68722e-05 | 0.9525820716 | 0.1022557576 | 0.954 | 9.54e-05 | 0.948153888 | 0.5781818182
0.955617 | 5.36647e-07 | 0.9555841143 | 0.003252406061 | 0.956 | 7.35e-05 | 0.95149592 | 0.4454545455
0.957615 | 3.52932e-05 | 0.9554522327 | 0.2138981818 | 0.958 | 6.94e-05 | 0.953747168 | 0.4206060606
0.959622 | 2.97322e-05 | 0.9578000108 | 0.1801951515 | 0.96 | 5.13e-05 | 0.956856336 | 0.3109090909
0.961612 | 2.48662e-05 | 0.9600881993 | 0.1507042424 | 0.962 | 6.52e-05 | 0.958004544 | 0.3951515152
0.9636 | 4.43299e-05 | 0.9608834637 | 0.2686660606 | 0.964 | 7.35e-05 | 0.95949592 | 0.4454545455
0.965602 | 3.04273e-05 | 0.9637374151 | 0.1844078788 | 0.966 | 7.91e-05 | 0.961152752 | 0.4793939394
0.967595 | 3.91164e-05 | 0.965197947 | 0.2370690909 | 0.968 | 6.69e-05 | 0.963900368 | 0.4054545455
0.96959 | 3.39029e-05 | 0.9675124303 | 0.2054721212 | 0.97 | 6.21e-05 | 0.966194512 | 0.3763636364
0.971611 | 2.41711e-05 | 0.970129795 | 0.1464915152 | 0.972 | 6.45e-05 | 0.96804744 | 0.3909090909
0.973601 | 3.39029e-05 | 0.9715234303 | 0.2054721212 | 0.974 | 5.86e-05 | 0.970408992 | 0.3551515152
0.975588 | 3.21651e-05 | 0.9736169227 | 0.19494 | 0.976 | 5.93e-05 | 0.972366096 | 0.3593939394
0.977593 | 2.52138e-05 | 0.9760478983 | 0.1528109091 | 0.978 | 7e-05 | 0.9737104 | 0.4242424242
0.979604 | 2.1043e-05 | 0.978314485 | 0.1275333333 | 0.98 | 5.3e-05 | 0.97675216 | 0.3212121212
0.981606 | 1.68722e-05 | 0.9805720716 | 0.1022557576 | 0.982 | 5.65e-05 | 0.97853768 | 0.3424242424
0.983594 | 7.48796e-06 | 0.9831351378 | 0.04538157576 | 0.984 | 6.31e-05 | 0.980133232 | 0.3824242424
0.985597 | 2.03479e-05 | 0.9843500807 | 0.1233206061 | 0.986 | 6e-05 | 0.9823232 | 0.3636363636
0.987591 | -2.93904e-06 | 0.9877711044 | -0.01781236364 | 0.988 | 5.93e-05 | 0.984366096 | 0.3593939394
0.989596 | 4.70741e-06 | 0.9893075299 | 0.02852975758 | 0.99 | 6.9e-05 | 0.98577168 | 0.4181818182
0.991571 | 1.89576e-05 | 0.9904092783 | 0.1148945455 | 0.992 | 8.88e-05 | 0.986558336 | 0.5381818182
0.99356 | 1.27014e-05 | 0.9927816582 | 0.07697818182 | 0.994 | 7.8e-05 | 0.98922016 | 0.4727272727
0.995551 | 2.72992e-05 | 0.993878105 | 0.165449697 | 0.996 | 7.53e-05 | 0.991385616 | 0.4563636364
0.997567 | 3.56408e-05 | 0.9953829318 | 0.2160048485 | 0.998 | 6.21e-05 | 0.994194512 | 0.3763636364
0.999541 | 3.147e-05 | 0.9976125184 | 0.1907272727 | 1 | 3.46e-05 | 0.997879712 | 0.2096969697
1.00154 | 3.52932e-05 | 0.9993772327 | 0.2138981818 | 1 | 4.61e-05 | 0.997174992 | 0.2793939394
1.00357 | 3.52932e-05 | 1.001407233 | 0.2138981818 | 1 | 5.82e-05 | 0.996433504 | 0.3527272727
1.00557 | 2.9037e-05 | 1.003790613 | 0.1759818182 | 1.01 | 5.72e-05 | 1.006494784 | 0.3466666667
1.00755 | 2.38236e-05 | 1.00609009 | 0.1443854545 | 1.01 | 7.63e-05 | 1.005324336 | 0.4624242424
1.00956 | 1.82625e-05 | 1.008440874 | 0.1106818182 | 1.01 | 7.49e-05 | 1.005410128 | 0.4539393939
1.01158 | 3.00797e-05 | 1.009736716 | 0.1823012121 | 1.01 | 6.87e-05 | 1.005790064 | 0.4163636364
1.01355 | -2.24388e-06 | 1.013687505 | -0.01359927273 | 1.01 | 7.35e-05 | 1.00549592 | 0.4454545455
1.01554 | 3.84213e-05 | 1.013185543 | 0.2328563636 | 1.02 | 6.76e-05 | 1.015857472 | 0.4096969697
1.01749 | 2.93846e-05 | 1.015689312 | 0.1780884848 | 1.02 | 5.44e-05 | 1.016666368 | 0.3296969697
1.01952 | 2.38236e-05 | 1.01806009 | 0.1443854545 | 1.02 | 4.71e-05 | 1.017113712 | 0.2854545455
1.02155 | 2.27808e-05 | 1.020153993 | 0.1380654545 | 1.02 | 6.59e-05 | 1.015961648 | 0.3993939394
1.02357 | 1.92689e-06 | 1.02345192 | 0.01167812121 | 1.02 | 5.65e-05 | 1.01653768 | 0.3424242424
1.02556 | 2.93846e-05 | 1.023759312 | 0.1780884848 | 1.03 | 5.27e-05 | 1.026770544 | 0.3193939394
1.02756 | 2.1043e-05 | 1.026270485 | 0.1275333333 | 1.03 | 6e-05 | 1.0263232 | 0.3636363636
1.02958 | 8.84188e-07 | 1.029525817 | 0.005358715152 | 1.03 | 6.8e-05 | 1.02583296 | 0.4121212121
1.03157 | -2.93904e-06 | 1.031750104 | -0.01781236364 | 1.03 | 6.38e-05 | 1.026090336 | 0.3866666667
1.03354 | 1.23539e-05 | 1.032782953 | 0.07487212121 | 1.03 | 5.37e-05 | 1.026709264 | 0.3254545455
1.03554 | 1.47868e-05 | 1.034633865 | 0.0896169697 | 1.04 | 4.36e-05 | 1.037328192 | 0.2642424242
1.03755 | 1.06161e-05 | 1.036899445 | 0.06434 | 1.04 | 6.07e-05 | 1.036280304 | 0.3678787879
1.03954 | -8.15252e-06 | 1.040039586 | -0.04940921212 | 1.04 | 4.92e-05 | 1.036985024 | 0.2981818182
1.04153 | 4.35987e-06 | 1.041262827 | 0.02642345455 | 1.04 | 4.4e-05 | 1.03730368 | 0.2666666667
1.04354 | 8.18307e-06 | 1.043038541 | 0.04959436364 | 1.04 | 8.05e-05 | 1.03506696 | 0.4878787879
1.04553 | -1.89634e-06 | 1.045646208 | -0.0114929697 | 1.05 | 8.67e-05 | 1.044687024 | 0.5254545455
1.0475 | -6.41469e-06 | 1.047893092 | -0.03887690909 | 1.05 | 7.39e-05 | 1.045471408 | 0.4478787879
1.04956 | -1.75368e-05 | 1.050634655 | -0.1062836364 | 1.05 | 7.94e-05 | 1.045134368 | 0.4812121212
1.05155 | 1.96527e-05 | 1.050345683 | 0.1191072727 | 1.05 | 9.3e-05 | 1.04430096 | 0.5636363636
1.05348 | -1.54877e-06 | 1.053574909 | -0.009386484848 | 1.05 | 8.36e-05 | 1.044876992 | 0.5066666667
1.0555 | -1.89634e-06 | 1.055616208 | -0.0114929697 | 1.06 | 7.63e-05 | 1.055324336 | 0.4624242424
1.05749 | -2.30979e-05 | 1.058905439 | -0.1399872727 | 1.06 | 7.98e-05 | 1.055109856 | 0.4836363636
1.05951 | -1.64941e-05 | 1.060520758 | -0.09996424242 | 1.06 | 0.000107 | 1.05344304 | 0.6484848485
1.06153 | -2.27503e-05 | 1.062924138 | -0.1378806061 | 1.06 | 7.84e-05 | 1.055195648 | 0.4751515152
1.06354 | -1.54877e-06 | 1.063634909 | -0.009386484848 | 1.06 | 8.22e-05 | 1.054962784 | 0.4981818182
1.06554 | -2.24388e-06 | 1.065677505 | -0.01359927273 | 1.07 | 6.59e-05 | 1.065961648 | 0.3993939394
1.06756 | 3.25127e-05 | 1.065567622 | 0.1970466667 | 1.07 | 8.78e-05 | 1.064619616 | 0.5321212121
1.06957 | 2.00003e-05 | 1.068344382 | 0.1212139394 | 1.07 | 9.79e-05 | 1.064000688 | 0.5933333333
1.07156 | -1.20121e-06 | 1.07163361 | -0.007280060606 | 1.07 | 8.88e-05 | 1.064558336 | 0.5381818182
1.07358 | -1.44087e-05 | 1.074462965 | -0.08732545455 | 1.07 | 9.19e-05 | 1.064368368 | 0.556969697
1.0756 | -2.69211e-05 | 1.077249725 | -0.1631581818 | 1.08 | 0.000103 | 1.07368816 | 0.6242424242
1.0776 | -8.50009e-06 | 1.078120886 | -0.05151569697 | 1.08 | 7.84e-05 | 1.075195648 | 0.4751515152
1.07959 | 6.0977e-06 | 1.079216333 | 0.03695575758 | 1.08 | 9.58e-05 | 1.074129376 | 0.5806060606
1.08156 | 1.44393e-05 | 1.08067516 | 0.08751090909 | 1.08 | 0.000112 | 1.07313664 | 0.6787878788
1.08356 | 6.79283e-06 | 1.083143735 | 0.04116866667 | 1.08 | 9.58e-05 | 1.074129376 | 0.5806060606
1.08555 | 6.0977e-06 | 1.085176333 | 0.03695575758 | 1.09 | 8.81e-05 | 1.084601232 | 0.5339393939
1.08755 | 9.57333e-06 | 1.086963346 | 0.05802018182 | 1.09 | 9.58e-05 | 1.084129376 | 0.5806060606
1.08956 | 5.36647e-07 | 1.089527114 | 0.003252406061 | 1.09 | 0.000104 | 1.08362688 | 0.6303030303
1.09154 | -4.25615e-05 | 1.094148169 | -0.2579484848 | 1.09 | 9.92e-05 | 1.083921024 | 0.6012121212
1.09353 | -3.63417e-06 | 1.093752702 | -0.02202527273 | 1.09 | 9.3e-05 | 1.08430096 | 0.5636363636
1.09552 | -1.92746e-05 | 1.096701147 | -0.1168157576 | 1.1 | 8.12e-05 | 1.095024064 | 0.4921212121
1.09751 | 1.47868e-05 | 1.096603865 | 0.0896169697 | 1.1 | 8.92e-05 | 1.094533824 | 0.5406060606
1.09955 | 1.89576e-05 | 1.098388278 | 0.1148945455 | 1.1 | 9.68e-05 | 1.094068096 | 0.5866666667
1.10156 | -1.5799e-05 | 1.102528163 | -0.09575151515 | 1.1 | 7.35e-05 | 1.09549592 | 0.4454545455
1.10357 | 3.66474e-06 | 1.103345425 | 0.02221054545 | 1.1 | 6.94e-05 | 1.095747168 | 0.4206060606
1.10554 | 2.27445e-06 | 1.105400622 | 0.01378454545 | 1.11 | 5.93e-05 | 1.106366096 | 0.3593939394
1.10755 | -5.372e-06 | 1.107879196 | -0.03255757576 | 1.11 | 8.4e-05 | 1.10485248 | 0.5090909091
1.10954 | -1.47563e-05 | 1.110444266 | -0.08943212121 | 1.11 | 8.5e-05 | 1.1047912 | 0.5151515152
1.11152 | 1.13112e-05 | 1.11082685 | 0.06855272727 | 1.11 | 7.39e-05 | 1.105471408 | 0.4478787879
1.11351 | 8.18307e-06 | 1.113008541 | 0.04959436364 | 1.11 | 8.85e-05 | 1.10457672 | 0.5363636364
1.11553 | 1.13112e-05 | 1.11483685 | 0.06855272727 | 1.12 | 6.34e-05 | 1.116114848 | 0.3842424242
1.11753 | 6.79283e-06 | 1.117113735 | 0.04116866667 | 1.12 | 4.71e-05 | 1.117113712 | 0.2854545455
1.1195 | 1.02685e-05 | 1.118870746 | 0.06223333333 | 1.12 | 6.34e-05 | 1.116114848 | 0.3842424242
1.12149 | -1.40611e-05 | 1.122351664 | -0.08521878788 | 1.12 | 8.46e-05 | 1.114815712 | 0.5127272727
1.12348 | 2.96961e-06 | 1.123298022 | 0.01799763636 | 1.12 | 5.09e-05 | 1.116880848 | 0.3084848485
1.12555 | 2.86895e-05 | 1.123791907 | 0.1738757576 | 1.13 | 5.2e-05 | 1.12681344 | 0.3151515152
1.12752 | 6.0977e-06 | 1.127146333 | 0.03695575758 | 1.13 | 7.56e-05 | 1.125367232 | 0.4581818182
1.12951 | 4.70741e-06 | 1.12922153 | 0.02852975758 | 1.13 | 6.1e-05 | 1.12626192 | 0.3696969697
1.13151 | -7.45739e-06 | 1.131966989 | -0.04519630303 | 1.13 | 5.89e-05 | 1.126390608 | 0.356969697
1.13352 | -1.16282e-05 | 1.134232576 | -0.07047393939 | 1.13 | 6.14e-05 | 1.126237408 | 0.3721212121
1.13552 | -2.51833e-05 | 1.137063233 | -0.1526260606 | 1.14 | 5.89e-05 | 1.136390608 | 0.356969697
1.13749 | -9.19522e-06 | 1.138053483 | -0.05572860606 | 1.14 | 4.02e-05 | 1.137536544 | 0.2436363636
1.13948 | 5.05498e-06 | 1.139170231 | 0.03063624242 | 1.14 | 7.63e-05 | 1.135324336 | 0.4624242424
1.14148 | -7.80496e-06 | 1.141958288 | -0.04730278788 | 1.14 | 5.61e-05 | 1.136562192 | 0.34
1.14348 | 1.89576e-05 | 1.142318278 | 0.1148945455 | 1.14 | 5.79e-05 | 1.136451888 | 0.3509090909
1.14546 | -2.10125e-05 | 1.146747646 | -0.1273484848 | 1.15 | 5.55e-05 | 1.14659896 | 0.3363636364
1.14746 | -8.15252e-06 | 1.147959586 | -0.04940921212 | 1.15 | 5.68e-05 | 1.146519296 | 0.3442424242
1.14947 | -7.45739e-06 | 1.149926989 | -0.04519630303 | 1.15 | 5.3e-05 | 1.14675216 | 0.3212121212
1.15153 | -1.82319e-05 | 1.152647251 | -0.1104963636 | 1.15 | 6.52e-05 | 1.146004544 | 0.3951515152
1.15351 | -2.86589e-05 | 1.155266217 | -0.173690303 | 1.15 | 5.89e-05 | 1.146390608 | 0.356969697
1.15548 | 1.3049e-05 | 1.154680357 | 0.07908484848 | 1.16 | 8.15e-05 | 1.15500568 | 0.4939393939
1.15748 | -1.92746e-05 | 1.158661147 | -0.1168157576 | 1.16 | 8.29e-05 | 1.154919888 | 0.5024242424
1.15945 | -5.71954e-06 | 1.159800493 | -0.03466387879 | 1.16 | 7.14e-05 | 1.155624608 | 0.4327272727
1.16144 | 7.83551e-06 | 1.16095984 | 0.04748793939 | 1.16 | 5.96e-05 | 1.156347712 | 0.3612121212
1.16346 | -6.06713e-06 | 1.163831794 | -0.03677048485 | 1.16 | 7.94e-05 | 1.155134368 | 0.4812121212
1.16546 | -5.71954e-06 | 1.165810493 | -0.03466387879 | 1.17 | 8.01e-05 | 1.165091472 | 0.4854545455
1.16744 | 1.13112e-05 | 1.16674685 | 0.06855272727 | 1.17 | 8.4e-05 | 1.16485248 | 0.5090909091
1.16941 | 4.35987e-06 | 1.169142827 | 0.02642345455 | 1.17 | 8.99e-05 | 1.164490928 | 0.5448484848
1.17142 | 4.70741e-06 | 1.17113153 | 0.02852975758 | 1.17 | 8.74e-05 | 1.164644128 | 0.5296969697
1.17343 | 9.92092e-06 | 1.172822046 | 0.06012678788 | 1.17 | 6.17e-05 | 1.166219024 | 0.3739393939
1.17543 | -9.19522e-06 | 1.175993483 | -0.05572860606 | 1.18 | 7.21e-05 | 1.175581712 | 0.436969697
1.17745 | 1.09636e-05 | 1.176778151 | 0.06644606061 | 1.18 | 7.8e-05 | 1.17522016 | 0.4727272727
1.17946 | -9.19522e-06 | 1.180023483 | -0.05572860606 | 1.18 | 7.39e-05 | 1.175471408 | 0.4478787879
1.18146 | -2.93904e-06 | 1.181640104 | -0.01781236364 | 1.18 | 8.4e-05 | 1.17485248 | 0.5090909091
1.18346 | -2.83113e-05 | 1.185194916 | -0.1715836364 | 1.18 | 7.21e-05 | 1.175581712 | 0.436969697
1.18544 | 2.17382e-05 | 1.184107883 | 0.1317466667 | 1.19 | 7.98e-05 | 1.185109856 | 0.4836363636
1.18744 | -7.80496e-06 | 1.187918288 | -0.04730278788 | 1.19 | 8.36e-05 | 1.184876992 | 0.5066666667
1.18944 | 1.57934e-06 | 1.189343218 | 0.009571757576 | 1.19 | 8.64e-05 | 1.184705408 | 0.5236363636
1.19143 | 1.65247e-05 | 1.190417366 | 0.100149697 | 1.19 | 7.39e-05 | 1.185471408 | 0.4478787879
1.19343 | 2.69517e-05 | 1.1917784 | 0.1633436364 | 1.19 | 7.8e-05 | 1.18522016 | 0.4727272727
1.19543 | 4.71105e-05 | 1.192543069 | 0.2855181818 | 1.2 | 7.63e-05 | 1.195324336 | 0.4624242424
1.19741 | 3.73786e-05 | 1.195119439 | 0.2265369697 | 1.2 | 6.55e-05 | 1.19598616 | 0.396969697
1.1994 | 2.27808e-05 | 1.198003993 | 0.1380654545 | 1.2 | 5.58e-05 | 1.196580576 | 0.3381818182
1.2014 | 2.69517e-05 | 1.1997484 | 0.1633436364 | 1.2 | 6.97e-05 | 1.195728784 | 0.4224242424
1.20343 | 2.1043e-05 | 1.202140485 | 0.1275333333 | 1.2 | 5.41e-05 | 1.196684752 | 0.3278787879
1.20541 | 2.66041e-05 | 1.203779701 | 0.1612369697 | 1.21 | 4.09e-05 | 1.207493648 | 0.2478787879
1.20741 | 1.20063e-05 | 1.206674254 | 0.07276545455 | 1.21 | 7.07e-05 | 1.205667504 | 0.4284848485
1.20942 | -1.30184e-05 | 1.210217768 | -0.07889939394 | 1.21 | 7.14e-05 | 1.205624608 | 0.4327272727
1.21142 | -2.59147e-06 | 1.211578805 | -0.01570587879 | 1.21 | 8.43e-05 | 1.204834096 | 0.5109090909
1.21341 | -1.64941e-05 | 1.214420758 | -0.09996424242 | 1.21 | 5.23e-05 | 1.206795056 | 0.316969697
1.21541 | 2.00003e-05 | 1.214184382 | 0.1212139394 | 1.22 | 7.46e-05 | 1.215428512 | 0.4521212121
1.2174 | -2.93904e-06 | 1.217580104 | -0.01781236364 | 1.22 | 8.01e-05 | 1.215091472 | 0.4854545455
1.21939 | -1.44087e-05 | 1.220272965 | -0.08732545455 | 1.22 | 7.18e-05 | 1.215600096 | 0.4351515152
1.22141 | 5.36647e-07 | 1.221377114 | 0.003252406061 | 1.22 | 8.26e-05 | 1.214938272 | 0.5006060606
1.22342 | -1.16282e-05 | 1.224132576 | -0.07047393939 | 1.22 | 7.6e-05 | 1.21534272 | 0.4606060606
1.22539 | -6.06713e-06 | 1.225761794 | -0.03677048485 | 1.23 | 7e-05 | 1.2257104 | 0.4242424242
1.22741 | 4.01228e-06 | 1.227164127 | 0.02431684848 | 1.23 | 6.66e-05 | 1.225918752 | 0.4036363636
1.22942 | 5.40257e-06 | 1.229088931 | 0.03274284848 | 1.23 | 6.24e-05 | 1.226176128 | 0.3781818182
1.23141 | 7.14037e-06 | 1.230972438 | 0.0432749697 | 1.23 | 7e-05 | 1.2257104 | 0.4242424242
1.2334 | 9.22577e-06 | 1.232834645 | 0.05591375758 | 1.23 | 4.33e-05 | 1.227346576 | 0.2624242424
1.2354 | 2.3476e-05 | 1.233961391 | 0.1422787879 | 1.24 | 5.48e-05 | 1.236641856 | 0.3321212121
1.23737 | 4.57202e-05 | 1.234568266 | 0.2770921212 | 1.24 | 5.44e-05 | 1.236666368 | 0.3296969697
1.23938 | 1.96527e-05 | 1.238175683 | 0.1191072727 | 1.24 | 5.55e-05 | 1.23659896 | 0.3363636364
1.24141 | 2.9037e-05 | 1.239630613 | 0.1759818182 | 1.24 | 5.16e-05 | 1.236837952 | 0.3127272727
1.2434 | 3.9464e-05 | 1.240981646 | 0.2391757576 | 1.24 | 4.64e-05 | 1.237156608 | 0.2812121212
1.2454 | 4.95434e-05 | 1.24236398 | 0.3002630303 | 1.25 | 5.34e-05 | 1.246727648 | 0.3236363636
1.24741 | 3.77262e-05 | 1.245098138 | 0.2286436364 | 1.25 | 5.65e-05 | 1.24653768 | 0.3424242424
1.2494 | 3.42505e-05 | 1.247301129 | 0.2075787879 | 1.25 | 7.21e-05 | 1.245581712 | 0.436969697
1.25139 | 4.15494e-05 | 1.248843853 | 0.2518145455 | 1.25 | 6.17e-05 | 1.246219024 | 0.3739393939
1.25342 | 5.64947e-05 | 1.249958005 | 0.3423921212 | 1.25 | 7.32e-05 | 1.245514304 | 0.4436363636
1.25538 | 4.1897e-05 | 1.252812552 | 0.2539212121 | 1.26 | 8.26e-05 | 1.254938272 | 0.5006060606
1.25734 | 4.22445e-05 | 1.254751257 | 0.2560272727 | 1.26 | 5.51e-05 | 1.256623472 | 0.3339393939
1.25935 | 1.82625e-05 | 1.258230874 | 0.1106818182 | 1.26 | 6.66e-05 | 1.255918752 | 0.4036363636
1.26137 | 4.32873e-05 | 1.258717354 | 0.2623472727 | 1.26 | 6.97e-05 | 1.255728784 | 0.4224242424
1.26337 | 2.27808e-05 | 1.261973993 | 0.1380654545 | 1.26 | 7.18e-05 | 1.255600096 | 0.4351515152
1.26537 | 3.77262e-05 | 1.263058138 | 0.2286436364 | 1.27 | 6.55e-05 | 1.26598616 | 0.396969697
1.26737 | 4.1897e-05 | 1.264802552 | 0.2539212121 | 1.27 | 7.8e-05 | 1.26522016 | 0.4727272727
1.26935 | 3.32078e-05 | 1.267315026 | 0.2012593939 | 1.27 | 8.05e-05 | 1.26506696 | 0.4878787879
1.27134 | 3.18176e-05 | 1.269390217 | 0.1928339394 | 1.27 | 7.8e-05 | 1.26522016 | 0.4727272727
1.27331 | 2.83419e-05 | 1.271573208 | 0.1717690909 | 1.27 | 6.69e-05 | 1.265900368 | 0.4054545455
1.27531 | 3.28603e-05 | 1.273296321 | 0.1991533333 | 1.28 | 7.11e-05 | 1.275642992 | 0.4309090909
1.27732 | 4.78056e-05 | 1.274390473 | 0.2897309091 | 1.28 | 7.87e-05 | 1.275177264 | 0.476969697
1.27934 | 3.04273e-05 | 1.277475415 | 0.1844078788 | 1.28 | 8.36e-05 | 1.274876992 | 0.5066666667
1.28131 | 2.97322e-05 | 1.279488011 | 0.1801951515 | 1.28 | 8.81e-05 | 1.274601232 | 0.5339393939
1.28335 | 3.35554e-05 | 1.281293725 | 0.2033660606 | 1.28 | 7.21e-05 | 1.275581712 | 0.436969697
1.28534 | 4.81532e-05 | 1.282389172 | 0.2918375758 | 1.29 | 6.8e-05 | 1.28583296 | 0.4121212121
1.28736 | 2.52138e-05 | 1.285814898 | 0.1528109091 | 1.29 | 7.7e-05 | 1.28528144 | 0.4666666667
1.28935 | 2.38236e-05 | 1.28789009 | 0.1443854545 | 1.29 | 5.27e-05 | 1.286770544 | 0.3193939394
1.29136 | 2.27808e-05 | 1.289963993 | 0.1380654545 | 1.29 | 9.23e-05 | 1.284343856 | 0.5593939394
1.29335 | 4.12019e-05 | 1.290825148 | 0.2497084848 | 1.29 | 6.8e-05 | 1.28583296 | 0.4121212121
1.29532 | 4.43299e-05 | 1.292603464 | 0.2686660606 | 1.3 | 6.34e-05 | 1.296114848 | 0.3842424242
1.29733 | 5.37142e-05 | 1.294038394 | 0.3255406061 | 1.3 | 7.87e-05 | 1.295177264 | 0.476969697
1.29932 | 4.57202e-05 | 1.296518266 | 0.2770921212 | 1.3 | 8.19e-05 | 1.294981168 | 0.4963636364
1.30133 | 3.52932e-05 | 1.299167233 | 0.2138981818 | 1.3 | 8.4e-05 | 1.29485248 | 0.5090909091
1.30334 | 6.06655e-05 | 1.299622418 | 0.367669697 | 1.3 | 8.71e-05 | 1.294662512 | 0.5278787879
1.30535 | 4.81532e-05 | 1.302399172 | 0.2918375758 | 1.31 | 7.63e-05 | 1.305324336 | 0.4624242424
1.30735 | 4.36348e-05 | 1.304676059 | 0.2644533333 | 1.31 | 7.77e-05 | 1.305238544 | 0.4709090909
1.30933 | 5.16288e-05 | 1.306166187 | 0.3129018182 | 1.31 | 8.99e-05 | 1.304490928 | 0.5448484848
1.31135 | 5.92753e-05 | 1.30771761 | 0.3592442424 | 1.31 | 7.7e-05 | 1.30528144 | 0.4666666667
1.31334 | 4.39824e-05 | 1.310644759 | 0.26656 | 1.31 | 8.36e-05 | 1.304876992 | 0.5066666667
1.31535 | 4.78056e-05 | 1.312420473 | 0.2897309091 | 1.32 | 7.42e-05 | 1.315453024 | 0.4496969697
1.31734 | 5.85801e-05 | 1.313750211 | 0.3550309091 | 1.32 | 9.13e-05 | 1.314405136 | 0.5533333333
1.31933 | 4.39824e-05 | 1.316634759 | 0.26656 | 1.32 | 7.7e-05 | 1.31528144 | 0.4666666667
1.32131 | 6.8312e-05 | 1.317123841 | 0.4140121212 | 1.32 | 0.000106 | 1.31350432 | 0.6424242424
1.3233 | 5.57996e-05 | 1.319880601 | 0.3381793939 | 1.32 | 5.72e-05 | 1.316494784 | 0.3466666667
1.32531 | 4.57202e-05 | 1.322508266 | 0.2770921212 | 1.33 | 7.07e-05 | 1.325667504 | 0.4284848485
1.32729 | 5.12813e-05 | 1.324147482 | 0.3107957576 | 1.33 | 6.34e-05 | 1.326114848 | 0.3842424242
1.32928 | 5.92753e-05 | 1.32564761 | 0.3592442424 | 1.33 | 7.7e-05 | 1.32528144 | 0.4666666667
1.33133 | 4.36348e-05 | 1.328656059 | 0.2644533333 | 1.33 | 6.66e-05 | 1.325918752 | 0.4036363636
1.33331 | 4.39824e-05 | 1.330614759 | 0.26656 | 1.33 | 8.22e-05 | 1.324962784 | 0.4981818182
1.33532 | 3.77262e-05 | 1.333008138 | 0.2286436364 | 1.34 | 7.6e-05 | 1.33534272 | 0.4606060606
1.33736 | 5.7885e-05 | 1.333812807 | 0.3508181818 | 1.34 | 8.71e-05 | 1.334662512 | 0.5278787879
1.33936 | 6.30985e-05 | 1.335493324 | 0.3824151515 | 1.34 | 8.15e-05 | 1.33500568 | 0.4939393939
1.34133 | 5.89277e-05 | 1.337718911 | 0.3571375758 | 1.34 | 7.77e-05 | 1.335238544 | 0.4709090909
1.34335 | 5.16288e-05 | 1.340186187 | 0.3129018182 | 1.34 | 7.6e-05 | 1.33534272 | 0.4606060606
1.34534 | 6.20558e-05 | 1.341537221 | 0.3760957576 | 1.35 | 5.96e-05 | 1.346347712 | 0.3612121212
1.34732 | 4.81532e-05 | 1.344369172 | 0.2918375758 | 1.35 | 5.44e-05 | 1.346666368 | 0.3296969697
1.34933 | 5.68423e-05 | 1.345846704 | 0.3444987879 | 1.35 | 8.88e-05 | 1.344558336 | 0.5381818182
1.35133 | 5.44094e-05 | 1.347995792 | 0.3297539394 | 1.35 | 8.78e-05 | 1.344619616 | 0.5321212121
1.35333 | 4.71105e-05 | 1.350443069 | 0.2855181818 | 1.35 | 6e-05 | 1.3463232 | 0.3636363636
1.35535 | 5.64947e-05 | 1.351888005 | 0.3423921212 | 1.36 | 7.07e-05 | 1.355667504 | 0.4284848485
1.35736 | 3.45981e-05 | 1.355239828 | 0.2096854545 | 1.36 | 9.54e-05 | 1.354153888 | 0.5781818182
1.3593 | 3.45981e-05 | 1.357179828 | 0.2096854545 | 1.36 | 6.38e-05 | 1.356090336 | 0.3866666667
1.36127 | 4.67629e-05 | 1.358404369 | 0.2834115152 | 1.36 | 8.74e-05 | 1.354644128 | 0.5296969697
1.3633 | 2.66041e-05 | 1.361669701 | 0.1612369697 | 1.36 | 6.66e-05 | 1.355918752 | 0.4036363636
1.36529 | 5.12813e-05 | 1.362147482 | 0.3107957576 | 1.37 | 7.04e-05 | 1.365685888 | 0.4266666667
1.36728 | 4.32873e-05 | 1.364627354 | 0.2623472727 | 1.37 | 7.77e-05 | 1.365238544 | 0.4709090909
1.3693 | 3.45981e-05 | 1.367179828 | 0.2096854545 | 1.37 | 7.04e-05 | 1.365685888 | 0.4266666667
1.3713 | 8.8782e-06 | 1.370755944 | 0.05380727273 | 1.37 | 6.8e-05 | 1.36583296 | 0.4121212121
1.37331 | 1.89576e-05 | 1.372148278 | 0.1148945455 | 1.37 | 6.41e-05 | 1.366071952 | 0.3884848485
1.37528 | 3.32078e-05 | 1.373245026 | 0.2012593939 | 1.38 | 7.39e-05 | 1.375471408 | 0.4478787879
1.37727 | 5.57996e-05 | 1.373850601 | 0.3381793939 | 1.38 | 8.74e-05 | 1.374644128 | 0.5296969697
1.37925 | 3.35554e-05 | 1.377193725 | 0.2033660606 | 1.38 | 9.75e-05 | 1.3740252 | 0.5909090909
1.38127 | 2.41711e-05 | 1.379788795 | 0.1464915152 | 1.38 | 8.33e-05 | 1.374895376 | 0.5048484848
1.38329 | 4.71105e-05 | 1.380403069 | 0.2855181818 | 1.38 | 7.42e-05 | 1.375453024 | 0.4496969697
1.38531 | 3.9464e-05 | 1.382891646 | 0.2391757576 | 1.39 | 8.78e-05 | 1.384619616 | 0.5321212121
1.38731 | 4.88483e-05 | 1.384316576 | 0.296050303 | 1.39 | 9.54e-05 | 1.384153888 | 0.5781818182
1.38928 | 5.68423e-05 | 1.385796704 | 0.3444987879 | 1.39 | 8.57e-05 | 1.384748304 | 0.5193939394
1.39127 | 5.37142e-05 | 1.387978394 | 0.3255406061 | 1.39 | 9.13e-05 | 1.384405136 | 0.5533333333
1.39328 | 4.67629e-05 | 1.390414369 | 0.2834115152 | 1.39 | 0.000102 | 1.38374944 | 0.6181818182
1.39528 | 5.71899e-05 | 1.391775403 | 0.3466054545 | 1.4 | 9.3e-05 | 1.39430096 | 0.5636363636
1.39727 | 6.44888e-05 | 1.393318126 | 0.3908412121 | 1.4 | 9.37e-05 | 1.394258064 | 0.5678787879
1.39923 | 6.76169e-05 | 1.395086436 | 0.4097993939 | 1.4 | 9.4e-05 | 1.39423968 | 0.5696969697
1.40124 | 4.57202e-05 | 1.398438266 | 0.2770921212 | 1.4 | 0.000107 | 1.39344304 | 0.6484848485
1.40327 | 6.27509e-05 | 1.399424625 | 0.3803084848 | 1.4 | 9.02e-05 | 1.394472544 | 0.5466666667
1.40526 | 4.1897e-05 | 1.402692552 | 0.2539212121 | 1.41 | 7.46e-05 | 1.405428512 | 0.4521212121
1.40727 | 6.8312e-05 | 1.403083841 | 0.4140121212 | 1.41 | 8.4e-05 | 1.40485248 | 0.5090909091
1.40926 | 4.29397e-05 | 1.406628655 | 0.2602406061 | 1.41 | 7.42e-05 | 1.405453024 | 0.4496969697
1.41128 | 7.42206e-05 | 1.406731762 | 0.4498218182 | 1.41 | 9.99e-05 | 1.403878128 | 0.6054545455
1.4133 | 5.82326e-05 | 1.409731506 | 0.3529248485 | 1.41 | 9.13e-05 | 1.404405136 | 0.5533333333
1.41525 | 6.51839e-05 | 1.411255531 | 0.3950539394 | 1.42 | 8.08e-05 | 1.415048576 | 0.4896969697
1.41722 | 7.6306e-05 | 1.412543968 | 0.4624606061 | 1.42 | 0.000105 | 1.4135656 | 0.6363636364
1.41923 | 5.37142e-05 | 1.415938394 | 0.3255406061 | 1.42 | 9.72e-05 | 1.414043584 | 0.5890909091
1.42123 | 5.71899e-05 | 1.417725403 | 0.3466054545 | 1.42 | 8.12e-05 | 1.415024064 | 0.4921212121
1.42321 | 5.82326e-05 | 1.419641506 | 0.3529248485 | 1.42 | 0.000106 | 1.41350432 | 0.6424242424
1.42524 | 6.27509e-05 | 1.421394625 | 0.3803084848 | 1.43 | 0.000108 | 1.42338176 | 0.6545454545
1.42726 | 6.10131e-05 | 1.423521117 | 0.3697763636 | 1.43 | 0.000103 | 1.42368816 | 0.6242424242
1.42926 | 6.10131e-05 | 1.425521117 | 0.3697763636 | 1.43 | 9.75e-05 | 1.4240252 | 0.5909090909
1.43125 | 6.8312e-05 | 1.427063841 | 0.4140121212 | 1.43 | 8.57e-05 | 1.424748304 | 0.5193939394
1.43323 | 7.0745e-05 | 1.428894746 | 0.4287575758 | 1.43 | 8.6e-05 | 1.42472992 | 0.5212121212
1.43524 | 6.06655e-05 | 1.431522418 | 0.367669697 | 1.44 | 8.95e-05 | 1.43451544 | 0.5424242424
1.43723 | 7.80438e-05 | 1.432447476 | 0.4729927273 | 1.44 | 9.65e-05 | 1.43408648 | 0.5848484848
1.43925 | 8.9166e-05 | 1.433785908 | 0.5404 | 1.44 | 0.000103 | 1.43368816 | 0.6242424242
1.44127 | 8.39525e-05 | 1.436125391 | 0.5088030303 | 1.44 | 0.000109 | 1.43332048 | 0.6606060606
1.44325 | 7.52633e-05 | 1.438637865 | 0.4561412121 | 1.44 | 0.000106 | 1.43350432 | 0.6424242424
1.44523 | 7.8739e-05 | 1.440404874 | 0.4772060606 | 1.45 | 8.99e-05 | 1.444490928 | 0.5448484848
1.44722 | 6.06655e-05 | 1.443502418 | 0.367669697 | 1.45 | 0.000105 | 1.4435656 | 0.6363636364
1.44922 | 7.73487e-05 | 1.444480072 | 0.46878 | 1.45 | 0.000106 | 1.44350432 | 0.6424242424
1.45123 | 9.88978e-05 | 1.445169543 | 0.5993806061 | 1.45 | 0.000101 | 1.44381072 | 0.6121212121
1.45322 | 9.61173e-05 | 1.447329932 | 0.5825290909 | 1.45 | 0.000107 | 1.44344304 | 0.6484848485
1.45525 | 0.000114538 | 1.448231111 | 0.694169697 | 1.46 | 0.000103 | 1.45368816 | 0.6242424242
1.45722 | 0.000111063 | 1.450414059 | 0.6731090909 | 1.46 | 0.000133 | 1.45184976 | 0.8060606061
1.45926 | 0.000119752 | 1.451921597 | 0.725769697 | 1.46 | 0.000124 | 1.45240128 | 0.7515151515
1.46125 | 0.000121142 | 1.453826418 | 0.7341939394 | 1.46 | 0.000128 | 1.45215616 | 0.7757575758
1.46321 | 0.000106197 | 1.456702248 | 0.6436181818 | 1.46 | 9.82e-05 | 1.453982304 | 0.5951515152
1.46526 | 0.000111063 | 1.458454059 | 0.6731090909 | 1.47 | 9.99e-05 | 1.463878128 | 0.6054545455
1.46725 | 0.00012288 | 1.459719914 | 0.7447272727 | 1.47 | 0.000113 | 1.46307536 | 0.6848484848
1.46924 | 0.000124965 | 1.461582145 | 0.7573636364 | 1.47 | 0.000114 | 1.46301408 | 0.6909090909
1.47123 | 0.000108282 | 1.464594479 | 0.6562545455 | 1.47 | 0.000106 | 1.46350432 | 0.6424242424
1.47322 | 0.000101678 | 1.466989172 | 0.616230303 | 1.47 | 0.000124 | 1.46240128 | 0.7515151515
1.47526 | 0.000113148 | 1.468326291 | 0.6857454545 | 1.48 | 9.92e-05 | 1.473921024 | 0.6012121212
1.47723 | 0.000146167 | 1.468272886 | 0.8858606061 | 1.48 | 0.000121 | 1.47258512 | 0.7333333333
1.47924 | 0.000139911 | 1.470666254 | 0.8479454545 | 1.48 | 0.000106 | 1.47350432 | 0.6424242424
1.48123 | 0.000144429 | 1.472379391 | 0.8753272727 | 1.48 | 0.000147 | 1.47099184 | 0.8909090909
1.48326 | 0.000170844 | 1.47279068 | 1.035418182 | 1.48 | 0.000132 | 1.47191104 | 0.8
1.48524 | 0.000131917 | 1.477156126 | 0.7994969697 | 1.49 | 0.000151 | 1.48074672 | 0.9151515152
1.48721 | 0.000161807 | 1.477294467 | 0.9806484848 | 1.49 | 0.000167 | 1.47976624 | 1.012121212
1.48923 | 0.000153466 | 1.479825604 | 0.9300969697 | 1.49 | 0.000138 | 1.48154336 | 0.8363636364
1.49122 | 0.000139215 | 1.482688905 | 0.8437272727 | 1.49 | 0.000132 | 1.48191104 | 0.8
1.49324 | 0.000182314 | 1.482067798 | 1.104933333 | 1.49 | 0.00014 | 1.4814208 | 0.8484848485
1.49523 | 0.000172929 | 1.484632911 | 1.048054545 | 1.5 | 0.000141 | 1.49135952 | 0.8545454545
1.49722 | 0.000170149 | 1.486793269 | 1.031206061 | 1.5 | 0.000161 | 1.49013392 | 0.9757575758
1.49922 | 0.00020421 | 1.486706011 | 1.237636364 | 1.5 | 0.000167 | 1.48976624 | 1.012121212
1.5012 | 0.000167716 | 1.490922364 | 1.016460606 | 1.5 | 0.000178 | 1.48909216 | 1.078787879
1.50318 | 0.000167368 | 1.492923689 | 1.014351515 | 1.5 | 0.000159 | 1.49025648 | 0.9636363636
1.50518 | 0.000210466 | 1.492282644 | 1.275551515 | 1.51 | 0.000183 | 1.49878576 | 1.109090909
1.50716 | 0.000187875 | 1.49564702 | 1.138636364 | 1.51 | 0.000166 | 1.49982752 | 1.006060606
1.50923 | 0.000162155 | 1.499293142 | 0.9827575758 | 1.51 | 0.000173 | 1.49939856 | 1.048484848
1.51122 | 0.000191003 | 1.499515336 | 1.157593939 | 1.51 | 0.000182 | 1.49884704 | 1.103030303
1.51323 | 0.000189612 | 1.501610577 | 1.149163636 | 1.51 | 0.000183 | 1.49878576 | 1.109090909
1.5152 | 0.000184399 | 1.503900029 | 1.117569697 | 1.52 | 0.000165 | 1.5098888 | 1
1.51718 | 0.000185789 | 1.50579485 | 1.125993939 | 1.52 | 0.000165 | 1.5098888 | 1
1.51916 | 0.000200735 | 1.506858959 | 1.216575758 | 1.52 | 0.00018 | 1.5089696 | 1.090909091
1.52116 | 0.00021846 | 1.507772771 | 1.324 | 1.52 | 0.000181 | 1.50890832 | 1.096969697
1.52319 | 0.000213595 | 1.510100898 | 1.294515152 | 1.52 | 0.000186 | 1.50860192 | 1.127272727
1.52518 | 0.000230973 | 1.511025975 | 1.399836364 | 1.53 | 0.00019 | 1.5183568 | 1.151515152
1.52717 | 0.000249046 | 1.511908461 | 1.509369697 | 1.53 | 0.000208 | 1.51725376 | 1.260606061
1.52917 | 0.000228192 | 1.515186394 | 1.382981818 | 1.53 | 0.000196 | 1.51798912 | 1.187878788
1.53118 | 0.000233058 | 1.516898206 | 1.412472727 | 1.53 | 0.000209 | 1.51719248 | 1.266666667
1.53314 | 0.000233406 | 1.51883688 | 1.414581818 | 1.53 | 0.000214 | 1.51688608 | 1.296969697
1.53521 | 0.0002414 | 1.520417008 | 1.463030303 | 1.54 | 0.000231 | 1.52584432 | 1.4
1.53718 | 0.000263296 | 1.521045221 | 1.595733333 | 1.54 | 0.000217 | 1.52670224 | 1.315151515
1.53915 | 0.000268162 | 1.522717033 | 1.625224242 | 1.54 | 0.000218 | 1.52664096 | 1.321212121
1.54118 | 0.000275809 | 1.524278424 | 1.671569697 | 1.54 | 0.000223 | 1.52633456 | 1.351515152
1.54317 | 0.000281717 | 1.525906382 | 1.707375758 | 1.54 | 0.000248 | 1.52480256 | 1.503030303
1.54515 | 0.000277547 | 1.52814192 | 1.68210303 | 1.55 | 0.00023 | 1.5359056 | 1.393939394
1.54714 | 0.000281717 | 1.529876382 | 1.707375758 | 1.55 | 0.000222 | 1.53639584 | 1.345454545
1.54918 | 0.000297705 | 1.530936638 | 1.804272727 | 1.55 | 0.000253 | 1.53449616 | 1.533333333
1.55111 | 0.000311261 | 1.532035926 | 1.886430303 | 1.55 | 0.000235 | 1.5355992 | 1.424242424
1.5531 | 0.000304309 | 1.534451944 | 1.84429697 | 1.55 | 0.000243 | 1.53510896 | 1.472727273
1.55511 | 0.000306395 | 1.536334114 | 1.856939394 | 1.56 | 0.000258 | 1.54418976 | 1.563636364
1.55711 | 0.000285541 | 1.539612048 | 1.730551515 | 1.56 | 0.000248 | 1.54480256 | 1.503030303
1.55912 | 0.000262601 | 1.543027811 | 1.591521212 | 1.56 | 0.000245 | 1.5449864 | 1.484848485
1.56114 | 0.000297358 | 1.542917902 | 1.802169697 | 1.56 | 0.000273 | 1.54327056 | 1.654545455
1.5631 | 0.000306395 | 1.544324114 | 1.856939394 | 1.56 | 0.000281 | 1.54278032 | 1.703030303
1.56502 | 0.000310913 | 1.545967251 | 1.884321212 | 1.57 | 0.000286 | 1.55247392 | 1.733333333
1.56705 | 0.000295273 | 1.548955671 | 1.789533333 | 1.57 | 0.000308 | 1.55112576 | 1.866666667
1.56909 | 0.000337328 | 1.54841854 | 2.044412121 | 1.57 | 0.000294 | 1.55198368 | 1.781818182
1.57112 | 0.000338023 | 1.550405951 | 2.048624242 | 1.57 | 0.000303 | 1.55143216 | 1.836363636
1.57313 | 0.000336285 | 1.552522455 | 2.038090909 | 1.57 | 0.000304 | 1.55137088 | 1.842424242
1.57512 | 0.000334548 | 1.554618899 | 2.027563636 | 1.58 | 0.000305 | 1.5613096 | 1.848484848
1.5771 | 0.000347755 | 1.555789574 | 2.107606061 | 1.58 | 0.000318 | 1.56051296 | 1.927272727
1.57911 | 0.000365133 | 1.55673465 | 2.212927273 | 1.58 | 0.000309 | 1.56106448 | 1.872727273
1.58109 | 0.000359572 | 1.559055428 | 2.179224242 | 1.58 | 0.000333 | 1.55959376 | 2.018181818
1.58305 | 0.000391896 | 1.559034613 | 2.375127273 | 1.58 | 0.000328 | 1.55990016 | 1.987878788
1.58505 | 0.000400237 | 1.560523477 | 2.425678788 | 1.59 | 0.000354 | 1.56830688 | 2.145454545
1.5871 | 0.000400585 | 1.562552151 | 2.427787879 | 1.59 | 0.000359 | 1.56800048 | 2.175757576
1.5891 | 0.000411012 | 1.563913185 | 2.490981818 | 1.59 | 0.000359 | 1.56800048 | 2.175757576
1.5911 | 0.000415878 | 1.565614996 | 2.520472727 | 1.59 | 0.000375 | 1.56702 | 2.272727273
1.5931 | 0.000418658 | 1.567444638 | 2.537321212 | 1.59 | 0.000362 | 1.56781664 | 2.193939394
1.59506 | 0.000426305 | 1.56893603 | 2.583666667 | 1.6 | 0.000389 | 1.57616208 | 2.357575758
1.59707 | 0.000417963 | 1.571457227 | 2.533109091 | 1.6 | 0.00038 | 1.5767136 | 2.303030303
1.59909 | 0.000424219 | 1.57309386 | 2.571024242 | 1.6 | 0.000389 | 1.57616208 | 2.357575758
1.60109 | 0.000422134 | 1.575221628 | 2.558387879 | 1.6 | 0.000393 | 1.57591696 | 2.381818182
1.60307 | 0.000434647 | 1.576434832 | 2.634224242 | 1.6 | 0.000381 | 1.57665232 | 2.309090909
1.60503 | 0.000444031 | 1.57781978 | 2.69109697 | 1.61 | 0.000405 | 1.5851816 | 2.454545455
1.60711 | 0.000447159 | 1.579708096 | 2.710054545 | 1.61 | 0.000408 | 1.58499776 | 2.472727273
1.6091 | 0.000464537 | 1.580633173 | 2.815375758 | 1.61 | 0.000417 | 1.58444624 | 2.527272727
1.61115 | 0.000477745 | 1.581873786 | 2.895424242 | 1.61 | 0.000441 | 1.58297552 | 2.672727273
1.61313 | 0.000469403 | 1.584364984 | 2.844866667 | 1.61 | 0.000429 | 1.58371088 | 2.6
1.61514 | 0.00050416 | 1.584245075 | 3.055515152 | 1.62 | 0.000444 | 1.59279168 | 2.690909091
1.61713 | 0.000511459 | 1.585787792 | 3.099751515 | 1.62 | 0.00046 | 1.5918112 | 2.787878788
1.61913 | 0.000522928 | 1.587084972 | 3.169260606 | 1.62 | 0.000452 | 1.59230144 | 2.739393939
1.62112 | 0.000512849 | 1.589692613 | 3.108175758 | 1.62 | 0.000477 | 1.59076944 | 2.890909091
1.6231 | 0.000527447 | 1.590778048 | 3.196648485 | 1.62 | 0.000482 | 1.59046304 | 2.921212121
1.62512 | 0.000547953 | 1.59154144 | 3.320927273 | 1.63 | 0.000488 | 1.60009536 | 2.957575758
1.62711 | 0.000540654 | 1.593978723 | 3.276690909 | 1.63 | 0.000477 | 1.60076944 | 2.890909091
1.62911 | 0.000563246 | 1.594594285 | 3.413612121 | 1.63 | 0.00047 | 1.6011984 | 2.848484848
1.63113 | 0.000543782 | 1.597807039 | 3.295648485 | 1.63 | 0.00049 | 1.5999728 | 2.96969697
1.63311 | 0.000579234 | 1.59761454 | 3.510509091 | 1.63 | 0.000528 | 1.59764416 | 3.2
1.63508 | 0.000593832 | 1.598689975 | 3.598981818 | 1.64 | 0.000515 | 1.6084408 | 3.121212121
1.63712 | 0.000591051 | 1.600900395 | 3.582127273 | 1.64 | 0.000539 | 1.60697008 | 3.266666667
1.63911 | 0.000602521 | 1.602187513 | 3.651642424 | 1.64 | 0.000542 | 1.60678624 | 3.284848485
1.64108 | 0.000596612 | 1.604519617 | 3.615830303 | 1.64 | 0.000553 | 1.60611216 | 3.351515152
1.64307 | 0.000616423 | 1.605295599 | 3.73589697 | 1.64 | 0.000526 | 1.60776672 | 3.187878788
1.64504 | 0.000610167 | 1.607648966 | 3.697981818 | 1.65 | 0.000533 | 1.61733776 | 3.23030303
1.64705 | 0.000653613 | 1.606996595 | 3.961290909 | 1.65 | 0.000558 | 1.61580576 | 3.381818182
1.64906 | 0.000645272 | 1.609517732 | 3.910739394 | 1.65 | 0.000549 | 1.61635728 | 3.327272727
1.65106 | 0.000663692 | 1.610388954 | 4.022375758 | 1.65 | 0.000555 | 1.6159896 | 3.363636364
1.65306 | 0.000668558 | 1.612090766 | 4.051866667 | 1.65 | 0.00058 | 1.6144576 | 3.515151515
1.65502 | 0.000683504 | 1.613134875 | 4.142448485 | 1.66 | 0.000607 | 1.62280304 | 3.678787879
1.65706 | 0.0007054 | 1.613833088 | 4.275151515 | 1.66 | 0.000623 | 1.62182256 | 3.775757576
1.65905 | 0.000703663 | 1.615929531 | 4.264624242 | 1.66 | 0.000616 | 1.62225152 | 3.733333333
1.66103 | 0.000746066 | 1.615311076 | 4.521612121 | 1.66 | 0.000645 | 1.6204744 | 3.909090909
1.66308 | 0.000730425 | 1.618319556 | 4.426818182 | 1.66 | 0.000642 | 1.62065824 | 3.890909091
1.66505 | 0.000759621 | 1.618500425 | 4.603763636 | 1.67 | 0.000661 | 1.62949392 | 4.006060606
1.66708 | 0.00074537 | 1.621403726 | 4.517393939 | 1.67 | 0.000688 | 1.62783936 | 4.16969697
1.66906 | 0.00074537 | 1.623383726 | 4.517393939 | 1.67 | 0.000673 | 1.62875856 | 4.078787879
1.67106 | 0.000772133 | 1.62374369 | 4.679593939 | 1.67 | 0.000686 | 1.62796192 | 4.157575758
1.67306 | 0.000785688 | 1.624913039 | 4.761745455 | 1.67 | 0.000704 | 1.62685888 | 4.266666667
1.67507 | 0.000788469 | 1.62675262 | 4.7786 | 1.68 | 0.000708 | 1.63661376 | 4.290909091
1.67706 | 0.000793682 | 1.628423167 | 4.810193939 | 1.68 | 0.000711 | 1.63642992 | 4.309090909
1.67905 | 0.000799591 | 1.630051064 | 4.846006061 | 1.68 | 0.00073 | 1.6352656 | 4.424242424
1.68103 | 0.000809323 | 1.631434687 | 4.904987879 | 1.68 | 0.000766 | 1.63305952 | 4.642424242
1.68302 | 0.000829134 | 1.632210668 | 5.025054545 | 1.68 | 0.000746 | 1.63428512 | 4.521212121
1.68502 | 0.00086389 | 1.632080821 | 5.23569697 | 1.69 | 0.00076 | 1.6434272 | 4.606060606
1.68705 | 0.000887525 | 1.632662468 | 5.378939394 | 1.69 | 0.000779 | 1.64226288 | 4.721212121
1.68909 | 0.000897257 | 1.634106091 | 5.437921212 | 1.69 | 0.000786 | 1.64183392 | 4.763636364
1.69107 | 0.000914288 | 1.635042431 | 5.541139394 | 1.69 | 0.000805 | 1.6406696 | 4.878787879
1.69303 | 0.000909769 | 1.637279356 | 5.513751515 | 1.69 | 0.000799 | 1.64103728 | 4.842424242
1.69502 | 0.00092541 | 1.638310875 | 5.608545455 | 1.7 | 0.000829 | 1.64919888 | 5.024242424
1.69701 | 0.000925757 | 1.640279611 | 5.610648485 | 1.7 | 0.000827 | 1.64932144 | 5.012121212
1.699 | 0.000943135 | 1.641204687 | 5.715969697 | 1.7 | 0.000821 | 1.64968912 | 4.975757576
1.70102 | 0.000966075 | 1.641818924 | 5.855 | 1.7 | 0.000851 | 1.64785072 | 5.157575758
1.70301 | 0.000980325 | 1.642935684 | 5.941363636 | 1.7 | 0.000867 | 1.64687024 | 5.254545455
1.70499 | 0.000954605 | 1.646491806 | 5.785484848 | 1.71 | 0.000891 | 1.65539952 | 5.4
1.70701 | 0.000970246 | 1.647553325 | 5.880278788 | 1.71 | 0.000901 | 1.65478672 | 5.460606061
1.70898 | 0.000982063 | 1.648799179 | 5.95189697 | 1.71 | 0.000897 | 1.65503184 | 5.436363636
1.71095 | 0.000990752 | 1.650236717 | 6.004557576 | 1.71 | 0.000923 | 1.65343856 | 5.593939394
1.71297 | 0.00101682 | 1.65065927 | 6.162545455 | 1.71 | 0.000915 | 1.6539288 | 5.545454545
1.71504 | 0.000997008 | 1.65394335 | 6.042472727 | 1.72 | 0.000941 | 1.66233552 | 5.703030303
1.71706 | 0.00101126 | 1.655089987 | 6.128848485 | 1.72 | 0.000946 | 1.66202912 | 5.733333333
1.71906 | 0.00104045 | 1.655301224 | 6.305757576 | 1.72 | 0.000979 | 1.66000688 | 5.933333333
1.72102 | 0.00102516 | 1.658198195 | 6.213090909 | 1.72 | 0.000971 | 1.66049712 | 5.884848485
1.72303 | 0.00105262 | 1.658525446 | 6.379515152 | 1.72 | 0.000979 | 1.66000688 | 5.933333333
1.72501 | 0.00108216 | 1.658695235 | 6.558545455 | 1.72 | 0.00101 | 1.6581072 | 6.121212121
1.727 | 0.00107869 | 1.660897877 | 6.537515152 | 1.73 | 0.00102 | 1.6674944 | 6.181818182
1.72897 | 0.0011051 | 1.661249472 | 6.697575758 | 1.73 | 0.00103 | 1.6668816 | 6.242424242
1.73094 | 0.0011124 | 1.662772128 | 6.741818182 | 1.73 | 0.00107 | 1.6644304 | 6.484848485
1.73295 | 0.00111727 | 1.664483694 | 6.771333333 | 1.73 | 0.00106 | 1.6650432 | 6.424242424
1.73492 | 0.00113708 | 1.665239738 | 6.891393939 | 1.73 | 0.00105 | 1.665656 | 6.363636364
1.73696 | 0.00116419 | 1.665618437 | 7.05569697 | 1.74 | 0.00108 | 1.6738176 | 6.545454545
1.73896 | 0.00121667 | 1.664402462 | 7.373757576 | 1.74 | 0.00108 | 1.6738176 | 6.545454545
1.74101 | 0.00120416 | 1.667219075 | 7.297939394 | 1.74 | 0.00107 | 1.6744304 | 6.484848485
1.74303 | 0.00121841 | 1.668365835 | 7.38430303 | 1.74 | 0.00112 | 1.6713664 | 6.787878788
1.74499 | 0.00124517 | 1.668685982 | 7.546484848 | 1.74 | 0.00113 | 1.6707536 | 6.848484848
1.747 | 0.00125525 | 1.67007828 | 7.607575758 | 1.75 | 0.00113 | 1.6807536 | 6.848484848
1.74899 | 0.00127263 | 1.671003234 | 7.712909091 | 1.75 | 0.00115 | 1.679528 | 6.96969697
1.75097 | 0.00129001 | 1.671918187 | 7.818242424 | 1.75 | 0.00115 | 1.679528 | 6.96969697
1.75298 | 0.00129035 | 1.673907352 | 7.82030303 | 1.75 | 0.00119 | 1.6770768 | 7.212121212
1.75496 | 0.00131816 | 1.674183155 | 7.988848485 | 1.75 | 0.0012 | 1.676464 | 7.272727273
1.75696 | 0.00135048 | 1.674202586 | 8.184727273 | 1.76 | 0.00121 | 1.6858512 | 7.333333333
1.75896 | 0.00135292 | 1.676053062 | 8.199515152 | 1.76 | 0.00121 | 1.6858512 | 7.333333333
1.76094 | 0.00137586 | 1.676627299 | 8.338545455 | 1.76 | 0.00123 | 1.6846256 | 7.454545455
1.76293 | 0.00138454 | 1.678085389 | 8.391151515 | 1.76 | 0.00125 | 1.6834 | 7.575757576
1.76494 | 0.00138107 | 1.68030803 | 8.370121212 | 1.76 | 0.00126 | 1.6827872 | 7.636363636
1.76698 | 0.00141061 | 1.680537819 | 8.549151515 | 1.77 | 0.00129 | 1.6909488 | 7.818181818
1.76894 | 0.00145336 | 1.679878099 | 8.808242424 | 1.77 | 0.00129 | 1.6909488 | 7.818181818
1.77096 | 0.00143911 | 1.682771339 | 8.721878788 | 1.77 | 0.00132 | 1.6891104 | 8
1.77294 | 0.00145406 | 1.683835203 | 8.812484848 | 1.77 | 0.00134 | 1.6878848 | 8.121212121
1.77494 | 0.00148951 | 1.683662827 | 9.027333333 | 1.77 | 0.00134 | 1.6878848 | 8.121212121
1.77692 | 0.0015055 | 1.68466296 | 9.124242424 | 1.78 | 0.00137 | 1.6960464 | 8.303030303
1.77888 | 0.00151106 | 1.686282243 | 9.157939394 | 1.78 | 0.00138 | 1.6954336 | 8.363636364
1.78091 | 0.00151731 | 1.687929243 | 9.195818182 | 1.78 | 0.00138 | 1.6954336 | 8.363636364
1.78297 | 0.0015267 | 1.689413824 | 9.252727273 | 1.78 | 0.00142 | 1.6929824 | 8.606060606
1.78496 | 0.00154338 | 1.690381674 | 9.353818182 | 1.78 | 0.00141 | 1.6935952 | 8.545454545
1.78691 | 0.00157988 | 1.690094954 | 9.575030303 | 1.79 | 0.00144 | 1.7017568 | 8.727272727
1.78892 | 0.001591 | 1.69142352 | 9.642424242 | 1.79 | 0.00146 | 1.7005312 | 8.848484848
1.79093 | 0.0016129 | 1.692091488 | 9.775151515 | 1.79 | 0.00147 | 1.6999184 | 8.909090909
1.79293 | 0.00166329 | 1.691003589 | 10.08054545 | 1.79 | 0.0015 | 1.69808 | 9.090909091
1.79492 | 0.00166329 | 1.692993589 | 10.08054545 | 1.79 | 0.0015 | 1.69808 | 9.090909091
1.79693 | 0.00164765 | 1.695962008 | 9.985757576 | 1.8 | 0.00152 | 1.7068544 | 9.212121212
1.79891 | 0.00165773 | 1.697324306 | 10.04684848 | 1.8 | 0.00152 | 1.7068544 | 9.212121212
1.80089 | 0.00169457 | 1.69704675 | 10.27012121 | 1.8 | 0.00156 | 1.7044032 | 9.454545455
1.8029 | 0.00172307 | 1.69731027 | 10.44284848 | 1.8 | 0.00156 | 1.7044032 | 9.454545455
1.8049 | 0.00172273 | 1.699331106 | 10.44078788 | 1.8 | 0.00159 | 1.7025648 | 9.636363636
1.80692 | 0.00172134 | 1.701436285 | 10.43236364 | 1.81 | 0.00161 | 1.7113392 | 9.757575758
1.80892 | 0.00175644 | 1.701285357 | 10.64509091 | 1.81 | 0.00164 | 1.7095008 | 9.939393939
1.81091 | 0.00177903 | 1.701891042 | 10.782 | 1.81 | 0.00164 | 1.7095008 | 9.939393939
1.81287 | 0.00180093 | 1.70250901 | 10.91472727 | 1.81 | 0.00166 | 1.7082752 | 10.06060606
1.81488 | 0.00179989 | 1.704582741 | 10.90842424 | 1.81 | 0.00169 | 1.7064368 | 10.24242424
1.81692 | 0.0018329 | 1.704599888 | 11.10848485 | 1.82 | 0.00168 | 1.7170496 | 10.18181818
1.81886 | 0.00182178 | 1.707221322 | 11.04109091 | 1.82 | 0.00171 | 1.7152112 | 10.36363636
1.82087 | 0.00185028 | 1.707484842 | 11.21381818 | 1.82 | 0.00174 | 1.7133728 | 10.54545455
1.82289 | 0.00187705 | 1.707864376 | 11.37606061 | 1.82 | 0.00176 | 1.7121472 | 10.66666667
1.82487 | 0.00187844 | 1.709759197 | 11.38448485 | 1.82 | 0.00176 | 1.7121472 | 10.66666667
1.82688 | 0.00190555 | 1.710107896 | 11.54878788 | 1.83 | 0.00178 | 1.7209216 | 10.78787879
1.82887 | 0.0019337 | 1.710372864 | 11.71939394 | 1.83 | 0.00178 | 1.7209216 | 10.78787879
1.83089 | 0.00195038 | 1.711370714 | 11.82048485 | 1.83 | 0.00181 | 1.7190832 | 10.96969697
1.83286 | 0.00197749 | 1.711679413 | 11.98478788 | 1.83 | 0.00183 | 1.7178576 | 11.09090909
1.83488 | 0.00197645 | 1.713763144 | 11.97848485 | 1.83 | 0.00182 | 1.7184704 | 11.03030303
1.83688 | 0.00200669 | 1.713910037 | 12.16175758 | 1.84 | 0.00185 | 1.726632 | 11.21212121
1.83891 | 0.00202685 | 1.714704632 | 12.28393939 | 1.84 | 0.00189 | 1.7241808 | 11.45454545
1.84088 | 0.0020404 | 1.715844288 | 12.36606061 | 1.84 | 0.0019 | 1.723568 | 11.51515152
1.84291 | 0.00206126 | 1.716595987 | 12.49248485 | 1.84 | 0.00193 | 1.7217296 | 11.6969697
1.84487 | 0.00207411 | 1.717768539 | 12.57036364 | 1.84 | 0.00194 | 1.7211168 | 11.75757576
1.84686 | 0.00210262 | 1.718011446 | 12.74315152 | 1.85 | 0.00197 | 1.7292784 | 11.93939394
1.84887 | 0.00211617 | 1.719191102 | 12.82527273 | 1.85 | 0.00198 | 1.7286656 | 12
1.85088 | 0.00215023 | 1.719113906 | 13.03169697 | 1.85 | 0.00198 | 1.7286656 | 12
1.85288 | 0.0021829 | 1.719111888 | 13.22969697 | 1.85 | 0.00199 | 1.7280528 | 12.06060606
1.85487 | 0.00217039 | 1.721868501 | 13.15387879 | 1.85 | 0.00203 | 1.7256016 | 12.3030303
1.85686 | 0.00219124 | 1.722580813 | 13.28024242 | 1.86 | 0.00204 | 1.7349888 | 12.36363636
1.85884 | 0.00219611 | 1.724262379 | 13.30975758 | 1.86 | 0.00204 | 1.7349888 | 12.36363636
1.86086 | 0.00222357 | 1.72459963 | 13.47618182 | 1.86 | 0.00207 | 1.7331504 | 12.54545455
1.86285 | 0.00224477 | 1.725290494 | 13.60466667 | 1.86 | 0.0021 | 1.731312 | 12.72727273
1.86484 | 0.00226319 | 1.726151717 | 13.71630303 | 1.86 | 0.0021 | 1.731312 | 12.72727273
1.86684 | 0.00227084 | 1.727682925 | 13.76266667 | 1.87 | 0.00213 | 1.7394736 | 12.90909091
1.86888 | 0.00229621 | 1.728168251 | 13.91642424 | 1.87 | 0.00218 | 1.7364096 | 13.21212121
1.87087 | 0.00231255 | 1.729156936 | 14.01545455 | 1.87 | 0.00219 | 1.7357968 | 13.27272727
1.87283 | 0.00235738 | 1.728369754 | 14.28715152 | 1.87 | 0.0022 | 1.735184 | 13.33333333
1.87483 | 0.00234383 | 1.731200098 | 14.2050303 | 1.87 | 0.00223 | 1.7333456 | 13.51515152
1.87687 | 0.00237719 | 1.731195797 | 14.40721212 | 1.88 | 0.00225 | 1.74212 | 13.63636364
1.8789 | 0.00240952 | 1.731244614 | 14.60315152 | 1.88 | 0.00226 | 1.7415072 | 13.6969697
1.88091 | 0.00243141 | 1.731913195 | 14.73581818 | 1.88 | 0.00225 | 1.74212 | 13.63636364
1.8829 | 0.00242863 | 1.734073554 | 14.7189697 | 1.88 | 0.0023 | 1.739056 | 13.93939394
1.88489 | 0.00244844 | 1.734849597 | 14.8390303 | 1.88 | 0.00234 | 1.7366048 | 14.18181818
1.88688 | 0.00245991 | 1.736136715 | 14.90854545 | 1.89 | 0.00236 | 1.7453792 | 14.3030303
1.88885 | 0.00248181 | 1.736764683 | 15.04127273 | 1.89 | 0.00235 | 1.745992 | 14.24242424
1.89086 | 0.00251483 | 1.736751218 | 15.24139394 | 1.89 | 0.00238 | 1.7441536 | 14.42424242
1.89291 | 0.0025263 | 1.738098336 | 15.31090909 | 1.89 | 0.0024 | 1.742928 | 14.54545455
1.89492 | 0.00253568 | 1.73953353 | 15.36775758 | 1.89 | 0.00241 | 1.7423152 | 14.60606061
1.8969 | 0.00256418 | 1.73976705 | 15.54048485 | 1.9 | 0.00242 | 1.7517024 | 14.66666667
1.89891 | 0.00258017 | 1.740797182 | 15.63739394 | 1.9 | 0.00244 | 1.7504768 | 14.78787879
1.89692 | 0.00256036 | 1.740021139 | 15.51733333 | 1.9 | 0.00241 | 1.7523152 | 14.60606061
1.89492 | 0.00251518 | 1.74078977 | 15.24351515 | 1.89 | 0.00239 | 1.7435408 | 14.48484848
1.89294 | 0.00246825 | 1.74168564 | 14.95909091 | 1.89 | 0.00235 | 1.745992 | 14.24242424
1.89092 | 0.00244497 | 1.741092238 | 14.818 | 1.89 | 0.00234 | 1.7466048 | 14.18181818
1.88891 | 0.00241542 | 1.740893062 | 14.63890909 | 1.89 | 0.00227 | 1.7508944 | 13.75757576
1.88691 | 0.00239596 | 1.740085571 | 14.5209697 | 1.89 | 0.00228 | 1.7502816 | 13.81818182
1.88492 | 0.00238206 | 1.738947363 | 14.43672727 | 1.88 | 0.00224 | 1.7427328 | 13.57575758
1.88291 | 0.00234556 | 1.739174083 | 14.21551515 | 1.88 | 0.00221 | 1.7445712 | 13.39393939
1.8809 | 0.0023115 | 1.73925128 | 14.00909091 | 1.88 | 0.00216 | 1.7476352 | 13.09090909
1.87889 | 0.00227014 | 1.739775821 | 13.75842424 | 1.88 | 0.00214 | 1.7488608 | 12.96969697
1.8769 | 0.0022187 | 1.740938064 | 13.44666667 | 1.88 | 0.00212 | 1.7500864 | 12.84848485
1.87484 | 0.00221905 | 1.738856616 | 13.44878788 | 1.87 | 0.00206 | 1.7437632 | 12.48484848
1.87286 | 0.00221557 | 1.73708987 | 13.42769697 | 1.87 | 0.00204 | 1.7449888 | 12.36363636
1.87087 | 0.00217873 | 1.737357426 | 13.20442424 | 1.87 | 0.00203 | 1.7456016 | 12.3030303
1.86887 | 0.00214224 | 1.737593533 | 12.98327273 | 1.87 | 0.00202 | 1.7462144 | 12.24242424
1.86685 | 0.00213146 | 1.736234131 | 12.91793939 | 1.87 | 0.00199 | 1.7480528 | 12.06060606
1.86485 | 0.0020974 | 1.736321328 | 12.71151515 | 1.86 | 0.00196 | 1.7398912 | 11.87878788
1.86284 | 0.00208871 | 1.734843851 | 12.65884848 | 1.86 | 0.00191 | 1.7429552 | 11.57575758
1.86086 | 0.00206438 | 1.734354794 | 12.51139394 | 1.86 | 0.00192 | 1.7423424 | 11.63636364
1.85889 | 0.00203832 | 1.73398175 | 12.35345455 | 1.86 | 0.00188 | 1.7447936 | 11.39393939
1.85689 | 0.00201781 | 1.733238603 | 12.22915152 | 1.86 | 0.00186 | 1.7460192 | 11.27272727
1.85488 | 0.00198966 | 1.732953635 | 12.05854545 | 1.85 | 0.00185 | 1.736632 | 11.21212121
1.85286 | 0.00195177 | 1.733255534 | 11.82890909 | 1.85 | 0.00179 | 1.7403088 | 10.84848485
1.85084 | 0.00191006 | 1.733791523 | 11.57612121 | 1.85 | 0.00181 | 1.7390832 | 10.96969697
1.84887 | 0.00189373 | 1.732822226 | 11.47715152 | 1.85 | 0.00176 | 1.7421472 | 10.66666667
1.84688 | 0.00187253 | 1.732131362 | 11.34866667 | 1.85 | 0.00175 | 1.74276 | 10.60606061
1.84489 | 0.00185272 | 1.731355318 | 11.22860606 | 1.84 | 0.00172 | 1.7345984 | 10.42424242
1.84291 | 0.00180406 | 1.732357203 | 10.93369697 | 1.84 | 0.00169 | 1.7364368 | 10.24242424
1.84087 | 0.00178529 | 1.731467429 | 10.81993939 | 1.84 | 0.00163 | 1.7401136 | 9.878787879
1.8389 | 0.00177382 | 1.73020031 | 10.75042424 | 1.84 | 0.00162 | 1.7407264 | 9.818181818
1.83688 | 0.00173211 | 1.730736299 | 10.49763636 | 1.84 | 0.0016 | 1.741952 | 9.696969697
1.83484 | 0.00172585 | 1.729079912 | 10.45969697 | 1.83 | 0.00158 | 1.7331776 | 9.575757576
1.83284 | 0.0017196 | 1.727462912 | 10.42181818 | 1.83 | 0.00154 | 1.7356288 | 9.333333333
1.83085 | 0.00167059 | 1.728476245 | 10.12478788 | 1.83 | 0.00152 | 1.7368544 | 9.212121212
1.8289 | 0.00165634 | 1.727399485 | 10.03842424 | 1.83 | 0.00151 | 1.7374672 | 9.151515152
1.82686 | 0.00160177 | 1.728703534 | 9.70769697 | 1.83 | 0.00148 | 1.7393056 | 8.96969697
1.82489 | 0.00158752 | 1.727606774 | 9.621333333 | 1.82 | 0.00145 | 1.731144 | 8.787878788
1.82291 | 0.00158057 | 1.72605267 | 9.579212121 | 1.82 | 0.00139 | 1.7348208 | 8.424242424
1.8209 | 0.00154512 | 1.726215046 | 9.364363636 | 1.82 | 0.0014 | 1.734208 | 8.484848485
1.81891 | 0.00154442 | 1.724267942 | 9.360121212 | 1.82 | 0.00138 | 1.7354336 | 8.363636364
1.81694 | 0.00151349 | 1.724193333 | 9.172666667 | 1.82 | 0.00135 | 1.737272 | 8.181818182
1.81487 | 0.00146309 | 1.725211845 | 8.867212121 | 1.81 | 0.00133 | 1.7284976 | 8.060606061
1.81287 | 0.00145406 | 1.723765203 | 8.812484848 | 1.81 | 0.00129 | 1.7309488 | 7.818181818
1.8109 | 0.00141061 | 1.724457819 | 8.549151515 | 1.81 | 0.00126 | 1.7327872 | 7.636363636
1.8089 | 0.00139462 | 1.723437686 | 8.452242424 | 1.81 | 0.00124 | 1.7340128 | 7.515151515
1.80688 | 0.00138281 | 1.722141403 | 8.380666667 | 1.81 | 0.00123 | 1.7346256 | 7.454545455
1.80488 | 0.00133276 | 1.723208467 | 8.077333333 | 1.8 | 0.00122 | 1.7252384 | 7.393939394
1.80289 | 0.00134318 | 1.72057993 | 8.140484848 | 1.8 | 0.00121 | 1.7258512 | 7.333333333
1.8009 | 0.0013046 | 1.720954112 | 7.906666667 | 1.8 | 0.00117 | 1.7283024 | 7.090909091
1.79892 | 0.00130287 | 1.719080126 | 7.896181818 | 1.8 | 0.00116 | 1.7289152 | 7.03030303
1.79694 | 0.00127854 | 1.718591069 | 7.748727273 | 1.8 | 0.00115 | 1.729528 | 6.96969697
1.79491 | 0.00125351 | 1.718094907 | 7.597030303 | 1.79 | 0.00111 | 1.7219792 | 6.727272727
1.79297 | 0.00122258 | 1.718050298 | 7.409575758 | 1.79 | 0.00111 | 1.7219792 | 6.727272727
1.79095 | 0.00122084 | 1.716136925 | 7.399030303 | 1.79 | 0.00108 | 1.7238176 | 6.545454545
1.78893 | 0.00118817 | 1.716118942 | 7.201030303 | 1.79 | 0.00103 | 1.7268816 | 6.242424242
1.78691 | 0.00116558 | 1.715483258 | 7.064121212 | 1.79 | 0.00103 | 1.7268816 | 6.242424242
1.78491 | 0.00115063 | 1.714399394 | 6.973515152 | 1.78 | 0.001 | 1.71872 | 6.060606061
1.78294 | 0.00111796 | 1.714431411 | 6.775515152 | 1.78 | 0.000996 | 1.71896512 | 6.036363636
1.78096 | 0.00110267 | 1.713388382 | 6.682848485 | 1.78 | 0.000962 | 1.72104864 | 5.83030303
1.77894 | 0.00108633 | 1.712369698 | 6.583818182 | 1.78 | 0.000933 | 1.72282576 | 5.654545455
1.77693 | 0.00108668 | 1.71033825 | 6.585939394 | 1.78 | 0.000923 | 1.72343856 | 5.593939394
1.77496 | 0.00106895 | 1.709454744 | 6.478484848 | 1.77 | 0.0009 | 1.714848 | 5.454545455
1.77296 | 0.00105123 | 1.708540626 | 6.371090909 | 1.77 | 0.000896 | 1.71509312 | 5.43030303
1.77098 | 0.00104045 | 1.707221224 | 6.305757576 | 1.77 | 0.000887 | 1.71564464 | 5.375757576
1.76897 | 0.00100292 | 1.707511062 | 6.07830303 | 1.77 | 0.000858 | 1.71742176 | 5.2
1.76698 | 0.000997356 | 1.705862024 | 6.044581818 | 1.77 | 0.000833 | 1.71895376 | 5.048484848
1.76499 | 0.000971983 | 1.705426882 | 5.890806061 | 1.77 | 0.000797 | 1.72115984 | 4.83030303
1.76296 | 0.00094105 | 1.705292456 | 5.703333333 | 1.76 | 0.000798 | 1.71109856 | 4.836363636
1.76095 | 0.000915678 | 1.704837252 | 5.549563636 | 1.76 | 0.00081 | 1.7103632 | 4.909090909
1.75897 | 0.000912202 | 1.703070261 | 5.52849697 | 1.76 | 0.000777 | 1.71238544 | 4.709090909
1.75699 | 0.000916373 | 1.700834663 | 5.553775758 | 1.76 | 0.00076 | 1.7134272 | 4.606060606
1.75499 | 0.000887177 | 1.700623793 | 5.376830303 | 1.75 | 0.00075 | 1.70404 | 4.545454545
1.75297 | 0.000860762 | 1.700222505 | 5.216739394 | 1.75 | 0.000737 | 1.70483664 | 4.466666667
1.75097 | 0.000869104 | 1.697711307 | 5.26729697 | 1.75 | 0.000739 | 1.70471408 | 4.478787879
1.74899 | 0.000837128 | 1.697690796 | 5.07350303 | 1.75 | 0.000689 | 1.70777808 | 4.175757576
1.74697 | 0.000804109 | 1.6976942 | 4.873387879 | 1.75 | 0.000689 | 1.70777808 | 4.175757576
1.74496 | 0.000787078 | 1.69672786 | 4.770169697 | 1.74 | 0.000667 | 1.69912624 | 4.042424242
1.74302 | 0.000772828 | 1.6956611 | 4.683806061 | 1.74 | 0.000638 | 1.70090336 | 3.866666667
1.74099 | 0.000759273 | 1.694461751 | 4.601654545 | 1.74 | 0.000646 | 1.70041312 | 3.915151515
1.73899 | 0.000748498 | 1.693122043 | 4.536351515 | 1.74 | 0.000636 | 1.70102592 | 3.854545455
1.73696 | 0.000719998 | 1.692838523 | 4.363624242 | 1.74 | 0.000581 | 1.70439632 | 3.521212121
1.73495 | 0.000736681 | 1.689806188 | 4.464733333 | 1.73 | 0.000586 | 1.69408992 | 3.551515152
1.733 | 0.000705748 | 1.689751763 | 4.277260606 | 1.73 | 0.00057 | 1.6950704 | 3.454545455
1.73101 | 0.000665778 | 1.690211124 | 4.035018182 | 1.73 | 0.000548 | 1.69641856 | 3.321212121
1.72902 | 0.000671686 | 1.687859082 | 4.070824242 | 1.73 | 0.000531 | 1.69746032 | 3.218181818
1.72701 | 0.000640406 | 1.68776592 | 3.881248485 | 1.73 | 0.000511 | 1.69868592 | 3.096969697
1.72499 | 0.000618161 | 1.687109094 | 3.746430303 | 1.72 | 0.000516 | 1.68837952 | 3.127272727
1.72299 | 0.000613643 | 1.685385957 | 3.719048485 | 1.72 | 0.000538 | 1.68703136 | 3.260606061
1.72101 | 0.000617814 | 1.683150358 | 3.744327273 | 1.72 | 0.000514 | 1.68850208 | 3.115151515
1.71899 | 0.000584795 | 1.683153762 | 3.544212121 | 1.72 | 0.000483 | 1.69040176 | 2.927272727
1.71701 | 0.000581319 | 1.681386772 | 3.523145455 | 1.72 | 0.000477 | 1.69076944 | 2.890909091
1.71503 | 0.000581319 | 1.679406772 | 3.523145455 | 1.72 | 0.000461 | 1.69174992 | 2.793939394
1.71298 | 0.00055977 | 1.678677294 | 3.392545455 | 1.71 | 0.000442 | 1.68291424 | 2.678787879
1.711 | 0.000525014 | 1.678827142 | 3.18190303 | 1.71 | 0.000453 | 1.68224016 | 2.745454545
1.70899 | 0.000510068 | 1.677733033 | 3.091321212 | 1.71 | 0.000448 | 1.68254656 | 2.715151515
1.70702 | 0.000486434 | 1.677211324 | 2.948084848 | 1.71 | 0.000418 | 1.68438496 | 2.533333333
1.70504 | 0.000482958 | 1.675444334 | 2.927018182 | 1.71 | 0.000416 | 1.68450752 | 2.521212121
1.70306 | 0.000462104 | 1.674742267 | 2.800630303 | 1.7 | 0.000402 | 1.67536544 | 2.436363636
1.70106 | 0.000432909 | 1.674531336 | 2.623690909 | 1.7 | 0.000413 | 1.67469136 | 2.503030303
1.69904 | 0.000438122 | 1.672191884 | 2.655284848 | 1.7 | 0.000406 | 1.67512032 | 2.460606061
1.69701 | 0.000449592 | 1.669459002 | 2.7248 | 1.7 | 0.000383 | 1.67652976 | 2.321212121
1.695 | 0.000441945 | 1.66791761 | 2.678454545 | 1.7 | 0.000367 | 1.67751024 | 2.224242424
1.69303 | 0.000448549 | 1.665542917 | 2.718478788 | 1.69 | 0.000351 | 1.66849072 | 2.127272727
1.69105 | 0.000425957 | 1.664947355 | 2.581557576 | 1.69 | 0.000355 | 1.6682456 | 2.151515152
1.68906 | 0.000408927 | 1.664000953 | 2.478345455 | 1.69 | 0.000361 | 1.66787792 | 2.187878788
1.68703 | 0.00040267 | 1.662354382 | 2.440424242 | 1.69 | 0.000377 | 1.66689744 | 2.284848485
1.68503 | 0.000413445 | 1.65969409 | 2.505727273 | 1.69 | 0.000331 | 1.66971632 | 2.006060606
1.68302 | 0.000396067 | 1.658749014 | 2.400406061 | 1.68 | 0.000284 | 1.66259648 | 1.721212121
1.68104 | 0.000378341 | 1.657855264 | 2.292975758 | 1.68 | 0.000292 | 1.66210624 | 1.76969697
1.67903 | 0.000349145 | 1.657634394 | 2.116030303 | 1.68 | 0.00029 | 1.6622288 | 1.757575758
1.67703 | 0.00037556 | 1.654015683 | 2.276121212 | 1.68 | 0.000271 | 1.66339312 | 1.642424242
1.67499 | 0.000333505 | 1.654552814 | 2.021242424 | 1.68 | 0.000277 | 1.66302544 | 1.678787879
1.673 | 0.000344627 | 1.651881257 | 2.088648485 | 1.67 | 0.000269 | 1.65351568 | 1.63030303
1.671 | 0.000309175 | 1.652053756 | 1.873787879 | 1.67 | 0.000241 | 1.65523152 | 1.460606061
1.669 | 0.000313694 | 1.649776832 | 1.901175758 | 1.67 | 0.000256 | 1.65431232 | 1.551515152
1.66705 | 0.000291797 | 1.64916868 | 1.768466667 | 1.67 | 0.00024 | 1.6552928 | 1.454545455
1.66509 | 0.000300138 | 1.646697543 | 1.819018182 | 1.67 | 0.000251 | 1.65461872 | 1.521212121
1.66308 | 0.000271986 | 1.646412698 | 1.6484 | 1.66 | 0.000239 | 1.64535408 | 1.448484848
1.66103 | 0.000276156 | 1.64410716 | 1.673672727 | 1.66 | 0.00023 | 1.6459056 | 1.393939394
1.65906 | 0.000261559 | 1.643031664 | 1.585206061 | 1.66 | 0.000227 | 1.64608944 | 1.375757576
1.65707 | 0.000234449 | 1.642702965 | 1.42090303 | 1.66 | 0.000219 | 1.64657968 | 1.327272727
1.65507 | 0.00024001 | 1.640362187 | 1.454606061 | 1.66 | 0.000221 | 1.64645712 | 1.339393939
1.6531 | 0.00024418 | 1.63813665 | 1.479878788 | 1.65 | 0.000214 | 1.63688608 | 1.296969697
1.6511 | 0.000228887 | 1.637073805 | 1.387193939 | 1.65 | 0.000224 | 1.63627328 | 1.357575758
1.64909 | 0.000234796 | 1.634701701 | 1.423006061 | 1.65 | 0.000194 | 1.63811168 | 1.175757576
1.64708 | 0.000216723 | 1.633799215 | 1.313472727 | 1.65 | 0.00018 | 1.6389696 | 1.090909091
1.6451 | 0.000197607 | 1.632990643 | 1.197618182 | 1.65 | 0.000167 | 1.63976624 | 1.012121212
1.64309 | 0.000186832 | 1.631640935 | 1.132315152 | 1.64 | 0.000139 | 1.63148208 | 0.8424242424
1.64106 | 0.000203863 | 1.628567275 | 1.235533333 | 1.64 | 0.000183 | 1.62878576 | 1.109090909
1.63908 | 0.000187527 | 1.627588345 | 1.136527273 | 1.64 | 0.000176 | 1.62921472 | 1.066666667
1.63709 | 0.00016563 | 1.626940194 | 1.003818182 | 1.64 | 0.000159 | 1.63025648 | 0.9636363636
1.63507 | 0.000159374 | 1.625303561 | 0.9659030303 | 1.64 | 0.000129 | 1.63209488 | 0.7818181818
1.63311 | 0.000181271 | 1.622001713 | 1.098612121 | 1.63 | 0.000136 | 1.62166592 | 0.8242424242
1.63112 | 0.000172582 | 1.620544175 | 1.045951515 | 1.63 | 0.000131 | 1.62197232 | 0.7939393939
1.62909 | 0.000162155 | 1.619153142 | 0.9827575758 | 1.63 | 0.000132 | 1.62191104 | 0.8
1.62711 | 0.000165283 | 1.616981458 | 1.001715152 | 1.63 | 0.000118 | 1.62276896 | 0.7151515152
1.62509 | 0.000140258 | 1.61649499 | 0.8500484848 | 1.63 | 0.000144 | 1.62117568 | 0.8727272727
1.6231 | 0.000148947 | 1.613972528 | 0.9027090909 | 1.62 | 0.000117 | 1.61283024 | 0.7090909091
1.62112 | 0.000139911 | 1.612546254 | 0.8479454545 | 1.62 | 0.000129 | 1.61209488 | 0.7818181818
1.61911 | 0.000131221 | 1.611068777 | 0.7952787879 | 1.62 | 0.000111 | 1.61319792 | 0.6727272727
1.61711 | 0.00013852 | 1.608621494 | 0.8395151515 | 1.62 | 0.00013 | 1.6120336 | 0.7878787879
1.61511 | 0.000144776 | 1.606238127 | 0.877430303 | 1.62 | 0.000107 | 1.61344304 | 0.6484848485
1.61312 | 0.000116971 | 1.605952017 | 0.7089151515 | 1.61 | 0.000131 | 1.60197232 | 0.7939393939
1.61111 | 0.000107587 | 1.604517069 | 0.6520424242 | 1.61 | 8.4e-05 | 1.60485248 | 0.5090909091
1.60912 | 9.68124e-05 | 1.603187336 | 0.5867418182 | 1.61 | 9.23e-05 | 1.604343856 | 0.5593939394
1.60713 | 0.000104459 | 1.600728752 | 0.6330848485 | 1.61 | 9.99e-05 | 1.603878128 | 0.6054545455
1.60509 | 0.000102373 | 1.598816583 | 0.6204424242 | 1.61 | 8.67e-05 | 1.604687024 | 0.5254545455
1.6031 | 0.000102373 | 1.596826583 | 0.6204424242 | 1.6 | 8.12e-05 | 1.595024064 | 0.4921212121
1.6011 | 9.64648e-05 | 1.595188637 | 0.5846351515 | 1.6 | 7.04e-05 | 1.595685888 | 0.4266666667
1.59911 | 9.19465e-05 | 1.593475518 | 0.5572515152 | 1.6 | 0.0001 | 1.593872 | 0.6060606061
1.5971 | 9.75075e-05 | 1.59112474 | 0.5909545455 | 1.6 | 8.33e-05 | 1.594895376 | 0.5048484848
1.59508 | 8.36049e-05 | 1.589956692 | 0.5066963636 | 1.6 | 6.17e-05 | 1.596219024 | 0.3739393939
1.59308 | 8.56903e-05 | 1.587828898 | 0.5193351515 | 1.59 | 8.99e-05 | 1.584490928 | 0.5448484848
1.59111 | 8.77757e-05 | 1.585731105 | 0.5319739394 | 1.59 | 6.45e-05 | 1.58604744 | 0.3909090909
1.58913 | 0.000104806 | 1.582707488 | 0.6351878788 | 1.59 | 7.04e-05 | 1.585685888 | 0.4266666667
1.58712 | 8.6733e-05 | 1.581805002 | 0.5256545455 | 1.59 | 7.21e-05 | 1.585581712 | 0.436969697
1.5851 | 7.42206e-05 | 1.580551762 | 0.4498218182 | 1.59 | 7.28e-05 | 1.585538816 | 0.4412121212
1.58308 | 8.70805e-05 | 1.577743707 | 0.5277606061 | 1.58 | 6.59e-05 | 1.575961648 | 0.3993939394
1.58111 | 0.000100288 | 1.574964351 | 0.6078060606 | 1.58 | 9.06e-05 | 1.574448032 | 0.5490909091
1.57909 | 6.5879e-05 | 1.575052935 | 0.3992666667 | 1.58 | 7.32e-05 | 1.575514304 | 0.4436363636
1.5771 | 9.05562e-05 | 1.571550716 | 0.5488254545 | 1.58 | 7.56e-05 | 1.575367232 | 0.4581818182
1.57512 | 5.54521e-05 | 1.571721895 | 0.3360733333 | 1.58 | 6.97e-05 | 1.575728784 | 0.4224242424
1.57312 | 6.20558e-05 | 1.569317221 | 0.3760957576 | 1.57 | 5.2e-05 | 1.56681344 | 0.3151515152
1.57111 | 7.17876e-05 | 1.566710856 | 0.4350763636 | 1.57 | 7.6e-05 | 1.56534272 | 0.4606060606
1.56912 | 7.56109e-05 | 1.564486564 | 0.4582478788 | 1.57 | 6.9e-05 | 1.56577168 | 0.4181818182
1.5671 | 4.43299e-05 | 1.564383464 | 0.2686660606 | 1.57 | 8.12e-05 | 1.565024064 | 0.4921212121
1.56509 | 5.12813e-05 | 1.561947482 | 0.3107957576 | 1.57 | 6.38e-05 | 1.566090336 | 0.3866666667
1.56316 | 6.97022e-05 | 1.558888649 | 0.4224375758 | 1.56 | 7.91e-05 | 1.555152752 | 0.4793939394
1.56117 | 5.92753e-05 | 1.55753761 | 0.3592442424 | 1.56 | 8.74e-05 | 1.554644128 | 0.5296969697
1.55911 | 6.65741e-05 | 1.555030339 | 0.4034793939 | 1.56 | 7.46e-05 | 1.555428512 | 0.4521212121
1.55715 | 6.8312e-05 | 1.552963841 | 0.4140121212 | 1.56 | 9.3e-05 | 1.55430096 | 0.5636363636
1.55514 | 4.12019e-05 | 1.552615148 | 0.2497084848 | 1.56 | 5.02e-05 | 1.556923744 | 0.3042424242
1.55317 | 4.9891e-05 | 1.55011268 | 0.302369697 | 1.55 | 6.07e-05 | 1.546280304 | 0.3678787879
1.55115 | 4.22445e-05 | 1.548561257 | 0.2560272727 | 1.55 | 5.89e-05 | 1.546390608 | 0.356969697
1.54916 | 1.82625e-05 | 1.548040874 | 0.1106818182 | 1.55 | 6.8e-05 | 1.54583296 | 0.4121212121
1.54715 | 3.45981e-05 | 1.545029828 | 0.2096854545 | 1.55 | 5.23e-05 | 1.546795056 | 0.316969697
1.54518 | 6.5879e-05 | 1.541142935 | 0.3992666667 | 1.55 | 5.51e-05 | 1.546623472 | 0.3339393939
1.5432 | 5.85801e-05 | 1.539610211 | 0.3550309091 | 1.54 | 4.15e-05 | 1.53745688 | 0.2515151515
1.54119 | 4.60678e-05 | 1.538366965 | 0.2791987879 | 1.54 | 5.34e-05 | 1.536727648 | 0.3236363636
1.53913 | 2.20857e-05 | 1.537776588 | 0.1338527273 | 1.54 | 5.96e-05 | 1.536347712 | 0.3612121212
1.53714 | 2.69517e-05 | 1.5354884 | 0.1633436364 | 1.54 | 6.55e-05 | 1.53598616 | 0.396969697
1.53517 | 2.00003e-05 | 1.533944382 | 0.1212139394 | 1.54 | 5.3e-05 | 1.53675216 | 0.3212121212
1.53312 | 3.63359e-05 | 1.530893336 | 0.2202175758 | 1.53 | 5.13e-05 | 1.526856336 | 0.3109090909
1.53114 | 3.42505e-05 | 1.529041129 | 0.2075787879 | 1.53 | 6.14e-05 | 1.526237408 | 0.3721212121
1.52916 | 2.62565e-05 | 1.527551002 | 0.159130303 | 1.53 | 5.13e-05 | 1.526856336 | 0.3109090909
1.52716 | 3.84213e-05 | 1.524805543 | 0.2328563636 | 1.53 | 7.49e-05 | 1.525410128 | 0.4539393939
1.52516 | 2.1043e-05 | 1.523870485 | 0.1275333333 | 1.53 | 5.61e-05 | 1.526562192 | 0.34
1.52317 | 3.11224e-05 | 1.521262819 | 0.1886206061 | 1.52 | 6.24e-05 | 1.516176128 | 0.3781818182
1.52115 | 5.05498e-06 | 1.520840231 | 0.03063624242 | 1.52 | 6.69e-05 | 1.515900368 | 0.4054545455
1.51916 | -2.59147e-06 | 1.519318805 | -0.01570587879 | 1.52 | 4.95e-05 | 1.51696664 | 0.3
1.51716 | 3.42505e-05 | 1.515061129 | 0.2075787879 | 1.52 | 5.16e-05 | 1.516837952 | 0.3127272727
1.51517 | 4.25921e-05 | 1.512559956 | 0.2581339394 | 1.52 | 3.29e-05 | 1.517983888 | 0.1993939394
1.51317 | 4.70741e-06 | 1.51288153 | 0.02852975758 | 1.51 | 4.43e-05 | 1.507285296 | 0.2684848485
1.51119 | 2.97322e-05 | 1.509368011 | 0.1801951515 | 1.51 | 4.05e-05 | 1.50751816 | 0.2454545455
1.50921 | 2.17382e-05 | 1.507877883 | 0.1317466667 | 1.51 | 5.79e-05 | 1.506451888 | 0.3509090909
1.50717 | 2.48662e-05 | 1.505646199 | 0.1507042424 | 1.51 | 4.64e-05 | 1.507156608 | 0.2812121212
1.50517 | 1.33966e-05 | 1.504349056 | 0.08119151515 | 1.51 | 3.88e-05 | 1.507622336 | 0.2351515152
1.50319 | -8.53617e-07 | 1.50324231 | -0.005173436364 | 1.5 | 3.25e-05 | 1.4980084 | 0.196969697
1.5012 | 9.22577e-06 | 1.500634645 | 0.05591375758 | 1.5 | 6.87e-05 | 1.495790064 | 0.4163636364
1.49922 | 2.59089e-05 | 1.497632303 | 0.1570236364 | 1.5 | 2.83e-05 | 1.498265776 | 0.1715151515
1.49723 | -2.93904e-06 | 1.497410104 | -0.01781236364 | 1.5 | 4.12e-05 | 1.497475264 | 0.2496969697
1.4952 | 2.06955e-05 | 1.49393178 | 0.1254272727 | 1.5 | 3.91e-05 | 1.497603952 | 0.236969697
1.49319 | -5.372e-06 | 1.493519196 | -0.03255757576 | 1.49 | 1.86e-05 | 1.488860192 | 0.1127272727
1.4912 | 4.35987e-06 | 1.490932827 | 0.02642345455 | 1.49 | 3.56e-05 | 1.487818432 | 0.2157575758
1.48921 | 9.57333e-06 | 1.488623346 | 0.05802018182 | 1.49 | 3.84e-05 | 1.487646848 | 0.2327272727
1.48723 | 2.20857e-05 | 1.485876588 | 0.1338527273 | 1.49 | 4.64e-05 | 1.487156608 | 0.2812121212
1.48523 | 1.40917e-05 | 1.484366461 | 0.08540424242 | 1.49 | 3.22e-05 | 1.488026784 | 0.1951515152
1.48324 | 3.49457e-05 | 1.481098528 | 0.2117921212 | 1.48 | 4.43e-05 | 1.477285296 | 0.2684848485
1.4812 | 3.52932e-05 | 1.479037233 | 0.2138981818 | 1.48 | 3.36e-05 | 1.477940992 | 0.2036363636
1.4792 | 1.68722e-05 | 1.478166072 | 0.1022557576 | 1.48 | 2.45e-05 | 1.47849864 | 0.1484848485
1.47721 | 1.68722e-05 | 1.476176072 | 0.1022557576 | 1.48 | 4.54e-05 | 1.477217888 | 0.2751515152
1.47522 | 1.86101e-05 | 1.474079573 | 0.1127884848 | 1.48 | 4.19e-05 | 1.477432368 | 0.2539393939
1.47325 | 1.02685e-05 | 1.472620746 | 0.06223333333 | 1.47 | 2.83e-05 | 1.468265776 | 0.1715151515
1.47123 | -4.67684e-06 | 1.471516597 | -0.02834448485 | 1.47 | 3.63e-05 | 1.467775536 | 0.22
1.46924 | 8.8782e-06 | 1.468695944 | 0.05380727273 | 1.47 | 3.01e-05 | 1.468155472 | 0.1824242424
1.46724 | 5.36647e-07 | 1.467207114 | 0.003252406061 | 1.47 | 9.23e-06 | 1.469434386 | 0.05593939394
1.46524 | -1.75368e-05 | 1.466314655 | -0.1062836364 | 1.47 | 5.96e-05 | 1.466347712 | 0.3612121212
1.46322 | -2.24388e-06 | 1.463357505 | -0.01359927273 | 1.46 | 3.36e-05 | 1.457940992 | 0.2036363636
1.46124 | -1.37136e-05 | 1.462080369 | -0.08311272727 | 1.46 | 4.95e-05 | 1.45696664 | 0.3
1.45925 | 1.92689e-06 | 1.45913192 | 0.01167812121 | 1.46 | 4.15e-05 | 1.45745688 | 0.2515151515
1.4572 | 9.22577e-06 | 1.456634645 | 0.05591375758 | 1.46 | 5.55e-05 | 1.45659896 | 0.3363636364
1.45521 | 8.8782e-06 | 1.454665944 | 0.05380727273 | 1.46 | 5.48e-05 | 1.456641856 | 0.3321212121
1.45323 | -1.5799e-05 | 1.454198163 | -0.09575151515 | 1.45 | 5.2e-05 | 1.44681344 | 0.3151515152
1.45121 | -1.47563e-05 | 1.452114266 | -0.08943212121 | 1.45 | 4.22e-05 | 1.447413984 | 0.2557575758
1.44921 | -1.51038e-05 | 1.450135561 | -0.09153818182 | 1.45 | 5.23e-05 | 1.446795056 | 0.316969697
1.44722 | 4.35987e-06 | 1.446952827 | 0.02642345455 | 1.45 | 3.77e-05 | 1.447689744 | 0.2284848485
1.44524 | -9.54279e-06 | 1.445824782 | -0.05783509091 | 1.45 | 7.28e-05 | 1.445538816 | 0.4412121212
1.44322 | 1.57934e-06 | 1.443123218 | 0.009571757576 | 1.44 | 5.51e-05 | 1.436623472 | 0.3339393939
1.44126 | 6.44524e-06 | 1.440865036 | 0.03906206061 | 1.44 | 6.45e-06 | 1.439604744 | 0.03909090909
1.43928 | 1.75673e-05 | 1.438203476 | 0.1064684848 | 1.44 | 2.14e-05 | 1.438688608 | 0.1296969697
1.43727 | 1.65247e-05 | 1.436257366 | 0.100149697 | 1.44 | 1.24e-05 | 1.439240128 | 0.07515151515
1.43528 | 9.92092e-06 | 1.434672046 | 0.06012678788 | 1.44 | 2.63e-05 | 1.438388336 | 0.1593939394
1.43327 | -1.44087e-05 | 1.434152965 | -0.08732545455 | 1.43 | 4.47e-05 | 1.427260784 | 0.2709090909
1.43124 | -2.48357e-05 | 1.432761932 | -0.1505193939 | 1.43 | 3.08e-05 | 1.428112576 | 0.1866666667
1.42923 | -1.64941e-05 | 1.430240758 | -0.09996424242 | 1.43 | 4.12e-05 | 1.427475264 | 0.2496969697
1.42728 | -8.53617e-07 | 1.42733231 | -0.005173436364 | 1.43 | 3.15e-05 | 1.42806968 | 0.1909090909
1.42525 | -1.58509e-07 | 1.425259713 | -0.0009606606061 | 1.43 | 3.7e-05 | 1.42773264 | 0.2242424242
1.42326 | 1.57934e-06 | 1.423163218 | 0.009571757576 | 1.42 | 2.97e-05 | 1.418179984 | 0.18
1.42126 | -2.69211e-05 | 1.422909725 | -0.1631581818 | 1.42 | 3.43e-05 | 1.417898096 | 0.2078787879
1.41922 | -5.372e-06 | 1.419549196 | -0.03255757576 | 1.42 | 2.49e-05 | 1.418474128 | 0.1509090909
1.41721 | -7.45739e-06 | 1.417666989 | -0.04519630303 | 1.42 | 4.68e-05 | 1.417132096 | 0.2836363636
1.41523 | 1.5482e-05 | 1.414281263 | 0.09383030303 | 1.42 | 2.17e-05 | 1.418670224 | 0.1315151515
1.41329 | 4.35987e-06 | 1.413022827 | 0.02642345455 | 1.41 | 9.23e-06 | 1.409434386 | 0.05593939394
1.41128 | 2.20857e-05 | 1.409926588 | 0.1338527273 | 1.41 | 2.27e-06 | 1.409860894 | 0.01375757576
1.40929 | 3.11224e-05 | 1.407382819 | 0.1886206061 | 1.41 | -2.59e-06 | 1.410158715 | -0.0156969697
1.40731 | -5.06075e-07 | 1.407341012 | -0.003067121212 | 1.41 | 1.44e-05 | 1.409117568 | 0.08727272727
1.40528 | -7.80496e-06 | 1.405758288 | -0.04730278788 | 1.41 | -5.72e-06 | 1.410350522 | -0.03466666667
1.40328 | -3.28297e-05 | 1.405291804 | -0.1989678788 | 1.4 | 1.06e-05 | 1.399350432 | 0.06424242424
1.40127 | -3.73481e-05 | 1.403558692 | -0.2263521212 | 1.4 | 1.83e-05 | 1.398878576 | 0.1109090909
1.39929 | 5.36647e-07 | 1.399257114 | 0.003252406061 | 1.4 | 1.55e-05 | 1.39905016 | 0.09393939394
1.3973 | -2.72686e-05 | 1.39897102 | -0.1652642424 | 1.4 | 8.84e-07 | 1.399945828 | 0.005357575758
1.39529 | -1.3366e-05 | 1.396109068 | -0.08100606061 | 1.4 | 2e-05 | 1.3987744 | 0.1212121212
1.39328 | -1.68417e-05 | 1.394312059 | -0.1020709091 | 1.39 | 6.45e-06 | 1.389604744 | 0.03909090909
1.39128 | -6.76226e-06 | 1.391694391 | -0.04098339394 | 1.39 | 2.07e-05 | 1.388731504 | 0.1254545455
1.38927 | -1.19757e-05 | 1.390003871 | -0.07258 | 1.39 | 8.84e-07 | 1.389945828 | 0.005357575758
1.38726 | -1.16282e-05 | 1.387972576 | -0.07047393939 | 1.39 | 7.84e-06 | 1.389519565 | 0.04751515152
1.38527 | -1.99698e-05 | 1.386493749 | -0.1210290909 | 1.39 | 8.84e-07 | 1.389945828 | 0.005357575758
1.3833 | 5.05498e-06 | 1.382990231 | 0.03063624242 | 1.38 | 5.4e-06 | 1.379669088 | 0.03272727273
1.38133 | -8.84763e-06 | 1.381872183 | -0.053622 | 1.38 | 2.42e-05 | 1.378517024 | 0.1466666667
1.37927 | -2.3793e-05 | 1.380728035 | -0.1442 | 1.38 | -6.07e-06 | 1.38037197 | -0.03678787879
1.37727 | 5.40257e-06 | 1.376938931 | 0.03274284848 | 1.38 | 2.35e-05 | 1.37855992 | 0.1424242424
1.37529 | -1.20121e-06 | 1.37536361 | -0.007280060606 | 1.38 | 2.31e-05 | 1.378584432 | 0.14
1.37332 | -1.96222e-05 | 1.374522448 | -0.1189224242 | 1.37 | 1.76e-05 | 1.368921472 | 0.1066666667
1.37133 | -2.17076e-05 | 1.372660242 | -0.1315612121 | 1.37 | 1.97e-05 | 1.368792784 | 0.1193939394
1.36934 | -2.55308e-05 | 1.370904527 | -0.1547321212 | 1.37 | 1.17e-05 | 1.369283024 | 0.07090909091
1.36733 | -1.96222e-05 | 1.368532448 | -0.1189224242 | 1.37 | 1.72e-05 | 1.368945984 | 0.1042424242
1.36532 | -9.89035e-06 | 1.365926081 | -0.05994151515 | 1.37 | 1.89e-07 | 1.369988418 | 0.001145454545
1.36332 | -1.44087e-05 | 1.364202965 | -0.08732545455 | 1.36 | 1.83e-05 | 1.358878576 | 0.1109090909
1.3613 | -5.372e-06 | 1.361629196 | -0.03255757576 | 1.36 | 4.19e-05 | 1.357432368 | 0.2539393939
1.35935 | -1.85795e-05 | 1.360488552 | -0.1126030303 | 1.36 | 1.58e-06 | 1.359903178 | 0.009575757576
1.35733 | 2.96961e-06 | 1.357148022 | 0.01799763636 | 1.36 | 7.84e-06 | 1.359519565 | 0.04751515152
1.35532 | 1.5482e-05 | 1.354371263 | 0.09383030303 | 1.36 | 1.1e-05 | 1.35932592 | 0.06666666667
1.35332 | 1.92689e-06 | 1.35320192 | 0.01167812121 | 1.35 | 1.44e-05 | 1.349117568 | 0.08727272727
1.35133 | -5.02443e-06 | 1.351637897 | -0.03045109091 | 1.35 | 2.59e-05 | 1.348412848 | 0.156969697
1.34933 | 1.23539e-05 | 1.348572953 | 0.07487212121 | 1.35 | 1.3e-05 | 1.34920336 | 0.07878787879
1.34728 | 4.01228e-06 | 1.347034127 | 0.02431684848 | 1.35 | 9.92e-06 | 1.349392102 | 0.06012121212
1.34534 | -3.98173e-06 | 1.345584 | -0.02413169697 | 1.35 | -5.06e-07 | 1.350031008 | -0.003066666667
1.34335 | -2.30979e-05 | 1.344765439 | -0.1399872727 | 1.34 | 2.8e-05 | 1.33828416 | 0.1696969697
1.3413 | -2.3793e-05 | 1.342758035 | -0.1442 | 1.34 | 3.25e-05 | 1.3380084 | 0.196969697
1.33934 | 1.02685e-05 | 1.338710746 | 0.06223333333 | 1.34 | 7.49e-06 | 1.339541013 | 0.04539393939
1.33736 | -1.82319e-05 | 1.338477251 | -0.1104963636 | 1.34 | 3.43e-05 | 1.337898096 | 0.2078787879
1.33531 | 5.40257e-06 | 1.334978931 | 0.03274284848 | 1.34 | 7.84e-06 | 1.339519565 | 0.04751515152
1.33332 | -9.54279e-06 | 1.333904782 | -0.05783509091 | 1.33 | 1.76e-05 | 1.328921472 | 0.1066666667
1.33134 | -2.3793e-05 | 1.332798035 | -0.1442 | 1.33 | 9.57e-06 | 1.32941355 | 0.058
1.32931 | -2.72686e-05 | 1.33098102 | -0.1652642424 | 1.33 | 4.36e-06 | 1.329732819 | 0.02642424242
1.32729 | 1.93052e-05 | 1.326106977 | 0.1170012121 | 1.33 | 1.97e-05 | 1.328792784 | 0.1193939394
1.3253 | -7.80496e-06 | 1.325778288 | -0.04730278788 | 1.33 | 1.83e-05 | 1.328878576 | 0.1109090909
1.3233 | 2.96961e-06 | 1.323118022 | 0.01799763636 | 1.32 | 1.97e-05 | 1.318792784 | 0.1193939394
1.32129 | 6.0977e-06 | 1.320916333 | 0.03695575758 | 1.32 | 1.24e-05 | 1.319240128 | 0.07515151515
1.31932 | -7.80496e-06 | 1.319798288 | -0.04730278788 | 1.32 | 3.56e-05 | 1.317818432 | 0.2157575758
1.31732 | 6.0977e-06 | 1.316946333 | 0.03695575758 | 1.32 | 1.27e-05 | 1.319221744 | 0.07696969697
1.31533 | -1.64941e-05 | 1.316340758 | -0.09996424242 | 1.32 | -1.2e-05 | 1.32073536 | -0.07272727273
1.31336 | -2.51833e-05 | 1.314903233 | -0.1526260606 | 1.31 | 7.84e-06 | 1.309519565 | 0.04751515152
1.31135 | -2.20552e-05 | 1.312701543 | -0.1336678788 | 1.31 | -9.2e-06 | 1.310563776 | -0.05575757576
1.30932 | -1.05855e-05 | 1.309968679 | -0.06415454545 | 1.31 | -2.38e-05 | 1.311458464 | -0.1442424242
1.30733 | -2.62259e-05 | 1.308937123 | -0.1589448485 | 1.31 | 3.46e-05 | 1.307879712 | 0.2096969697
1.30532 | -3.63054e-05 | 1.307544795 | -0.2200327273 | 1.31 | 1.44e-05 | 1.309117568 | 0.08727272727
1.3033 | -2.06649e-05 | 1.304566345 | -0.1252418182 | 1.3 | 2.56e-05 | 1.298431232 | 0.1551515152
1.30134 | -6.06713e-06 | 1.301711794 | -0.03677048485 | 1.3 | 6.45e-06 | 1.299604744 | 0.03909090909
1.29929 | -2.24027e-05 | 1.300662837 | -0.1357739394 | 1.3 | 2.38e-05 | 1.298541536 | 0.1442424242
1.29732 | -3.94334e-05 | 1.299736479 | -0.238990303 | 1.3 | 8.84e-07 | 1.299945828 | 0.005357575758
1.29535 | -4.67323e-05 | 1.298213755 | -0.2832260606 | 1.3 | 1.24e-05 | 1.299240128 | 0.07515151515
1.29335 | -4.42994e-05 | 1.296064667 | -0.2684812121 | 1.29 | -2.55e-05 | 1.29156264 | -0.1545454545
1.29136 | -3.66529e-05 | 1.29360609 | -0.2221387879 | 1.29 | 6.79e-06 | 1.289583909 | 0.04115151515
1.28936 | -1.64941e-05 | 1.290370758 | -0.09996424242 | 1.29 | 2.03e-05 | 1.288756016 | 0.123030303
1.28736 | -6.06713e-06 | 1.287731794 | -0.03677048485 | 1.29 | 2.24e-05 | 1.288627328 | 0.1357575758
1.28535 | -2.10125e-05 | 1.286637646 | -0.1273484848 | 1.29 | -1.51e-05 | 1.290925328 | -0.09151515152
1.28336 | -1.8927e-05 | 1.284519847 | -0.1147090909 | 1.28 | 5.75e-06 | 1.27964764 | 0.03484848485
1.28135 | -1.82319e-05 | 1.282467251 | -0.1104963636 | 1.28 | 1.97e-05 | 1.278792784 | 0.1193939394
1.27939 | -2.83113e-05 | 1.281124916 | -0.1715836364 | 1.28 | -6.41e-06 | 1.280392805 | -0.03884848485
1.27737 | -1.5799e-05 | 1.278338163 | -0.09575151515 | 1.28 | 1.13e-05 | 1.279307536 | 0.06848484848
1.27534 | -3.00492e-05 | 1.277181415 | -0.1821163636 | 1.28 | -3.18e-05 | 1.281948704 | -0.1927272727
1.27336 | -2.136e-05 | 1.274668941 | -0.1294545455 | 1.27 | 1.2e-05 | 1.26926464 | 0.07272727273
1.27132 | -5.29885e-05 | 1.274567135 | -0.3211424242 | 1.27 | 3.46e-05 | 1.267879712 | 0.2096969697
1.26937 | -4.49945e-05 | 1.272127263 | -0.2726939394 | 1.27 | 8.88e-06 | 1.269455834 | 0.05381818182
1.26738 | -2.86589e-05 | 1.269136217 | -0.173690303 | 1.27 | 4.71e-06 | 1.269711371 | 0.02854545455
1.26538 | -6.06713e-06 | 1.265751794 | -0.03677048485 | 1.27 | 1.58e-06 | 1.269903178 | 0.009575757576
1.26336 | -2.24027e-05 | 1.264732837 | -0.1357739394 | 1.26 | 2.35e-05 | 1.25855992 | 0.1424242424
1.26138 | -1.54877e-06 | 1.261474909 | -0.009386484848 | 1.26 | -1.65e-05 | 1.26101112 | -0.1
1.25938 | -2.20552e-05 | 1.260731543 | -0.1336678788 | 1.26 | 1.62e-05 | 1.259007264 | 0.09818181818
1.25738 | -4.81226e-05 | 1.260328953 | -0.2916521212 | 1.26 | -1.59e-07 | 1.260009744 | -0.0009636363636
1.25538 | -3.00492e-05 | 1.257221415 | -0.1821163636 | 1.26 | 2.27e-06 | 1.259860894 | 0.01375757576
1.2534 | -4.18664e-05 | 1.255965573 | -0.2537357576 | 1.25 | 1.65e-05 | 1.24898888 | 0.1
1.25138 | -3.10919e-05 | 1.253285312 | -0.1884357576 | 1.25 | 1.1e-05 | 1.24932592 | 0.06666666667
1.2494 | -1.68417e-05 | 1.250432059 | -0.1020709091 | 1.25 | 4.43e-05 | 1.247285296 | 0.2684848485
1.24738 | -2.44881e-05 | 1.248880631 | -0.1484127273 | 1.25 | -8.54e-07 | 1.250052333 | -0.005175757576
1.24539 | -2.06649e-05 | 1.246656345 | -0.1252418182 | 1.25 | 3.01e-05 | 1.248155472 | 0.1824242424
1.24337 | -9.89035e-06 | 1.243976081 | -0.05994151515 | 1.24 | 2.45e-05 | 1.23849864 | 0.1484848485
1.24141 | -1.37136e-05 | 1.242250369 | -0.08311272727 | 1.24 | -7.11e-06 | 1.240435701 | -0.04309090909
1.23939 | -1.82319e-05 | 1.240507251 | -0.1104963636 | 1.24 | 6.1e-06 | 1.239626192 | 0.03696969697
1.2374 | -1.89634e-06 | 1.237516208 | -0.0114929697 | 1.24 | -2.24e-05 | 1.241372672 | -0.1357575758
1.23541 | 8.18307e-06 | 1.234908541 | 0.04959436364 | 1.24 | 2.27e-06 | 1.239860894 | 0.01375757576
1.23341 | -1.82319e-05 | 1.234527251 | -0.1104963636 | 1.23 | 4.19e-05 | 1.227432368 | 0.2539393939
1.2314 | -4.98604e-05 | 1.234455445 | -0.3021842424 | 1.23 | 2.28e-05 | 1.228602816 | 0.1381818182
1.22939 | -3.52627e-05 | 1.231550898 | -0.2137133333 | 1.23 | 2.59e-05 | 1.228412848 | 0.156969697
1.22739 | -2.69211e-05 | 1.229039725 | -0.1631581818 | 1.23 | 4.36e-06 | 1.229732819 | 0.02642424242
1.22539 | -1.64941e-05 | 1.226400758 | -0.09996424242 | 1.23 | -1.27e-05 | 1.230778256 | -0.07696969697
1.22342 | -4.67684e-06 | 1.223706597 | -0.02834448485 | 1.22 | -8.15e-06 | 1.220499432 | -0.04939393939
1.22142 | -3.83908e-05 | 1.223772588 | -0.2326715152 | 1.22 | 6.1e-06 | 1.219626192 | 0.03696969697
1.21941 | -5.71954e-06 | 1.219760493 | -0.03466387879 | 1.22 | 2.35e-05 | 1.21855992 | 0.1424242424
1.21741 | 1.06161e-05 | 1.216759445 | 0.06434 | 1.22 | 5.37e-07 | 1.219967093 | 0.003254545455
1.21542 | 2.59089e-05 | 1.213832303 | 0.1570236364 | 1.22 | 1.79e-05 | 1.218903088 | 0.1084848485
1.21341 | 2.31284e-05 | 1.211992692 | 0.1401721212 | 1.21 | 3.66e-06 | 1.209775715 | 0.02218181818
1.21142 | -1.19757e-05 | 1.212153871 | -0.07258 | 1.21 | 2.97e-06 | 1.209817998 | 0.018
1.2094 | -2.93904e-06 | 1.209580104 | -0.01781236364 | 1.21 | -1.06e-05 | 1.210649568 | -0.06424242424
1.20736 | -2.51833e-05 | 1.208903233 | -0.1526260606 | 1.21 | -9.89e-06 | 1.210606059 | -0.05993939394
1.2054 | 1.44393e-05 | 1.20451516 | 0.08751090909 | 1.21 | -1.2e-06 | 1.210073536 | -0.007272727273
1.2034 | 8.84188e-07 | 1.203345817 | 0.005358715152 | 1.2 | 1.17e-05 | 1.199283024 | 0.07090909091
1.20139 | 9.92092e-06 | 1.200782046 | 0.06012678788 | 1.2 | 1.37e-05 | 1.199160464 | 0.08303030303
1.19942 | -2.59147e-06 | 1.199578805 | -0.01570587879 | 1.2 | 1.48e-05 | 1.199093056 | 0.0896969697
1.19744 | 1.09636e-05 | 1.196768151 | 0.06644606061 | 1.2 | -1.3e-05 | 1.20079664 | -0.07878787879
1.19544 | 2.27445e-06 | 1.195300622 | 0.01378454545 | 1.2 | -6.41e-06 | 1.200392805 | -0.03884848485
1.19341 | 2.79943e-05 | 1.191694509 | 0.1696624242 | 1.19 | 2.97e-06 | 1.189817998 | 0.018
1.19143 | 2.69517e-05 | 1.1897784 | 0.1633436364 | 1.19 | 6.1e-06 | 1.189626192 | 0.03696969697
1.18944 | 8.18307e-06 | 1.188938541 | 0.04959436364 | 1.19 | 1.24e-05 | 1.189240128 | 0.07515151515
1.18744 | 2.76468e-05 | 1.185745804 | 0.1675563636 | 1.19 | 1.93e-05 | 1.188817296 | 0.116969697
1.18545 | 1.5482e-05 | 1.184501263 | 0.09383030303 | 1.19 | -7.8e-06 | 1.190477984 | -0.04727272727
1.18344 | 7.83551e-06 | 1.18295984 | 0.04748793939 | 1.18 | -2.55e-05 | 1.18156264 | -0.1545454545
1.18145 | -2.24388e-06 | 1.181587505 | -0.01359927273 | 1.18 | 1.89e-07 | 1.179988418 | 0.001145454545
1.17948 | 1.47868e-05 | 1.178573865 | 0.0896169697 | 1.18 | 2.28e-05 | 1.178602816 | 0.1381818182
1.17746 | -1.05855e-05 | 1.178108679 | -0.06415454545 | 1.18 | 6.45e-06 | 1.179604744 | 0.03909090909
1.17543 | 7.48796e-06 | 1.174971138 | 0.04538157576 | 1.18 | -1.82e-05 | 1.181115296 | -0.1103030303
1.17344 | -1.54877e-06 | 1.173534909 | -0.009386484848 | 1.17 | 4.36e-06 | 1.169732819 | 0.02642424242
1.17144 | -8.50009e-06 | 1.171960886 | -0.05151569697 | 1.17 | 1.51e-05 | 1.169074672 | 0.09151515152
1.16945 | -6.06713e-06 | 1.169821794 | -0.03677048485 | 1.17 | 6.45e-06 | 1.169604744 | 0.03909090909
1.16746 | 1.57934e-06 | 1.167363218 | 0.009571757576 | 1.17 | 1.51e-05 | 1.169074672 | 0.09151515152
1.16545 | 7.48796e-06 | 1.164991138 | 0.04538157576 | 1.17 | -2.69e-05 | 1.171648432 | -0.163030303
1.16346 | 2.48662e-05 | 1.161936199 | 0.1507042424 | 1.16 | 1.58e-06 | 1.159903178 | 0.009575757576
1.16147 | 1.82625e-05 | 1.160350874 | 0.1106818182 | 1.16 | -1.55e-06 | 1.160094984 | -0.009393939394
1.15947 | 2.00003e-05 | 1.158244382 | 0.1212139394 | 1.16 | -1.51e-05 | 1.160925328 | -0.09151515152
1.15746 | 2.27808e-05 | 1.156063993 | 0.1380654545 | 1.16 | 6.45e-06 | 1.159604744 | 0.03909090909
1.15549 | 2.59089e-05 | 1.153902303 | 0.1570236364 | 1.16 | -2.21e-05 | 1.161354288 | -0.1339393939
1.15351 | -7.10983e-06 | 1.15394569 | -0.04308987879 | 1.15 | 5.37e-07 | 1.149967093 | 0.003254545455
1.1515 | 2.55614e-05 | 1.149933597 | 0.1549175758 | 1.15 | -2.24e-06 | 1.150137267 | -0.01357575758
1.14946 | 1.40917e-05 | 1.148596461 | 0.08540424242 | 1.15 | -1.58e-05 | 1.150968224 | -0.09575757576
1.14747 | 1.16587e-05 | 1.146755555 | 0.07065878788 | 1.15 | -3.84e-05 | 1.152353152 | -0.2327272727
1.14547 | 1.5482e-05 | 1.144521263 | 0.09383030303 | 1.15 | -2.1e-05 | 1.15128688 | -0.1272727273
1.14349 | 1.79149e-05 | 1.142392175 | 0.1085751515 | 1.14 | 4.71e-06 | 1.139711371 | 0.02854545455
1.14149 | 2.66041e-05 | 1.139859701 | 0.1612369697 | 1.14 | -1.68e-05 | 1.141029504 | -0.1018181818
1.13949 | 1.02685e-05 | 1.138860746 | 0.06223333333 | 1.14 | -2.03e-05 | 1.141243984 | -0.123030303
1.13749 | 1.57934e-06 | 1.137393218 | 0.009571757576 | 1.14 | 1.27e-05 | 1.139221744 | 0.07696969697
1.13553 | -4.67684e-06 | 1.135816597 | -0.02834448485 | 1.14 | 1.24e-05 | 1.139240128 | 0.07515151515
1.1335 | -1.09331e-05 | 1.13416998 | -0.06626121212 | 1.13 | 6.45e-06 | 1.129604744 | 0.03909090909
1.1315 | -3.59578e-05 | 1.133703494 | -0.2179260606 | 1.13 | -1.93e-05 | 1.131182704 | -0.116969697
1.12949 | -9.54279e-06 | 1.130074782 | -0.05783509091 | 1.13 | -8.5e-06 | 1.13052088 | -0.05151515152
1.12748 | -9.89035e-06 | 1.128086081 | -0.05994151515 | 1.13 | -1.9e-06 | 1.130116432 | -0.01151515152
1.12552 | -8.50009e-06 | 1.126040886 | -0.05151569697 | 1.13 | -1.41e-05 | 1.130864048 | -0.08545454545
1.12348 | -1.64941e-05 | 1.124490758 | -0.09996424242 | 1.12 | -8.85e-06 | 1.120542328 | -0.05363636364
1.1215 | -1.82319e-05 | 1.122617251 | -0.1104963636 | 1.12 | -1.2e-06 | 1.120073536 | -0.007272727273
1.11949 | -2.24388e-06 | 1.119627505 | -0.01359927273 | 1.12 | -2.24e-06 | 1.120137267 | -0.01357575758
1.11751 | -1.51038e-05 | 1.118435561 | -0.09153818182 | 1.12 | -1.3e-05 | 1.12079664 | -0.07878787879
1.11551 | -3.98173e-06 | 1.115754 | -0.02413169697 | 1.12 | -1.89e-05 | 1.121158192 | -0.1145454545
1.11351 | -3.98173e-06 | 1.113754 | -0.02413169697 | 1.11 | 1.13e-05 | 1.109307536 | 0.06848484848
1.1115 | -6.06713e-06 | 1.111871794 | -0.03677048485 | 1.11 | 1.55e-05 | 1.10905016 | 0.09393939394
1.10952 | 8.53066e-06 | 1.108997241 | 0.0517009697 | 1.11 | 9.57e-06 | 1.10941355 | 0.058
1.10752 | -1.5799e-05 | 1.108488163 | -0.09575151515 | 1.11 | -5.72e-06 | 1.110350522 | -0.03466666667
1.10551 | 5.75011e-06 | 1.105157633 | 0.03484915152 | 1.11 | 9.92e-06 | 1.109392102 | 0.06012121212
1.10355 | -1.89634e-06 | 1.103666208 | -0.0114929697 | 1.1 | 2.14e-05 | 1.098688608 | 0.1296969697
1.10156 | -1.5799e-05 | 1.102528163 | -0.09575151515 | 1.1 | -1.72e-05 | 1.101054016 | -0.1042424242
1.09956 | -8.84763e-06 | 1.100102183 | -0.053622 | 1.1 | -1.3e-05 | 1.10079664 | -0.07878787879
1.09754 | -2.17076e-05 | 1.098870242 | -0.1315612121 | 1.1 | 8.18e-06 | 1.09949873 | 0.04957575758
1.09555 | -5.372e-06 | 1.095879196 | -0.03255757576 | 1.1 | 1.51e-05 | 1.099074672 | 0.09151515152
1.09354 | -5.06075e-07 | 1.093571012 | -0.003067121212 | 1.09 | 2.87e-05 | 1.088241264 | 0.1739393939
1.09156 | -7.10983e-06 | 1.09199569 | -0.04308987879 | 1.09 | 2.17e-05 | 1.088670224 | 0.1315151515
1.08953 | -5.71954e-06 | 1.089880493 | -0.03466387879 | 1.09 | 3.81e-05 | 1.087665232 | 0.2309090909
1.08755 | -5.33361e-05 | 1.090818436 | -0.3232490909 | 1.09 | 2.94e-05 | 1.088198368 | 0.1781818182
1.08556 | -2.72686e-05 | 1.08723102 | -0.1652642424 | 1.09 | 4.71e-06 | 1.089711371 | 0.02854545455
1.08356 | -2.20552e-05 | 1.084911543 | -0.1336678788 | 1.08 | 8.84e-07 | 1.079945828 | 0.005357575758
1.08156 | -1.3366e-05 | 1.082379068 | -0.08100606061 | 1.08 | 2.56e-05 | 1.078431232 | 0.1551515152
1.07959 | -2.97016e-05 | 1.081410114 | -0.180009697 | 1.08 | 1.17e-05 | 1.079283024 | 0.07090909091
1.07761 | -4.81226e-05 | 1.080558953 | -0.2916521212 | 1.08 | -5.06e-07 | 1.080031008 | -0.003066666667
1.07561 | -2.59147e-06 | 1.075768805 | -0.01570587879 | 1.08 | 2.21e-05 | 1.078645712 | 0.1339393939
1.07358 | -2.24388e-06 | 1.073717505 | -0.01359927273 | 1.07 | 2.66e-05 | 1.068369952 | 0.1612121212
1.07157 | -3.38724e-05 | 1.073645701 | -0.2052872727 | 1.07 | 3.88e-05 | 1.067622336 | 0.2351515152
1.06954 | -1.8927e-05 | 1.070699847 | -0.1147090909 | 1.07 | 2.94e-05 | 1.068198368 | 0.1781818182
1.06755 | -1.54514e-05 | 1.068496862 | -0.09364484848 | 1.07 | 1.93e-05 | 1.068817296 | 0.116969697
1.06554 | -1.26709e-05 | 1.066316473 | -0.07679333333 | 1.07 | 2.42e-05 | 1.068517024 | 0.1466666667
1.06353 | -5.71954e-06 | 1.063880493 | -0.03466387879 | 1.06 | 3.29e-05 | 1.057983888 | 0.1993939394
1.06152 | -3.03967e-05 | 1.06338271 | -0.1842224242 | 1.06 | 1.3e-05 | 1.05920336 | 0.07878787879
1.05951 | -1.37136e-05 | 1.060350369 | -0.08311272727 | 1.06 | 2.07e-05 | 1.058731504 | 0.1254545455
1.05753 | -2.48357e-05 | 1.059051932 | -0.1505193939 | 1.06 | 2.83e-05 | 1.058265776 | 0.1715151515
1.05554 | -1.71892e-05 | 1.056593354 | -0.1041769697 | 1.06 | 1.97e-05 | 1.058792784 | 0.1193939394
1.05352 | -1.61465e-05 | 1.054509458 | -0.09785757576 | 1.05 | 1.79e-05 | 1.048903088 | 0.1084848485
1.05155 | 1.92689e-06 | 1.05143192 | 0.01167812121 | 1.05 | 1.55e-05 | 1.04905016 | 0.09393939394
1.04955 | -1.99698e-05 | 1.050773749 | -0.1210290909 | 1.05 | 2.66e-05 | 1.048369952 | 0.1612121212
1.04749 | 2.93846e-05 | 1.045689312 | 0.1780884848 | 1.05 | 3.6e-05 | 1.04779392 | 0.2181818182
1.04553 | -4.3293e-06 | 1.0457953 | -0.02623818182 | 1.05 | 7.14e-06 | 1.049562461 | 0.04327272727
1.04352 | 2.96961e-06 | 1.043338022 | 0.01799763636 | 1.04 | 1.06e-05 | 1.039350432 | 0.06424242424
1.04153 | -2.136e-05 | 1.042838941 | -0.1294545455 | 1.04 | 2.73e-05 | 1.038327056 | 0.1654545455
1.03954 | 5.75011e-06 | 1.039187633 | 0.03484915152 | 1.04 | 6.45e-06 | 1.039604744 | 0.03909090909
1.03753 | -4.3293e-06 | 1.0377953 | -0.02623818182 | 1.04 | 1.27e-05 | 1.039221744 | 0.07696969697
1.03552 | -9.54279e-06 | 1.036104782 | -0.05783509091 | 1.04 | 6.1e-06 | 1.039626192 | 0.03696969697
1.03353 | -2.20552e-05 | 1.034881543 | -0.1336678788 | 1.03 | -2.07e-05 | 1.031268496 | -0.1254545455
1.03158 | -1.96222e-05 | 1.032782448 | -0.1189224242 | 1.03 | 2.63e-05 | 1.028388336 | 0.1593939394
1.02956 | -2.41406e-05 | 1.031039336 | -0.1463066667 | 1.03 | 2.59e-05 | 1.028412848 | 0.156969697
1.0275 | -3.21345e-05 | 1.029469202 | -0.1947545455 | 1.03 | 1.2e-05 | 1.02926464 | 0.07272727273
1.02551 | -3.98173e-06 | 1.025754 | -0.02413169697 | 1.03 | 9.23e-06 | 1.029434386 | 0.05593939394
1.02351 | -2.136e-05 | 1.024818941 | -0.1294545455 | 1.02 | 1.27e-05 | 1.019221744 | 0.07696969697
1.02153 | -4.29091e-05 | 1.02415947 | -0.2600551515 | 1.02 | 4.01e-06 | 1.019754267 | 0.0243030303
1.01956 | -4.01286e-05 | 1.022019081 | -0.2432036364 | 1.02 | 2.27e-06 | 1.019860894 | 0.01375757576
1.01757 | -1.85795e-05 | 1.018708552 | -0.1126030303 | 1.02 | 5.37e-07 | 1.019967093 | 0.003254545455
1.01556 | -2.20552e-05 | 1.016911543 | -0.1336678788 | 1.02 | 3.66e-06 | 1.019775715 | 0.02218181818
1.01355 | -5.54215e-05 | 1.01694623 | -0.3358878788 | 1.01 | 1.62e-05 | 1.009007264 | 0.09818181818
1.01157 | -3.94334e-05 | 1.013986479 | -0.238990303 | 1.01 | -1.09e-05 | 1.010667952 | -0.06606060606
1.00956 | -1.54514e-05 | 1.010506862 | -0.09364484848 | 1.01 | 1.55e-05 | 1.00905016 | 0.09393939394
1.00758 | -1.5799e-05 | 1.008548163 | -0.09575151515 | 1.01 | 1.58e-06 | 1.009903178 | 0.009575757576
1.00558 | -1.68417e-05 | 1.006612059 | -0.1020709091 | 1.01 | 7.14e-06 | 1.009562461 | 0.04327272727
1.00361 | -3.45675e-05 | 1.005728296 | -0.2095 | 1 | -2.14e-05 | 1.001311392 | -0.1296969697
1.00157 | -4.42994e-05 | 1.004284667 | -0.2684812121 | 1 | -9.89e-06 | 1.000606059 | -0.05993939394
0.999585 | -3.28297e-05 | 1.001596804 | -0.1989678788 | 1 | -4.68e-06 | 1.00028679 | -0.02836363636
0.997587 | -4.32567e-05 | 1.000237771 | -0.2621618182 | 0.998 | -1.82e-05 | 0.999115296 | -0.1103030303
0.995561 | -3.59578e-05 | 0.997764494 | -0.2179260606 | 0.996 | 3.32e-06 | 0.9957965504 | 0.02012121212
0.993568 | -2.62259e-05 | 0.9951751232 | -0.1589448485 | 0.994 | -1.09e-05 | 0.994667952 | -0.06606060606
0.991581 | -3.59578e-05 | 0.993784494 | -0.2179260606 | 0.992 | 4.71e-06 | 0.9917113712 | 0.02854545455
0.989582 | -2.9354e-05 | 0.9913808131 | -0.1779030303 | 0.99 | 2.27e-06 | 0.9898608944 | 0.01375757576
0.987584 | -2.62259e-05 | 0.9891911232 | -0.1589448485 | 0.988 | -2.07e-05 | 0.989268496 | -0.1254545455
0.985585 | -2.72686e-05 | 0.9872560198 | -0.1652642424 | 0.986 | -8.54e-07 | 0.9860523331 | -0.005175757576
0.983586 | -2.76162e-05 | 0.9852783207 | -0.1673709091 | 0.984 | 9.23e-06 | 0.9834343856 | 0.05593939394
0.981589 | -4.63848e-05 | 0.9844314605 | -0.28112 | 0.982 | -7.46e-06 | 0.9824571488 | -0.04521212121
0.979567 | -1.54514e-05 | 0.9805138618 | -0.09364484848 | 0.98 | 2.03e-05 | 0.978756016 | 0.123030303
0.9776 | -3.87383e-05 | 0.979973883 | -0.2347775758 | 0.978 | 1.2e-05 | 0.97726464 | 0.07272727273
0.975607 | -4.29091e-05 | 0.9782364696 | -0.2600551515 | 0.976 | 9.92e-06 | 0.9753921024 | 0.06012121212
0.97362 | -3.10919e-05 | 0.9755253116 | -0.1884357576 | 0.974 | 4.71e-06 | 0.9737113712 | 0.02854545455
0.971627 | -2.34454e-05 | 0.9730637341 | -0.1420933333 | 0.972 | 5.05e-06 | 0.971690536 | 0.03060606061
0.96955 | -2.59147e-06 | 0.9697088053 | -0.01570587879 | 0.97 | -5.06e-07 | 0.9700310077 | -0.003066666667
0.967555 | -1.05855e-05 | 0.9682036794 | -0.06415454545 | 0.968 | 4.26e-05 | 0.965389472 | 0.2581818182
0.965585 | -2.10125e-05 | 0.966872646 | -0.1273484848 | 0.966 | 1.27e-05 | 0.965221744 | 0.07696969697
0.9636 | -2.55308e-05 | 0.9651645274 | -0.1547321212 | 0.964 | 1.06e-05 | 0.963350432 | 0.06424242424
0.961598 | -4.3293e-06 | 0.9618632995 | -0.02623818182 | 0.962 | 1.03e-05 | 0.961368816 | 0.06242424242
0.959596 | -2.72686e-05 | 0.9612670198 | -0.1652642424 | 0.96 | 8.53e-06 | 0.9594772816 | 0.0516969697
0.957613 | -2.83113e-05 | 0.9593479165 | -0.1715836364 | 0.958 | 7.84e-06 | 0.9575195648 | 0.04751515152
0.955611 | -2.9354e-05 | 0.9574098131 | -0.1779030303 | 0.956 | 2.97e-06 | 0.9558179984 | 0.018
0.95361 | -4.70799e-05 | 0.9564950563 | -0.2853327273 | 0.954 | -4.68e-06 | 0.9542867904 | -0.02836363636
0.951602 | -4.2214e-05 | 0.9541888739 | -0.2558424242 | 0.952 | 5.37e-07 | 0.9519670926 | 0.003254545455
0.949636 | -1.78844e-05 | 0.950731956 | -0.108390303 | 0.95 | 4.36e-06 | 0.9497328192 | 0.02642424242
0.947674 | -1.92746e-05 | 0.9488551475 | -0.1168157576 | 0.948 | 1.51e-05 | 0.947074672 | 0.09151515152
0.945639 | -3.70005e-05 | 0.9479063906 | -0.2242454545 | 0.946 | 8.88e-06 | 0.9454558336 | 0.05381818182
0.943649 | -2.97016e-05 | 0.945469114 | -0.180009697 | 0.944 | 2.17e-05 | 0.942670224 | 0.1315151515
0.941645 | -2.90065e-05 | 0.9434225183 | -0.1757969697 | 0.942 | 1.06e-05 | 0.941350432 | 0.06424242424
0.939633 | -3.90859e-05 | 0.942028184 | -0.2368842424 | 0.94 | -4.33e-06 | 0.9402653424 | -0.02624242424
0.937644 | -3.63054e-05 | 0.9398687949 | -0.2200327273 | 0.938 | -1.55e-05 | 0.93894984 | -0.09393939394
0.935652 | -2.72686e-05 | 0.9373230198 | -0.1652642424 | 0.936 | 1.65e-05 | 0.93498888 | 0.1
0.933667 | -2.86589e-05 | 0.9354232174 | -0.173690303 | 0.934 | 1.65e-05 | 0.93298888 | 0.1
0.931654 | -3.80432e-05 | 0.9339852873 | -0.2305648485 | 0.932 | 3.29e-05 | 0.929983888 | 0.1993939394
0.929648 | -3.63054e-05 | 0.9318727949 | -0.2200327273 | 0.93 | 2.49e-05 | 0.928474128 | 0.1509090909
0.927645 | -1.23233e-05 | 0.9284001718 | -0.07468666667 | 0.928 | 1.06e-05 | 0.927350432 | 0.06424242424
0.925649 | -4.18664e-05 | 0.928214573 | -0.2537357576 | 0.926 | 1.89e-07 | 0.9259884181 | 0.001145454545
0.923656 | -3.63054e-05 | 0.9258807949 | -0.2200327273 | 0.924 | 2.14e-05 | 0.922688608 | 0.1296969697
0.921682 | -3.07443e-05 | 0.9235660107 | -0.1863290909 | 0.922 | 5.05e-06 | 0.921690536 | 0.03060606061
0.919627 | -1.37136e-05 | 0.9204673694 | -0.08311272727 | 0.92 | -2.59e-06 | 0.9201587152 | -0.0156969697
0.917631 | -3.56102e-05 | 0.9198131931 | -0.2158193939 | 0.918 | 8.88e-06 | 0.9174558336 | 0.05381818182
0.915653 | -9.19522e-06 | 0.9162164831 | -0.05572860606 | 0.916 | -3.29e-06 | 0.9162016112 | -0.01993939394
0.913677 | -8.50009e-06 | 0.9141978855 | -0.05151569697 | 0.914 | -1.13e-05 | 0.914692464 | -0.06848484848
0.911676 | -2.48357e-05 | 0.9131979317 | -0.1505193939 | 0.912 | 9.57e-06 | 0.9114135504 | 0.058
0.909672 | -1.96222e-05 | 0.9108744484 | -0.1189224242 | 0.91 | -9.54e-06 | 0.9105846112 | -0.05781818182
0.907675 | -1.47563e-05 | 0.9085792661 | -0.08943212121 | 0.908 | 1.48e-05 | 0.907093056 | 0.0896969697
0.905679 | -1.61465e-05 | 0.9066684575 | -0.09785757576 | 0.906 | 1.17e-05 | 0.905283024 | 0.07090909091
0.90369 | -2.59147e-06 | 0.9038488053 | -0.01570587879 | 0.904 | 1.27e-05 | 0.903221744 | 0.07696969697
0.901674 | -1.12806e-05 | 0.9023652752 | -0.06836727273 | 0.902 | 1.58e-05 | 0.901031776 | 0.09575757576
0.899682 | -6.76226e-06 | 0.9000963913 | -0.04098339394 | 0.9 | -7.11e-06 | 0.9004357008 | -0.04309090909
0.897712 | -7.10983e-06 | 0.8981476904 | -0.04308987879 | 0.898 | 9.23e-06 | 0.8974343856 | 0.05593939394
0.895713 | -3.63417e-06 | 0.8959357019 | -0.02202527273 | 0.896 | 1.69e-05 | 0.894964368 | 0.1024242424
0.893676 | -1.02379e-05 | 0.8943033785 | -0.06204787879 | 0.894 | 6.1e-06 | 0.893626192 | 0.03696969697
0.891663 | 3.31715e-06 | 0.891459725 | 0.02010393939 | 0.892 | 1.34e-05 | 0.891178848 | 0.08121212121
0.889672 | -2.24027e-05 | 0.8910448375 | -0.1357739394 | 0.89 | 4.02e-05 | 0.887536544 | 0.2436363636
0.887692 | -2.51833e-05 | 0.8892352326 | -0.1526260606 | 0.888 | 1.2e-05 | 0.88726464 | 0.07272727273
0.885709 | -4.08237e-05 | 0.8882106763 | -0.2474163636 | 0.886 | 2.94e-05 | 0.884198368 | 0.1781818182
0.883702 | -1.26709e-05 | 0.8844784728 | -0.07679333333 | 0.884 | 2.42e-05 | 0.882517024 | 0.1466666667
0.881712 | -1.78844e-05 | 0.882807956 | -0.108390303 | 0.882 | 4.61e-05 | 0.879174992 | 0.2793939394
0.879692 | -8.50009e-06 | 0.8802128855 | -0.05151569697 | 0.88 | 2.59e-05 | 0.878412848 | 0.156969697
0.877708 | -2.27503e-05 | 0.8791021384 | -0.1378806061 | 0.878 | 3.29e-05 | 0.875983888 | 0.1993939394
0.875723 | -2.136e-05 | 0.8770319408 | -0.1294545455 | 0.876 | 2.45e-05 | 0.87449864 | 0.1484848485
0.87374 | -3.73481e-05 | 0.8760286916 | -0.2263521212 | 0.874 | 2.28e-05 | 0.872602816 | 0.1381818182
0.871744 | -1.64941e-05 | 0.8727547584 | -0.09996424242 | 0.872 | 2.52e-05 | 0.870455744 | 0.1527272727
0.869738 | -4.11713e-05 | 0.8722609773 | -0.2495230303 | 0.87 | 1.69e-05 | 0.868964368 | 0.1024242424
0.867736 | -9.89035e-06 | 0.8683420806 | -0.05994151515 | 0.868 | 3.08e-05 | 0.866112576 | 0.1866666667
0.86571 | -3.90859e-05 | 0.868105184 | -0.2368842424 | 0.866 | 2.76e-05 | 0.864308672 | 0.1672727273
0.863722 | -1.92746e-05 | 0.8649031475 | -0.1168157576 | 0.864 | 2.73e-05 | 0.862327056 | 0.1654545455
0.861692 | -2.83113e-05 | 0.8634269165 | -0.1715836364 | 0.862 | 8.88e-06 | 0.8614558336 | 0.05381818182
0.859713 | -1.12806e-05 | 0.8604042752 | -0.06836727273 | 0.86 | 1.2e-05 | 0.85926464 | 0.07272727273
0.857693 | -5.71954e-06 | 0.8580434934 | -0.03466387879 | 0.858 | 1.13e-05 | 0.857307536 | 0.06848484848
0.855691 | -3.35248e-05 | 0.8577453997 | -0.2031806061 | 0.856 | 1.37e-05 | 0.855160464 | 0.08303030303
0.853706 | -3.66529e-05 | 0.8559520897 | -0.2221387879 | 0.854 | 1.44e-05 | 0.853117568 | 0.08727272727
0.85172 | -2.06649e-05 | 0.8529863451 | -0.1252418182 | 0.852 | 2.97e-06 | 0.8518179984 | 0.018
0.849698 | -2.9354e-05 | 0.8514968131 | -0.1779030303 | 0.85 | 1.97e-05 | 0.848792784 | 0.1193939394
0.847688 | -2.34454e-05 | 0.8491247341 | -0.1420933333 | 0.848 | 1.79e-05 | 0.846903088 | 0.1084848485
0.845719 | 2.96961e-06 | 0.8455370223 | 0.01799763636 | 0.846 | 2.21e-05 | 0.844645712 | 0.1339393939
0.843714 | -1.64941e-05 | 0.8447247584 | -0.09996424242 | 0.844 | 1.27e-05 | 0.843221744 | 0.07696969697
0.841719 | -3.38724e-05 | 0.8437947007 | -0.2052872727 | 0.842 | 1.3e-05 | 0.84120336 | 0.07878787879
0.839744 | -9.19522e-06 | 0.8403074831 | -0.05572860606 | 0.84 | 1.58e-05 | 0.839031776 | 0.09575757576
0.837721 | 6.0977e-06 | 0.8373473329 | 0.03695575758 | 0.838 | 2.52e-05 | 0.836455744 | 0.1527272727
0.835714 | 1.86101e-05 | 0.8345735731 | 0.1127884848 | 0.836 | 1.58e-06 | 0.8359031776 | 0.009575757576
0.833732 | -1.37136e-05 | 0.8345723694 | -0.08311272727 | 0.834 | 1.58e-06 | 0.8339031776 | 0.009575757576
0.831775 | -2.44881e-05 | 0.8332756308 | -0.1484127273 | 0.832 | 1.13e-05 | 0.831307536 | 0.06848484848
0.829731 | -5.372e-06 | 0.8300601962 | -0.03255757576 | 0.83 | 6.79e-06 | 0.8295839088 | 0.04115151515
0.827733 | -1.05855e-05 | 0.8283816794 | -0.06415454545 | 0.828 | 2.45e-05 | 0.82649864 | 0.1484848485
0.825754 | -3.56102e-05 | 0.8279361931 | -0.2158193939 | 0.826 | 2.62e-06 | 0.8258394464 | 0.01587878788
0.823773 | -3.21345e-05 | 0.8257422022 | -0.1947545455 | 0.824 | 2.31e-05 | 0.822584432 | 0.14
0.821746 | -1.02379e-05 | 0.8223733785 | -0.06204787879 | 0.822 | 7.14e-06 | 0.8215624608 | 0.04327272727
0.819732 | -1.26709e-05 | 0.8205084728 | -0.07679333333 | 0.82 | 1.13e-05 | 0.819307536 | 0.06848484848
0.817763 | -1.58509e-07 | 0.8177727134 | -0.0009606606061 | 0.818 | 2.63e-05 | 0.816388336 | 0.1593939394
0.815775 | -4.84702e-05 | 0.8187452539 | -0.2937587879 | 0.816 | -5.37e-06 | 0.8163290736 | -0.03254545455
0.813775 | -2.76162e-05 | 0.8154673207 | -0.1673709091 | 0.814 | -6.41e-06 | 0.8143928048 | -0.03884848485
0.81177 | -1.58509e-07 | 0.8117797134 | -0.0009606606061 | 0.812 | 5.75e-06 | 0.81164764 | 0.03484848485
0.809746 | -5.02443e-06 | 0.8100538971 | -0.03045109091 | 0.81 | 5.37e-07 | 0.8099670926 | 0.003254545455
0.807748 | -1.19757e-05 | 0.8084818709 | -0.07258 | 0.808 | 2.62e-06 | 0.8078394464 | 0.01587878788
0.805794 | -1.05855e-05 | 0.8064426794 | -0.06415454545 | 0.806 | 9.23e-06 | 0.8054343856 | 0.05593939394
0.803731 | -7.10983e-06 | 0.8041666904 | -0.04308987879 | 0.804 | 2.97e-06 | 0.8038179984 | 0.018
0.801705 | -5.05556e-05 | 0.8048030472 | -0.3063975758 | 0.802 | 1.55e-05 | 0.80105016 | 0.09393939394
0.799748 | -4.25615e-05 | 0.8023561687 | -0.2579484848 | 0.8 | 2.52e-05 | 0.798455744 | 0.1527272727
0.797783 | -3.94334e-05 | 0.8001994788 | -0.238990303 | 0.798 | 2.28e-05 | 0.796602816 | 0.1381818182
0.795735 | -1.30184e-05 | 0.7965327676 | -0.07889939394 | 0.796 | 4.02e-05 | 0.793536544 | 0.2436363636
0.793719 | -1.09331e-05 | 0.7943889804 | -0.06626121212 | 0.794 | 3.95e-05 | 0.79157944 | 0.2393939394
0.791696 | -1.54877e-06 | 0.7917909086 | -0.009386484848 | 0.792 | 3.7e-05 | 0.78973264 | 0.2242424242
0.789708 | -2.59147e-06 | 0.7898668053 | -0.01570587879 | 0.79 | 4.43e-05 | 0.787285296 | 0.2684848485
0.787742 | -1.37136e-05 | 0.7885823694 | -0.08311272727 | 0.788 | 3.15e-05 | 0.78606968 | 0.1909090909
0.785755 | -3.00492e-05 | 0.787596415 | -0.1821163636 | 0.786 | 1.69e-05 | 0.784964368 | 0.1024242424
0.783732 | -6.06713e-06 | 0.7841037937 | -0.03677048485 | 0.784 | 3.18e-05 | 0.782051296 | 0.1927272727
0.781754 | -7.10983e-06 | 0.7821896904 | -0.04308987879 | 0.782 | 2.49e-05 | 0.780474128 | 0.1509090909
0.779759 | -2.65735e-05 | 0.7813874241 | -0.1610515152 | 0.78 | 4.88e-05 | 0.777009536 | 0.2957575758
0.777751 | -2.62259e-05 | 0.7793581232 | -0.1589448485 | 0.778 | 3.32e-05 | 0.775965504 | 0.2012121212
0.775756 | -4.15188e-05 | 0.7783002721 | -0.2516290909 | 0.776 | 1.3e-05 | 0.77520336 | 0.07878787879
0.773741 | -3.00492e-05 | 0.775582415 | -0.1821163636 | 0.774 | -1.06e-05 | 0.774649568 | -0.06424242424
0.771736 | -4.53421e-05 | 0.7745145639 | -0.2748006061 | 0.772 | -3.98e-06 | 0.7722438944 | -0.02412121212
0.769747 | -4.39518e-05 | 0.7724403663 | -0.2663745455 | 0.77 | 7.84e-06 | 0.7695195648 | 0.04751515152
0.767763 | -2.69211e-05 | 0.769412725 | -0.1631581818 | 0.768 | -1.51e-05 | 0.768925328 | -0.09151515152
0.765754 | -5.40312e-05 | 0.7690650319 | -0.3274618182 | 0.766 | 1.93e-05 | 0.764817296 | 0.116969697
0.76373 | -2.44881e-05 | 0.7652306308 | -0.1484127273 | 0.764 | 1.86e-05 | 0.762860192 | 0.1127272727
0.761684 | -1.40611e-05 | 0.7625456642 | -0.08521878788 | 0.762 | 2.42e-05 | 0.760517024 | 0.1466666667
0.759728 | -2.72686e-05 | 0.7613990198 | -0.1652642424 | 0.76 | 4.05e-05 | 0.75751816 | 0.2454545455
0.75775 | -3.28297e-05 | 0.759761804 | -0.1989678788 | 0.758 | 1.2e-05 | 0.75726464 | 0.07272727273
0.755738 | -2.136e-05 | 0.7570469408 | -0.1294545455 | 0.756 | 1.41e-05 | 0.755135952 | 0.08545454545
0.753758 | -1.5799e-05 | 0.7547261627 | -0.09575151515 | 0.754 | -1.9e-06 | 0.754116432 | -0.01151515152
0.751777 | -1.02379e-05 | 0.7524043785 | -0.06204787879 | 0.752 | 2.9e-05 | 0.75022288 | 0.1757575758
0.749792 | -1.47563e-05 | 0.7506962661 | -0.08943212121 | 0.75 | 1.24e-05 | 0.749240128 | 0.07515151515
0.747793 | -1.64941e-05 | 0.7488037584 | -0.09996424242 | 0.748 | 3.88e-05 | 0.745622336 | 0.2351515152
0.745813 | -1.05855e-05 | 0.7464616794 | -0.06415454545 | 0.746 | 4.15e-05 | 0.74345688 | 0.2515151515
0.743841 | 2.27445e-06 | 0.7437016217 | 0.01378454545 | 0.744 | 2.59e-05 | 0.742412848 | 0.156969697
0.741846 | -7.45739e-06 | 0.7423029889 | -0.04519630303 | 0.742 | 1.2e-05 | 0.74126464 | 0.07272727273
0.739806 | 2.20857e-05 | 0.7384525883 | 0.1338527273 | 0.74 | 2.56e-05 | 0.738431232 | 0.1551515152
0.7378 | 6.44524e-06 | 0.7374050357 | 0.03906206061 | 0.738 | 1.44e-05 | 0.737117568 | 0.08727272727
0.735814 | -1.37136e-05 | 0.7366543694 | -0.08311272727 | 0.736 | 3.43e-05 | 0.733898096 | 0.2078787879
0.733803 | -1.20121e-06 | 0.7338766101 | -0.007280060606 | 0.734 | 3.63e-05 | 0.731775536 | 0.22
0.731812 | 4.35987e-06 | 0.7315448272 | 0.02642345455 | 0.732 | 1.17e-05 | 0.731283024 | 0.07090909091
0.729818 | 3.31715e-06 | 0.729614725 | 0.02010393939 | 0.73 | 1.62e-05 | 0.729007264 | 0.09818181818
0.7278 | -3.49151e-05 | 0.7299395973 | -0.2116066667 | 0.728 | 2.03e-05 | 0.726756016 | 0.123030303
0.725814 | -2.83113e-05 | 0.7275489165 | -0.1715836364 | 0.726 | 3.36e-05 | 0.723940992 | 0.2036363636
0.723786 | -7.10983e-06 | 0.7242216904 | -0.04308987879 | 0.724 | 3.29e-05 | 0.721983888 | 0.1993939394
0.721765 | -5.02443e-06 | 0.7220728971 | -0.03045109091 | 0.722 | 3.18e-05 | 0.720051296 | 0.1927272727
0.719812 | -1.64941e-05 | 0.7208227584 | -0.09996424242 | 0.72 | 2.73e-05 | 0.718327056 | 0.1654545455
0.717806 | -1.64941e-05 | 0.7188167584 | -0.09996424242 | 0.718 | 3.08e-05 | 0.716112576 | 0.1866666667
0.715841 | -3.63054e-05 | 0.7180657949 | -0.2200327273 | 0.716 | 1.93e-05 | 0.714817296 | 0.116969697
0.713784 | -9.89035e-06 | 0.7143900806 | -0.05994151515 | 0.714 | 3.18e-05 | 0.712051296 | 0.1927272727
0.711787 | -1.5799e-05 | 0.7127551627 | -0.09575151515 | 0.712 | -7.11e-06 | 0.7124357008 | -0.04309090909
0.709761 | 8.84188e-07 | 0.709706817 | 0.005358715152 | 0.71 | -7.46e-06 | 0.7104571488 | -0.04521212121
0.70777 | -1.99698e-05 | 0.7089937493 | -0.1210290909 | 0.708 | 5.05e-06 | 0.707690536 | 0.03060606061
0.705787 | -1.30184e-05 | 0.7065847676 | -0.07889939394 | 0.706 | 1.83e-05 | 0.704878576 | 0.1109090909
0.703829 | -2.76162e-05 | 0.7055213207 | -0.1673709091 | 0.704 | 3.32e-06 | 0.7037965504 | 0.02012121212
0.701844 | -3.10919e-05 | 0.7037493116 | -0.1884357576 | 0.702 | 3.63e-05 | 0.699775536 | 0.22
0.699847 | -8.50009e-06 | 0.7003678855 | -0.05151569697 | 0.7 | 1.1e-05 | 0.69932592 | 0.06666666667
0.697838 | -2.20552e-05 | 0.6991895427 | -0.1336678788 | 0.698 | 3.43e-05 | 0.695898096 | 0.2078787879
0.695801 | -2.41406e-05 | 0.697280336 | -0.1463066667 | 0.696 | 1.58e-05 | 0.695031776 | 0.09575757576
0.693858 | -2.97016e-05 | 0.695678114 | -0.180009697 | 0.694 | 1.69e-05 | 0.692964368 | 0.1024242424
0.691871 | -2.10125e-05 | 0.693158646 | -0.1273484848 | 0.692 | -1.09e-05 | 0.692667952 | -0.06606060606
0.689828 | -8.84763e-06 | 0.6903701828 | -0.053622 | 0.69 | -5.06e-07 | 0.6900310077 | -0.003066666667
0.687819 | -2.90065e-05 | 0.6895965183 | -0.1757969697 | 0.688 | 3.32e-06 | 0.6877965504 | 0.02012121212
0.685833 | -8.84763e-06 | 0.6863751828 | -0.053622 | 0.686 | -6.41e-06 | 0.6863928048 | -0.03884848485
0.683848 | -1.68417e-05 | 0.6848800594 | -0.1020709091 | 0.684 | -2.21e-05 | 0.685354288 | -0.1339393939
0.681855 | -1.96222e-05 | 0.6830574484 | -0.1189224242 | 0.682 | 2.73e-05 | 0.680327056 | 0.1654545455
0.67985 | -2.3793e-05 | 0.681308035 | -0.1442 | 0.68 | 1.17e-05 | 0.679283024 | 0.07090909091
0.677875 | -2.83113e-05 | 0.6796099165 | -0.1715836364 | 0.678 | 1.58e-06 | 0.6779031776 | 0.009575757576
0.675885 | -1.5799e-05 | 0.6768531627 | -0.09575151515 | 0.676 | 2.14e-05 | 0.674688608 | 0.1296969697
0.673884 | 5.36647e-07 | 0.6738511143 | 0.003252406061 | 0.674 | 6.1e-06 | 0.673626192 | 0.03696969697
0.671887 | -1.26709e-05 | 0.6726634728 | -0.07679333333 | 0.672 | 3.32e-05 | 0.669965504 | 0.2012121212
0.66987 | -1.75368e-05 | 0.6709446551 | -0.1062836364 | 0.67 | 4.78e-05 | 0.667070816 | 0.2896969697
0.667882 | -7.45739e-06 | 0.6683389889 | -0.04519630303 | 0.668 | 1.06e-05 | 0.667350432 | 0.06424242424
0.665905 | -1.96222e-05 | 0.6671074484 | -0.1189224242 | 0.666 | 4.36e-06 | 0.6657328192 | 0.02642424242
0.663895 | -1.47563e-05 | 0.6647992661 | -0.08943212121 | 0.664 | 6.79e-06 | 0.6635839088 | 0.04115151515
0.66188 | -2.03173e-05 | 0.6631250441 | -0.1231351515 | 0.662 | 2.1e-05 | 0.66071312 | 0.1272727273
0.659856 | -2.79638e-05 | 0.6615696217 | -0.1694775758 | 0.66 | -5.37e-06 | 0.6603290736 | -0.03254545455
0.657859 | -1.37136e-05 | 0.6586993694 | -0.08311272727 | 0.658 | 1.44e-05 | 0.657117568 | 0.08727272727
0.655906 | -1.54877e-06 | 0.6560009086 | -0.009386484848 | 0.656 | 1.79e-05 | 0.654903088 | 0.1084848485
0.653912 | -1.64941e-05 | 0.6549227584 | -0.09996424242 | 0.654 | -1.06e-05 | 0.654649568 | -0.06424242424
0.651895 | -2.44881e-05 | 0.6533956308 | -0.1484127273 | 0.652 | 1.62e-05 | 0.651007264 | 0.09818181818
0.649881 | -1.23233e-05 | 0.6506361718 | -0.07468666667 | 0.65 | 1.97e-05 | 0.648792784 | 0.1193939394
0.647898 | -1.96222e-05 | 0.6491004484 | -0.1189224242 | 0.648 | 1.3e-05 | 0.64720336 | 0.07878787879
0.645904 | -3.70005e-05 | 0.6481713906 | -0.2242454545 | 0.646 | 3.7e-05 | 0.64373264 | 0.2242424242
0.64389 | -3.66529e-05 | 0.6461360897 | -0.2221387879 | 0.644 | 2.76e-05 | 0.642308672 | 0.1672727273
0.641916 | -1.19757e-05 | 0.6426498709 | -0.07258 | 0.642 | 2.8e-05 | 0.64028416 | 0.1696969697
0.639942 | -5.71954e-06 | 0.6402924934 | -0.03466387879 | 0.64 | 6.1e-06 | 0.639626192 | 0.03696969697
0.637875 | -9.89035e-06 | 0.6384810806 | -0.05994151515 | 0.638 | 6.79e-06 | 0.6375839088 | 0.04115151515
0.635915 | -2.72686e-05 | 0.6375860198 | -0.1652642424 | 0.636 | 2.07e-05 | 0.634731504 | 0.1254545455
0.6339 | -1.09331e-05 | 0.6345699804 | -0.06626121212 | 0.634 | 9.92e-06 | 0.6333921024 | 0.06012121212
0.631888 | -8.84763e-06 | 0.6324301828 | -0.053622 | 0.632 | 1.41e-05 | 0.631135952 | 0.08545454545
0.629886 | -3.28658e-06 | 0.6300874016 | -0.01991866667 | 0.63 | -1.59e-07 | 0.6300097435 | -0.0009636363636
0.627924 | 1.89576e-05 | 0.6267622783 | 0.1148945455 | 0.628 | 8.88e-06 | 0.6274558336 | 0.05381818182
0.625885 | 2.17382e-05 | 0.6245528831 | 0.1317466667 | 0.626 | 2.8e-05 | 0.62428416 | 0.1696969697
0.623887 | 5.75011e-06 | 0.6235346333 | 0.03484915152 | 0.624 | 2.1e-05 | 0.62271312 | 0.1272727273
0.621932 | -2.93904e-06 | 0.6221121044 | -0.01781236364 | 0.622 | 1.72e-05 | 0.620945984 | 0.1042424242
0.61995 | -2.27503e-05 | 0.6213441384 | -0.1378806061 | 0.62 | 2.28e-05 | 0.618602816 | 0.1381818182
0.617944 | -2.58784e-05 | 0.6195298284 | -0.1568387879 | 0.618 | 2.73e-05 | 0.616327056 | 0.1654545455
0.615953 | -1.82319e-05 | 0.6170702508 | -0.1104963636 | 0.616 | 2.9e-05 | 0.61422288 | 0.1757575758
0.613963 | -1.92746e-05 | 0.6151441475 | -0.1168157576 | 0.614 | 5.93e-05 | 0.610366096 | 0.3593939394
0.61193 | -1.37136e-05 | 0.6127703694 | -0.08311272727 | 0.612 | 2.7e-05 | 0.61034544 | 0.1636363636
0.609921 | -5.71954e-06 | 0.6102714934 | -0.03466387879 | 0.61 | 3.81e-05 | 0.607665232 | 0.2309090909
0.607912 | -2.03173e-05 | 0.6091570441 | -0.1231351515 | 0.608 | 2.56e-05 | 0.606431232 | 0.1551515152
0.605909 | -3.07443e-05 | 0.6077930107 | -0.1863290909 | 0.606 | 1.86e-05 | 0.604860192 | 0.1127272727
0.603921 | -4.01286e-05 | 0.6063800806 | -0.2432036364 | 0.604 | 2.52e-05 | 0.602455744 | 0.1527272727
0.601927 | -2.34454e-05 | 0.6033637341 | -0.1420933333 | 0.602 | 4.02e-05 | 0.599536544 | 0.2436363636
0.599895 | -1.54514e-05 | 0.6008418618 | -0.09364484848 | 0.6 | 8.84e-07 | 0.5999458285 | 0.005357575758
0.597921 | -2.65735e-05 | 0.5995494241 | -0.1610515152 | 0.598 | -1.09e-05 | 0.598667952 | -0.06606060606
0.595922 | -3.03967e-05 | 0.5977847098 | -0.1842224242 | 0.596 | 2.27e-06 | 0.5958608944 | 0.01375757576
0.593932 | -5.8202e-05 | 0.5974986186 | -0.3527393939 | 0.594 | 5.05e-06 | 0.593690536 | 0.03060606061
0.591949 | -2.3793e-05 | 0.593407035 | -0.1442 | 0.592 | 7.84e-06 | 0.5915195648 | 0.04751515152
0.589948 | -5.71954e-06 | 0.5902984934 | -0.03466387879 | 0.59 | 1.1e-05 | 0.58932592 | 0.06666666667
0.58797 | -1.54514e-05 | 0.5889168618 | -0.09364484848 | 0.588 | 2.83e-05 | 0.586265776 | 0.1715151515
0.58594 | -2.9354e-05 | 0.5877388131 | -0.1779030303 | 0.586 | 1.44e-05 | 0.585117568 | 0.08727272727
0.583921 | -3.14394e-05 | 0.5858476064 | -0.1905418182 | 0.584 | -6.41e-06 | 0.5843928048 | -0.03884848485
0.581931 | -1.12806e-05 | 0.5826222752 | -0.06836727273 | 0.582 | -8.5e-06 | 0.58252088 | -0.05151515152
0.579906 | 4.70741e-06 | 0.5796175299 | 0.02852975758 | 0.58 | 9.57e-06 | 0.5794135504 | 0.058
0.577916 | -1.40611e-05 | 0.5787776642 | -0.08521878788 | 0.578 | 1.13e-05 | 0.577307536 | 0.06848484848
0.575902 | 1.37441e-05 | 0.5750597616 | 0.08329757576 | 0.576 | 1.1e-05 | 0.57532592 | 0.06666666667
0.573911 | 6.44524e-06 | 0.5735160357 | 0.03906206061 | 0.574 | -5.72e-06 | 0.5743505216 | -0.03466666667
0.571918 | 1.82625e-05 | 0.570798874 | 0.1106818182 | 0.572 | -3.6e-05 | 0.57420608 | -0.2181818182
0.569928 | -1.71892e-05 | 0.5709813542 | -0.1041769697 | 0.57 | -2.21e-05 | 0.571354288 | -0.1339393939
0.567951 | 1.61771e-05 | 0.5669596673 | 0.0980430303 | 0.568 | -2.59e-05 | 0.569587152 | -0.156969697
0.565968 | -1.64941e-05 | 0.5669787584 | -0.09996424242 | 0.566 | 1.9e-05 | 0.56483568 | 0.1151515152
0.563988 | -1.44087e-05 | 0.5648709651 | -0.08732545455 | 0.564 | 3.08e-05 | 0.562112576 | 0.1866666667
0.561988 | -2.136e-05 | 0.5632969408 | -0.1294545455 | 0.562 | 4.15e-05 | 0.55945688 | 0.2515151515
0.559965 | -1.23233e-05 | 0.5607201718 | -0.07468666667 | 0.56 | -2.94e-06 | 0.5601801632 | -0.01781818182
0.557971 | -1.85795e-05 | 0.5591095518 | -0.1126030303 | 0.558 | 9.23e-06 | 0.5574343856 | 0.05593939394
0.55598 | -2.03173e-05 | 0.5572250441 | -0.1231351515 | 0.556 | -1.44e-05 | 0.556882432 | -0.08727272727
0.553971 | -2.58784e-05 | 0.5555568284 | -0.1568387879 | 0.554 | -1.44e-05 | 0.554882432 | -0.08727272727
0.551962 | -3.63417e-06 | 0.5521847019 | -0.02202527273 | 0.552 | -9.89e-06 | 0.5526060592 | -0.05993939394
0.549978 | -2.9354e-05 | 0.5517768131 | -0.1779030303 | 0.55 | -1.06e-05 | 0.550649568 | -0.06424242424
0.547983 | -1.61465e-05 | 0.5489724575 | -0.09785757576 | 0.548 | -1.55e-05 | 0.54894984 | -0.09393939394
0.545985 | -2.65735e-05 | 0.5476134241 | -0.1610515152 | 0.546 | -8.54e-07 | 0.5460523331 | -0.005175757576
0.54399 | -1.19757e-05 | 0.5447238709 | -0.07258 | 0.544 | -1.89e-05 | 0.545158192 | -0.1145454545
0.541973 | -3.59578e-05 | 0.544176494 | -0.2179260606 | 0.542 | 2.97e-06 | 0.5418179984 | 0.018
0.540025 | -1.71892e-05 | 0.5410783542 | -0.1041769697 | 0.54 | 1.13e-05 | 0.539307536 | 0.06848484848
0.538038 | -2.03173e-05 | 0.5392830441 | -0.1231351515 | 0.538 | 5.06e-05 | 0.534899232 | 0.3066666667
0.536005 | -1.3366e-05 | 0.5368240685 | -0.08100606061 | 0.536 | 2.35e-05 | 0.53455992 | 0.1424242424
0.534002 | -5.19458e-05 | 0.5371852386 | -0.3148230303 | 0.534 | 1.37e-05 | 0.533160464 | 0.08303030303
0.532018 | -2.69211e-05 | 0.533667725 | -0.1631581818 | 0.532 | 2.76e-05 | 0.530308672 | 0.1672727273
0.529996 | -1.51038e-05 | 0.5309215609 | -0.09153818182 | 0.53 | 9.92e-06 | 0.5293921024 | 0.06012121212
0.527997 | 2.06955e-05 | 0.5267287798 | 0.1254272727 | 0.528 | -1.27e-05 | 0.528778256 | -0.07696969697
0.525989 | -3.56102e-05 | 0.5281711931 | -0.2158193939 | 0.526 | -3.98e-06 | 0.5262438944 | -0.02412121212
0.523997 | -2.59147e-06 | 0.5241558053 | -0.01570587879 | 0.524 | 2.87e-05 | 0.522241264 | 0.1739393939
0.521997 | 1.37441e-05 | 0.5211547616 | 0.08329757576 | 0.522 | 2.73e-05 | 0.520327056 | 0.1654545455
0.519991 | -7.80496e-06 | 0.5204692879 | -0.04730278788 | 0.52 | 3.91e-05 | 0.517603952 | 0.236969697
0.518003 | -1.85795e-05 | 0.5191415518 | -0.1126030303 | 0.518 | 1.58e-05 | 0.517031776 | 0.09575757576
0.515978 | -1.51038e-05 | 0.5169035609 | -0.09153818182 | 0.516 | 4.82e-05 | 0.513046304 | 0.2921212121
0.513971 | -2.76162e-05 | 0.5156633207 | -0.1673709091 | 0.514 | 2.31e-05 | 0.512584432 | 0.14
0.512019 | -1.89634e-06 | 0.5121352077 | -0.0114929697 | 0.512 | 1.55e-05 | 0.51105016 | 0.09393939394
0.509962 | -1.26709e-05 | 0.5107384728 | -0.07679333333 | 0.51 | 3.01e-05 | 0.508155472 | 0.1824242424
0.507972 | -2.34454e-05 | 0.5094087341 | -0.1420933333 | 0.508 | 3.11e-05 | 0.506094192 | 0.1884848485
0.505963 | -1.82319e-05 | 0.5070802508 | -0.1104963636 | 0.506 | 1.17e-05 | 0.505283024 | 0.07090909091
0.503992 | -3.49151e-05 | 0.5061315973 | -0.2116066667 | 0.504 | 3.63e-05 | 0.501775536 | 0.22
0.502003 | -2.34454e-05 | 0.5034397341 | -0.1420933333 | 0.502 | 2.73e-05 | 0.500327056 | 0.1654545455
0.499978 | 3.31715e-06 | 0.499774725 | 0.02010393939 | 0.5 | 1.97e-05 | 0.498792784 | 0.1193939394
0.497979 | -3.1787e-05 | 0.4999269074 | -0.1926484848 | 0.498 | 3.29e-05 | 0.495983888 | 0.1993939394
0.495972 | -1.30184e-05 | 0.4967697676 | -0.07889939394 | 0.496 | 2.03e-05 | 0.494756016 | 0.123030303
0.493983 | -2.06649e-05 | 0.4952493451 | -0.1252418182 | 0.494 | 6.1e-06 | 0.493626192 | 0.03696969697
0.492002 | -3.9781e-05 | 0.4944397797 | -0.2410969697 | 0.492 | 2.07e-05 | 0.490731504 | 0.1254545455
0.490027 | -8.15252e-06 | 0.4905265864 | -0.04940921212 | 0.49 | 2.28e-05 | 0.488602816 | 0.1381818182
0.488018 | -1.71892e-05 | 0.4890713542 | -0.1041769697 | 0.488 | 1.03e-05 | 0.487368816 | 0.06242424242
0.485991 | -1.51038e-05 | 0.4869165609 | -0.09153818182 | 0.486 | 3.39e-05 | 0.483922608 | 0.2054545455
0.483973 | -3.56102e-05 | 0.4861551931 | -0.2158193939 | 0.484 | 1.23e-06 | 0.4839246256 | 0.007454545455
0.481971 | -1.78844e-05 | 0.483066956 | -0.108390303 | 0.482 | 3.29e-05 | 0.479983888 | 0.1993939394
0.479987 | 8.18307e-06 | 0.4794855415 | 0.04959436364 | 0.48 | 1.97e-05 | 0.478792784 | 0.1193939394
0.478019 | -1.8927e-05 | 0.4791788466 | -0.1147090909 | 0.478 | 2.28e-05 | 0.476602816 | 0.1381818182
0.476002 | -9.19522e-06 | 0.4765654831 | -0.05572860606 | 0.476 | 3.66e-06 | 0.4757757152 | 0.02218181818
0.473986 | -1.61465e-05 | 0.4749754575 | -0.09785757576 | 0.474 | 1.97e-05 | 0.472792784 | 0.1193939394
0.472006 | -2.17076e-05 | 0.4733362417 | -0.1315612121 | 0.472 | 2.24e-05 | 0.470627328 | 0.1357575758
0.470018 | -3.21345e-05 | 0.4719872022 | -0.1947545455 | 0.47 | 1.1e-05 | 0.46932592 | 0.06666666667
0.468019 | -1.89634e-06 | 0.4681352077 | -0.0114929697 | 0.468 | 1.55e-05 | 0.46705016 | 0.09393939394
0.466021 | -1.09331e-05 | 0.4666909804 | -0.06626121212 | 0.466 | 2.21e-05 | 0.464645712 | 0.1339393939
0.464044 | -1.99698e-05 | 0.4652677493 | -0.1210290909 | 0.464 | 1.97e-05 | 0.462792784 | 0.1193939394
0.462035 | -1.99698e-05 | 0.4632587493 | -0.1210290909 | 0.462 | 2.1e-05 | 0.46071312 | 0.1272727273
0.460005 | -2.10125e-05 | 0.461292646 | -0.1273484848 | 0.46 | 1.03e-05 | 0.459368816 | 0.06242424242
0.458007 | -1.12806e-05 | 0.4586982752 | -0.06836727273 | 0.458 | 2.38e-05 | 0.456541536 | 0.1442424242
0.456033 | -3.00492e-05 | 0.457874415 | -0.1821163636 | 0.456 | 1.27e-05 | 0.455221744 | 0.07696969697
0.454038 | -1.82319e-05 | 0.4551552508 | -0.1104963636 | 0.454 | 1.93e-05 | 0.452817296 | 0.116969697
0.452014 | 9.22577e-06 | 0.4514486448 | 0.05591375758 | 0.452 | 2.42e-05 | 0.450517024 | 0.1466666667
0.450058 | -5.372e-06 | 0.4503871962 | -0.03255757576 | 0.45 | 2.07e-05 | 0.448731504 | 0.1254545455
0.448066 | -1.89634e-06 | 0.4481822077 | -0.0114929697 | 0.448 | 1.13e-05 | 0.447307536 | 0.06848484848
0.446044 | -9.19522e-06 | 0.4466074831 | -0.05572860606 | 0.446 | 9.57e-06 | 0.4454135504 | 0.058
0.444059 | -1.71892e-05 | 0.4451123542 | -0.1041769697 | 0.444 | 2.42e-05 | 0.442517024 | 0.1466666667
0.442072 | -3.422e-05 | 0.4441690016 | -0.2073939394 | 0.442 | 2.42e-05 | 0.440517024 | 0.1466666667
0.440062 | -4.74275e-05 | 0.4429683572 | -0.2874393939 | 0.44 | 2.21e-05 | 0.438645712 | 0.1339393939
0.438078 | -3.422e-05 | 0.4401750016 | -0.2073939394 | 0.438 | 3.53e-05 | 0.435836816 | 0.2139393939
0.436094 | -1.99698e-05 | 0.4373177493 | -0.1210290909 | 0.436 | 2.07e-05 | 0.434731504 | 0.1254545455
0.434023 | -2.24027e-05 | 0.4353958375 | -0.1357739394 | 0.434 | 3.46e-05 | 0.431879712 | 0.2096969697
0.432068 | -1.12806e-05 | 0.4327592752 | -0.06836727273 | 0.432 | 4.22e-05 | 0.429413984 | 0.2557575758
0.430067 | 4.35987e-06 | 0.4297998272 | 0.02642345455 | 0.43 | 1.97e-05 | 0.428792784 | 0.1193939394
0.428065 | -4.18664e-05 | 0.430630573 | -0.2537357576 | 0.428 | 3.81e-05 | 0.425665232 | 0.2309090909
0.426065 | -2.27503e-05 | 0.4274591384 | -0.1378806061 | 0.426 | -7.46e-06 | 0.4264571488 | -0.04521212121
0.42408 | -2.90065e-05 | 0.4258575183 | -0.1757969697 | 0.424 | 1.58e-06 | 0.4239031776 | 0.009575757576
0.422118 | -4.98604e-05 | 0.4251734453 | -0.3021842424 | 0.422 | 3.01e-05 | 0.420155472 | 0.1824242424
0.420064 | -4.63848e-05 | 0.4229064605 | -0.28112 | 0.42 | -3.29e-06 | 0.4202016112 | -0.01993939394
0.418102 | -4.7775e-05 | 0.421029652 | -0.2895454545 | 0.418 | 3.46e-05 | 0.415879712 | 0.2096969697
0.416085 | -4.04761e-05 | 0.4185653754 | -0.245309697 | 0.416 | 3.29e-05 | 0.413983888 | 0.1993939394
0.414081 | -4.70799e-05 | 0.4169660563 | -0.2853327273 | 0.414 | 1.2e-05 | 0.41326464 | 0.07272727273
0.412089 | -3.38724e-05 | 0.4141647007 | -0.2052872727 | 0.412 | 7.49e-06 | 0.4115410128 | 0.04539393939
0.410078 | -4.63848e-05 | 0.4129204605 | -0.28112 | 0.41 | 1.97e-05 | 0.408792784 | 0.1193939394
0.40805 | -4.04761e-05 | 0.4105303754 | -0.245309697 | 0.408 | 1.44e-05 | 0.407117568 | 0.08727272727
0.40607 | -4.18664e-05 | 0.408635573 | -0.2537357576 | 0.406 | -3.29e-06 | 0.4062016112 | -0.01993939394
0.404081 | -3.87383e-05 | 0.406454883 | -0.2347775758 | 0.404 | -8.15e-06 | 0.404499432 | -0.04939393939
0.402042 | -5.54215e-05 | 0.4054382295 | -0.3358878788 | 0.402 | 1.89e-07 | 0.4019884181 | 0.001145454545
0.400022 | -3.38724e-05 | 0.4020977007 | -0.2052872727 | 0.4 | 4.01e-06 | 0.3997542672 | 0.0243030303
0.398076 | -4.04761e-05 | 0.4005563754 | -0.245309697 | 0.398 | -5.02e-06 | 0.3983076256 | -0.03042424242
0.396044 | -5.33361e-05 | 0.3993124362 | -0.3232490909 | 0.396 | 8.18e-06 | 0.3954987296 | 0.04957575758
0.394007 | -4.36042e-05 | 0.3966790654 | -0.2642678788 | 0.394 | 2.8e-05 | 0.39228416 | 0.1696969697
0.392048 | -4.08237e-05 | 0.3945496763 | -0.2474163636 | 0.392 | 3.29e-05 | 0.389983888 | 0.1993939394
0.390113 | -3.07443e-05 | 0.3919970107 | -0.1863290909 | 0.39 | 2.7e-05 | 0.38834544 | 0.1636363636
0.388116 | -3.45675e-05 | 0.3902342964 | -0.2095 | 0.388 | -8.85e-06 | 0.388542328 | -0.05363636364
0.386099 | -4.53421e-05 | 0.3888775639 | -0.2748006061 | 0.386 | 8.53e-06 | 0.3854772816 | 0.0516969697
0.384086 | -4.2214e-05 | 0.3866728739 | -0.2558424242 | 0.384 | -1.86e-05 | 0.385139808 | -0.1127272727
0.382039 | -5.50739e-05 | 0.3854139286 | -0.3337812121 | 0.382 | 2.62e-06 | 0.3818394464 | 0.01587878788
0.380042 | -5.88972e-05 | 0.3836512204 | -0.3569527273 | 0.38 | 8.53e-06 | 0.3794772816 | 0.0516969697
0.378028 | -4.88177e-05 | 0.3810195487 | -0.2958648485 | 0.378 | 1.65e-05 | 0.37698888 | 0.1
0.376077 | -3.422e-05 | 0.3781740016 | -0.2073939394 | 0.376 | 1.17e-05 | 0.375283024 | 0.07090909091
0.374097 | -5.05556e-05 | 0.3771950472 | -0.3063975758 | 0.374 | -1.2e-06 | 0.374073536 | -0.007272727273
0.372123 | -2.24027e-05 | 0.3734958375 | -0.1357739394 | 0.372 | -1.2e-06 | 0.372073536 | -0.007272727273
0.370118 | -4.18664e-05 | 0.372683573 | -0.2537357576 | 0.37 | -2.03e-05 | 0.371243984 | -0.123030303
0.368132 | -5.40312e-05 | 0.3714430319 | -0.3274618182 | 0.368 | -3.98e-06 | 0.3682438944 | -0.02412121212
0.366122 | -4.53421e-05 | 0.3689005639 | -0.2748006061 | 0.366 | 5.05e-06 | 0.365690536 | 0.03060606061
0.364128 | -5.40312e-05 | 0.3674390319 | -0.3274618182 | 0.364 | -4.68e-06 | 0.3642867904 | -0.02836363636
0.362088 | -3.35248e-05 | 0.3641423997 | -0.2031806061 | 0.362 | 1.24e-05 | 0.361240128 | 0.07515151515
0.360131 | -4.53421e-05 | 0.3629095639 | -0.2748006061 | 0.36 | 1.93e-06 | 0.3598817296 | 0.0116969697
0.358166 | -4.08237e-05 | 0.3606676763 | -0.2474163636 | 0.358 | 4.71e-06 | 0.3577113712 | 0.02854545455
0.356143 | -4.60372e-05 | 0.3589641596 | -0.2790133333 | 0.356 | -1.09e-05 | 0.356667952 | -0.06606060606
0.354116 | -5.09031e-05 | 0.357235342 | -0.3085036364 | 0.354 | -2.07e-05 | 0.355268496 | -0.1254545455
0.352132 | -5.95923e-05 | 0.3557838161 | -0.3611654545 | 0.352 | 3.66e-06 | 0.3517757152 | 0.02218181818
0.350117 | -5.99399e-05 | 0.3537901171 | -0.3632721212 | 0.35 | 5.05e-06 | 0.349690536 | 0.03060606061
0.348117 | -3.9781e-05 | 0.3505547797 | -0.2410969697 | 0.348 | -1.48e-05 | 0.348906944 | -0.0896969697
0.34615 | -5.75069e-05 | 0.3496740228 | -0.3485266667 | 0.346 | -1.23e-05 | 0.346753744 | -0.07454545455
0.344145 | -7.45376e-05 | 0.3487126641 | -0.4517430303 | 0.344 | -1.44e-05 | 0.344882432 | -0.08727272727
0.342156 | -9.60867e-05 | 0.348044193 | -0.5823436364 | 0.342 | -8.54e-07 | 0.3420523331 | -0.005175757576
0.340166 | -8.00987e-05 | 0.3450744483 | -0.4854466667 | 0.34 | -1.2e-06 | 0.340073536 | -0.007272727273
0.338151 | -7.52328e-05 | 0.342761266 | -0.4559563636 | 0.338 | -6.41e-06 | 0.3383928048 | -0.03884848485
0.336181 | -9.29586e-05 | 0.341877503 | -0.5633854545 | 0.336 | -2.28e-05 | 0.337397184 | -0.1381818182
0.334198 | -8.00987e-05 | 0.3391064483 | -0.4854466667 | 0.334 | 1.17e-05 | 0.333283024 | 0.07090909091
0.332193 | -9.67818e-05 | 0.3381237887 | -0.5865563636 | 0.332 | -2.41e-05 | 0.333476848 | -0.1460606061
0.330145 | -9.78245e-05 | 0.3361396854 | -0.5928757576 | 0.33 | -2.55e-05 | 0.33156264 | -0.1545454545
0.328157 | -8.21841e-05 | 0.3331932416 | -0.4980854545 | 0.328 | -2.14e-05 | 0.329311392 | -0.1296969697
0.32619 | -8.53122e-05 | 0.3314179316 | -0.5170436364 | 0.326 | -6.24e-05 | 0.329823872 | -0.3781818182
0.32418 | -0.000111727 | 0.3310266306 | -0.6771333333 | 0.324 | -3.11e-05 | 0.325905808 | -0.1884848485
0.322183 | -0.000104428 | 0.3285823478 | -0.6328969697 | 0.322 | -4.19e-05 | 0.324567632 | -0.2539393939
0.320199 | -0.000122502 | 0.3277059226 | -0.7424363636 | 0.32 | -3.8e-05 | 0.32232864 | -0.2303030303
0.318181 | -0.000100953 | 0.3243673998 | -0.6118363636 | 0.318 | -4.15e-05 | 0.32054312 | -0.2515151515
0.316214 | -9.12208e-05 | 0.3218040106 | -0.5528533333 | 0.316 | -3.77e-05 | 0.318310256 | -0.2284848485
0.314207 | -0.0001013 | 0.320414664 | -0.6139393939 | 0.314 | -9.89e-06 | 0.3146060592 | -0.05993939394
0.312182 | -0.000122502 | 0.3196889226 | -0.7424363636 | 0.312 | -1.72e-05 | 0.313054016 | -0.1042424242
0.31021 | -0.000121459 | 0.3176530075 | -0.7361151515 | 0.31 | -4.85e-05 | 0.31297208 | -0.2939393939
0.308206 | -0.000137795 | 0.3166500776 | -0.8351212121 | 0.308 | -5.68e-05 | 0.311480704 | -0.3442424242
0.306181 | -0.000122154 | 0.3136665971 | -0.7403272727 | 0.306 | -6.58e-05 | 0.310032224 | -0.3987878788
0.304171 | -0.000134666 | 0.3124233325 | -0.8161575758 | 0.304 | -6.1e-05 | 0.30773808 | -0.3696969697
0.302183 | -0.000154478 | 0.3116494118 | -0.936230303 | 0.302 | -6.58e-05 | 0.306032224 | -0.3987878788
0.3002 | -0.000149264 | 0.3093468979 | -0.904630303 | 0.3 | -5.61e-05 | 0.303437808 | -0.34
0.298222 | -0.000183326 | 0.3094562173 | -1.111066667 | 0.298 | -8.29e-05 | 0.303080112 | -0.5024242424
0.296178 | -0.000166295 | 0.3063685576 | -1.007848485 | 0.296 | -8.6e-05 | 0.30127008 | -0.5212121212
0.29417 | -0.000152045 | 0.3034873176 | -0.9214848485 | 0.294 | -6.9e-05 | 0.29822832 | -0.4181818182
0.292207 | -0.000168033 | 0.3025040622 | -1.018381818 | 0.292 | -8.98e-05 | 0.297502944 | -0.5442424242
0.290222 | -0.000174984 | 0.3009450195 | -1.060509091 | 0.29 | -6.17e-05 | 0.293780976 | -0.3739393939
0.288206 | -0.000195143 | 0.300164363 | -1.182684848 | 0.288 | -7.73e-05 | 0.292736944 | -0.4684848485
0.286222 | -0.000167338 | 0.2964764726 | -1.014169697 | 0.286 | -9.09e-05 | 0.291570352 | -0.5509090909
0.284272 | -0.000175679 | 0.2950376091 | -1.064721212 | 0.284 | -7.84e-05 | 0.288804352 | -0.4751515152
0.282252 | -0.000188192 | 0.2937844058 | -1.140557576 | 0.282 | -8.98e-05 | 0.287502944 | -0.5442424242
0.28022 | -0.000209741 | 0.2930729285 | -1.271157576 | 0.28 | -0.000111 | 0.28680208 | -0.6727272727
0.278232 | -0.000220515 | 0.2917451592 | -1.336454545 | 0.278 | -0.000102 | 0.28425056 | -0.6181818182
0.27622 | -0.000229552 | 0.2902869466 | -1.391224242 | 0.276 | -0.000103 | 0.28231184 | -0.6242424242
0.27423 | -0.000225729 | 0.2880626731 | -1.368054545 | 0.274 | -0.000117 | 0.28116976 | -0.7090909091
0.272239 | -0.000222948 | 0.2859012534 | -1.3512 | 0.272 | -0.000111 | 0.27880208 | -0.6727272727
0.270249 | -0.000224339 | 0.2839964939 | -1.359630303 | 0.27 | -0.000118 | 0.27723104 | -0.7151515152
0.268247 | -0.000223643 | 0.281951843 | -1.355412121 | 0.268 | -0.000113 | 0.27492464 | -0.6848484848
0.266229 | -0.00024415 | 0.281190512 | -1.47969697 | 0.266 | -0.000125 | 0.27366 | -0.7575757576
0.26422 | -0.000210783 | 0.2771367822 | -1.277472727 | 0.264 | -0.000125 | 0.27166 | -0.7575757576
0.262243 | -0.000253534 | 0.2777795635 | -1.536569697 | 0.262 | -0.000134 | 0.27021152 | -0.8121212121
0.260268 | -0.000236851 | 0.2747822293 | -1.435460606 | 0.26 | -0.000132 | 0.26808896 | -0.8
0.258247 | -0.000251101 | 0.2736344693 | -1.521824242 | 0.258 | -0.000126 | 0.26572128 | -0.7636363636
0.256234 | -0.0002584 | 0.272068752 | -1.566060606 | 0.256 | -0.00013 | 0.2639664 | -0.7878787879
0.254212 | -0.000250058 | 0.2695355542 | -1.51550303 | 0.254 | -0.000156 | 0.26355968 | -0.9454545455
0.252193 | -0.000259443 | 0.268091667 | -1.572381818 | 0.252 | -0.000135 | 0.2602728 | -0.8181818182
0.250202 | -0.000254229 | 0.2657811531 | -1.540781818 | 0.25 | -0.000141 | 0.25864048 | -0.8545454545
0.248169 | -0.000280992 | 0.2653881898 | -1.702981818 | 0.248 | -0.000171 | 0.25847888 | -1.036363636
0.246208 | -0.000288291 | 0.2638744725 | -1.747218182 | 0.246 | -0.000142 | 0.25470176 | -0.8606060606
0.244227 | -0.000295937 | 0.2623620194 | -1.793557576 | 0.244 | -0.000149 | 0.25313072 | -0.903030303
0.242236 | -0.000286553 | 0.2597959678 | -1.736684848 | 0.242 | -0.000144 | 0.25082432 | -0.8727272727
0.240245 | -0.000302888 | 0.2588059766 | -1.835684848 | 0.24 | -0.000184 | 0.25127552 | -1.115151515
0.238241 | -0.000300455 | 0.2566528824 | -1.820939394 | 0.238 | -0.000165 | 0.2481112 | -1
0.236239 | -0.000289333 | 0.2539693262 | -1.753533333 | 0.236 | -0.000149 | 0.24513072 | -0.903030303
0.234204 | -0.00028551 | 0.2517000528 | -1.730363636 | 0.234 | -0.00018 | 0.2450304 | -1.090909091
0.232218 | -0.000310187 | 0.2512262594 | -1.879921212 | 0.232 | -0.000194 | 0.24388832 | -1.175757576
0.230243 | -0.000300455 | 0.2486548824 | -1.820939394 | 0.23 | -0.0002 | 0.242256 | -1.212121212
0.228202 | -0.000318876 | 0.2477427213 | -1.932581818 | 0.228 | -0.000195 | 0.2399496 | -1.181818182
0.226234 | -0.000307059 | 0.2450505755 | -1.860963636 | 0.226 | -0.000187 | 0.23745936 | -1.133333333
0.224238 | -0.000302541 | 0.2427777125 | -1.833581818 | 0.224 | -0.000201 | 0.23631728 | -1.218181818
0.22224 | -0.000320614 | 0.2418872259 | -1.943115152 | 0.222 | -0.000212 | 0.23499136 | -1.284848485
0.220233 | -0.000339035 | 0.2410090648 | -2.054757576 | 0.22 | -0.000237 | 0.23452336 | -1.436363636
0.218239 | -0.00029976 | 0.2366082928 | -1.816727273 | 0.218 | -0.000217 | 0.23129776 | -1.315151515
0.216205 | -0.000344249 | 0.2373005787 | -2.086357576 | 0.216 | -0.00022 | 0.2294816 | -1.333333333
0.214221 | -0.000310535 | 0.2332505848 | -1.882030303 | 0.214 | -0.000224 | 0.22772672 | -1.357575758
0.212268 | -0.000325828 | 0.2322347398 | -1.974715152 | 0.212 | -0.000243 | 0.22689104 | -1.472727273
0.210246 | -0.000340773 | 0.2311285694 | -2.065290909 | 0.21 | -0.000259 | 0.22587152 | -1.56969697
0.208263 | -0.000357804 | 0.2301892291 | -2.168509091 | 0.208 | -0.000246 | 0.22307488 | -1.490909091
0.206272 | -0.000363017 | 0.2285176818 | -2.20010303 | 0.206 | -0.000232 | 0.22021696 | -1.406060606
0.204259 | -0.000337645 | 0.2249498856 | -2.046333333 | 0.204 | -0.000232 | 0.21821696 | -1.406060606
0.202212 | -0.000357804 | 0.2241382291 | -2.168509091 | 0.202 | -0.000266 | 0.21830048 | -1.612121212
0.200225 | -0.000367188 | 0.2227262806 | -2.225381818 | 0.2 | -0.00026 | 0.2159328 | -1.575757576
0.19824 | -0.00037692 | 0.2213376576 | -2.284363636 | 0.198 | -0.000267 | 0.21436176 | -1.618181818
0.19621 | -0.00037692 | 0.2193076576 | -2.284363636 | 0.196 | -0.000278 | 0.21303584 | -1.684848485
0.194208 | -0.000355371 | 0.2159851349 | -2.153763636 | 0.194 | -0.00025 | 0.20932 | -1.515151515
0.192223 | -0.000357804 | 0.2141492291 | -2.168509091 | 0.192 | -0.000274 | 0.20879072 | -1.660606061
0.190218 | -0.000372749 | 0.2130600587 | -2.259084848 | 0.19 | -0.000289 | 0.20770992 | -1.751515152
0.188239 | -0.000374835 | 0.2112088888 | -2.271727273 | 0.188 | -0.000288 | 0.20564864 | -1.745454545
0.186274 | -0.00038839 | 0.2100745392 | -2.353878788 | 0.186 | -0.000286 | 0.20352608 | -1.733333333
0.184282 | -0.000361627 | 0.2064425026 | -2.191678788 | 0.184 | -0.000285 | 0.2014648 | -1.727272727
0.182291 | -0.000382481 | 0.2057294357 | -2.318066667 | 0.182 | -0.000289 | 0.19970992 | -1.751515152
0.18031 | -0.000361975 | 0.202491828 | -2.193787879 | 0.18 | -0.000278 | 0.19703584 | -1.684848485
0.178259 | -0.000374835 | 0.2012288888 | -2.271727273 | 0.178 | -0.000265 | 0.1942392 | -1.606060606
0.176245 | -0.000361279 | 0.1983841771 | -2.189569697 | 0.176 | -0.000272 | 0.19266816 | -1.648484848
0.174288 | -0.000363712 | 0.1965762714 | -2.204315152 | 0.174 | -0.000289 | 0.19170992 | -1.751515152
0.172296 | -0.000363017 | 0.1945416818 | -2.20010303 | 0.172 | -0.000284 | 0.18940352 | -1.721212121
0.170286 | -0.000363365 | 0.1925530072 | -2.202212121 | 0.17 | -0.000274 | 0.18679072 | -1.660606061
0.168296 | -0.000337645 | 0.1889868856 | -2.046333333 | 0.168 | -0.000249 | 0.18325872 | -1.509090909
0.166331 | -0.000360932 | 0.188448913 | -2.187466667 | 0.166 | -0.000252 | 0.18144256 | -1.527272727
0.164268 | -0.000346682 | 0.185512673 | -2.10110303 | 0.164 | -0.000259 | 0.17987152 | -1.56969697
0.162301 | -0.000367536 | 0.1848236061 | -2.227490909 | 0.162 | -0.000258 | 0.17781024 | -1.563636364
0.160328 | -0.000337645 | 0.1810188856 | -2.046333333 | 0.16 | -0.000289 | 0.17770992 | -1.751515152
0.158325 | -0.000375877 | 0.1813587426 | -2.278042424 | 0.158 | -0.000271 | 0.17460688 | -1.642424242
0.15632 | -0.000366493 | 0.178778691 | -2.221169697 | 0.156 | -0.000294 | 0.17401632 | -1.781818182
0.154317 | -0.000387347 | 0.1780536242 | -2.347557576 | 0.154 | -0.000283 | 0.17134224 | -1.715151515
0.152298 | -0.000382829 | 0.1757577611 | -2.320175758 | 0.152 | -0.000276 | 0.16891328 | -1.672727273
0.150281 | -0.000369969 | 0.1729527003 | -2.242236364 | 0.15 | -0.000299 | 0.16832272 | -1.812121212
0.14829 | -0.000356761 | 0.1701523141 | -2.162187879 | 0.148 | -0.000299 | 0.16632272 | -1.812121212
0.146308 | -0.000373792 | 0.1692139738 | -2.265406061 | 0.146 | -0.000299 | 0.16432272 | -1.812121212
0.144289 | -0.000382133 | 0.1677061102 | -2.315957576 | 0.144 | -0.000303 | 0.16256784 | -1.836363636
0.142279 | -0.000370664 | 0.1649932899 | -2.246448485 | 0.142 | -0.000309 | 0.16093552 | -1.872727273
0.140294 | -0.000381438 | 0.1636685206 | -2.311745455 | 0.14 | -0.000303 | 0.15856784 | -1.836363636
0.138305 | -0.000386652 | 0.1619990346 | -2.343345455 | 0.138 | -0.000315 | 0.1573032 | -1.909090909
0.136322 | -0.000384914 | 0.1599095299 | -2.332812121 | 0.136 | -0.000302 | 0.15450656 | -1.83030303
0.134327 | -0.000352938 | 0.1559550406 | -2.139018182 | 0.134 | -0.000311 | 0.15305808 | -1.884848485
0.13234 | -0.000350853 | 0.1538402718 | -2.126381818 | 0.132 | -0.000325 | 0.151916 | -1.96969697
0.130369 | -0.000379701 | 0.1536370773 | -2.301218182 | 0.13 | -0.000315 | 0.1493032 | -1.909090909
0.128369 | -0.000361627 | 0.1505295026 | -2.191678788 | 0.128 | -0.000323 | 0.14779344 | -1.957575758
0.12635 | -0.000374487 | 0.1492985634 | -2.269618182 | 0.126 | -0.000331 | 0.14628368 | -2.006060606
0.12435 | -0.000368926 | 0.1469577853 | -2.235915152 | 0.124 | -0.00033 | 0.1442224 | -2
0.122358 | -0.000383176 | 0.1458390253 | -2.322278788 | 0.122 | -0.000309 | 0.14093552 | -1.872727273
0.120376 | -0.000373444 | 0.1432606483 | -2.26329697 | 0.12 | -0.000301 | 0.13844528 | -1.824242424
0.118384 | -0.000382829 | 0.1418437611 | -2.320175758 | 0.118 | -0.000316 | 0.13736448 | -1.915151515
0.116389 | -0.000381091 | 0.1397422565 | -2.309642424 | 0.116 | -0.000329 | 0.13616112 | -1.993939394
0.114383 | -0.000357109 | 0.1362666395 | -2.16429697 | 0.114 | -0.000306 | 0.13275168 | -1.854545455
0.112385 | -0.000383176 | 0.1358660253 | -2.322278788 | 0.112 | -0.000331 | 0.13228368 | -2.006060606
0.110393 | -0.000353981 | 0.1320849557 | -2.145339394 | 0.11 | -0.000305 | 0.1286904 | -1.848484848
0.108389 | -0.000353633 | 0.1300596302 | -2.143230303 | 0.108 | -0.000331 | 0.12828368 | -2.006060606
0.106404 | -0.000352938 | 0.1280320406 | -2.139018182 | 0.106 | -0.000335 | 0.1265288 | -2.03030303
0.104402 | -0.000358499 | 0.1263708187 | -2.172721212 | 0.104 | -0.000338 | 0.12471264 | -2.048484848
0.102399 | -0.000337645 | 0.1230898856 | -2.046333333 | 0.102 | -0.000346 | 0.12320288 | -2.096969697
0.100379 | -0.000343554 | 0.1214319891 | -2.082145455 | 0.1 | -0.000325 | 0.119916 | -1.96969697
0.0983634 | -0.000381438 | 0.1217379206 | -2.311745455 | 0.0983 | -0.000319 | 0.11784832 | -1.933333333
0.0963867 | -0.00036267 | 0.1186111176 | -2.198 | 0.0964 | -0.000328 | 0.11649984 | -1.987878788
0.0943864 | -0.000379701 | 0.1176544773 | -2.301218182 | 0.0944 | -0.000323 | 0.11419344 | -1.957575758
0.0923848 | -0.000369621 | 0.1150351749 | -2.240127273 | 0.0924 | -0.000339 | 0.11317392 | -2.054545455
0.0903865 | -0.000383176 | 0.1138675253 | -2.322278788 | 0.0904 | -0.000336 | 0.11099008 | -2.036363636
0.088374 | -0.000373792 | 0.1112799738 | -2.265406061 | 0.0884 | -0.000344 | 0.10948032 | -2.084848485
0.0863837 | -0.00039256 | 0.1104397768 | -2.379151515 | 0.0864 | -0.000361 | 0.10852208 | -2.187878788
0.0843962 | -0.000414805 | 0.1098154504 | -2.513969697 | 0.0843 | -0.000333 | 0.10470624 | -2.018181818
0.0823954 | -0.000394646 | 0.1065793069 | -2.391793939 | 0.0824 | -0.000335 | 0.1029288 | -2.03030303
0.0803734 | -0.000397774 | 0.1047489907 | -2.410751515 | 0.0804 | -0.000344 | 0.10148032 | -2.084848485
0.0783643 | -0.000401597 | 0.1029741642 | -2.433921212 | 0.0784 | -0.000336 | 0.09899008 | -2.036363636
0.0763773 | -0.000374835 | 0.0993471888 | -2.271727273 | 0.0764 | -0.000325 | 0.096316 | -1.96969697
0.0743707 | -0.000387347 | 0.09810732416 | -2.347557576 | 0.0743 | -0.000312 | 0.09341936 | -1.890909091
0.0724086 | -0.000380743 | 0.09574053104 | -2.307533333 | 0.0724 | -0.000333 | 0.09280624 | -2.018181818
0.0704074 | -0.00041689 | 0.0959544192 | -2.526606061 | 0.0704 | -0.000327 | 0.09043856 | -1.981818182
0.0684108 | -0.000385262 | 0.09201965536 | -2.334921212 | 0.0684 | -0.000326 | 0.08837728 | -1.975757576
0.0664208 | -0.000392213 | 0.09045561264 | -2.377048485 | 0.0664 | -0.000298 | 0.08466144 | -1.806060606
0.0644209 | -0.000388042 | 0.08820011376 | -2.351769697 | 0.0644 | -0.000323 | 0.08419344 | -1.957575758
0.0624168 | -0.000393603 | 0.08653679184 | -2.385472727 | 0.0624 | -0.000338 | 0.08311264 | -2.048484848
0.0604139 | -0.000364408 | 0.08274482224 | -2.208533333 | 0.0604 | -0.000327 | 0.08043856 | -1.981818182
0.0584365 | -0.00037831 | 0.0816193368 | -2.292787879 | 0.0584 | -0.000374 | 0.08131872 | -2.266666667
0.0564486 | -0.000375182 | 0.07943975296 | -2.273830303 | 0.0564 | -0.000359 | 0.07839952 | -2.175757576
0.0544499 | -0.000374487 | 0.07739846336 | -2.269618182 | 0.0544 | -0.000355 | 0.0761544 | -2.151515152
0.0524641 | -0.000393603 | 0.07658409184 | -2.385472727 | 0.0525 | -0.000366 | 0.07492848 | -2.218181818
0.0504708 | -0.000396731 | 0.07478247568 | -2.404430303 | 0.0505 | -0.000371 | 0.07323488 | -2.248484848
0.048443 | -0.000399859 | 0.07294635952 | -2.423387879 | 0.0484 | -0.000337 | 0.06905136 | -2.042424242
0.0464205 | -0.000400902 | 0.07098777456 | -2.429709091 | 0.0464 | -0.000347 | 0.06766416 | -2.103030303
0.0444218 | -0.000394993 | 0.06862697104 | -2.39389697 | 0.0444 | -0.000364 | 0.06670592 | -2.206060606
0.0424473 | -0.000372402 | 0.06526809456 | -2.256981818 | 0.0424 | -0.000371 | 0.06513488 | -2.248484848
0.0404569 | -0.000371359 | 0.06321377952 | -2.250660606 | 0.0405 | -0.00036 | 0.0625608 | -2.181818182
0.0384515 | -0.000361975 | 0.060633328 | -2.193787879 | 0.0385 | -0.000404 | 0.06325712 | -2.448484848
0.036427 | -0.000372749 | 0.05926905872 | -2.259084848 | 0.0365 | -0.000362 | 0.05868336 | -2.193939394
0.0344262 | -0.000405768 | 0.05929166304 | -2.4592 | 0.0344 | -0.000357 | 0.05627696 | -2.163636364
0.0324309 | -0.000374487 | 0.05537946336 | -2.269618182 | 0.0325 | -0.000348 | 0.05382544 | -2.109090909
0.0304567 | -0.000383871 | 0.05398031488 | -2.326490909 | 0.0305 | -0.000363 | 0.05274464 | -2.2
0.0284493 | -0.000381438 | 0.05182382064 | -2.311745455 | 0.0285 | -0.000351 | 0.05000928 | -2.127272727
0.0264581 | -0.000382133 | 0.04987521024 | -2.315957576 | 0.0264 | -0.00037 | 0.0490736 | -2.242424242
0.0244419 | -0.000390128 | 0.04834894384 | -2.364412121 | 0.0244 | -0.000375 | 0.04738 | -2.272727273
0.0224636 | -0.000403683 | 0.04720129424 | -2.446563636 | 0.0224 | -0.000381 | 0.04574768 | -2.309090909
0.0204508 | -0.000375182 | 0.04344195296 | -2.273830303 | 0.0205 | -0.000385 | 0.0440928 | -2.333333333
0.0184562 | -0.000381786 | 0.04185204608 | -2.313854545 | 0.0185 | -0.000336 | 0.03909008 | -2.036363636
0.0164584 | -0.000379005 | 0.0396838264 | -2.297 | 0.0165 | -0.000342 | 0.03745776 | -2.072727273
0.0144742 | -0.000366493 | 0.03693289104 | -2.221169697 | 0.0145 | -0.000338 | 0.03521264 | -2.048484848
0.012476 | -0.000376225 | 0.035531068 | -2.280151515 | 0.0125 | -0.000362 | 0.03468336 | -2.193939394
0.0104631 | -0.00038839 | 0.0342636392 | -2.353878788 | 0.0105 | -0.000358 | 0.03243824 | -2.16969697
0.0084515 | -0.000359889 | 0.03050549792 | -2.181145455 | 0.00848 | -0.000361 | 0.03060208 | -2.187878788
0.00646737 | -0.00036267 | 0.0286917876 | -2.198 | 0.00649 | -0.000338 | 0.02720264 | -2.048484848
0.00445618 | -0.000366841 | 0.02693619648 | -2.223278788 | 0.00449 | -0.000356 | 0.02630568 | -2.157575758
0.00248913 | -0.00036406 | 0.0247987268 | -2.206424242 | 0.00251 | -0.000366 | 0.02493848 | -2.218181818
0.000479604 | -0.000377963 | 0.02364117664 | -2.290684848 | 0.000502 | -0.000366 | 0.02293048 | -2.218181818

## run9-2-spot22
Original Data - Before CHRONOA |  | Corrected Data- Before CHRONOA |  | Original Data- After CHRONOA |  | Corrected Data- After CHRONOA |  | CHRONOA - 1HR
Run9-2-Spot22-Before | A | Run9-2-Spot22-Before | Current Density (mA/cm2) | Run9-2-Spot22-After | A | Run9-2-Spot22-After | Current Density (mA/cm2) | s | V vs. Ref. | A | Current Density (mA/cm2) | time |  | charge
0.00247331 | -0.000501001 | 0.03167164828 | -3.036369697 | 0.00251911 | -0.000547922 | 0.03445200416 | -3.320739394 | -0.4 | 0.000427788 | -0.000199286 | -1.207793939 | -5.3 | -2.04291e-05 | -2.04291e-05
0.00444244 | -0.000520465 | 0.0347751402 | -3.154333333 | 0.00450573 | -0.000558349 | 0.03704630972 | -3.383933333 | -0.3 | 0.000221273 | -0.000209296 | -1.268460606 | -5.2 | -2.08295e-05 | -4.12586e-05
0.00648444 | -0.0005083 | 0.036108164 | -3.080606061 | 0.00653566 | -0.000567039 | 0.03958269292 | -3.4366 | -0.2 | 0.000202828 | -0.000207294 | -1.256327273 | -5.1 | -2.12299e-05 | -6.24885e-05
0.00845191 | -0.000501349 | 0.03767052972 | -3.038478788 | 0.00851521 | -0.000568429 | 0.04164325212 | -3.445024242 | -0.1 | 0.000201842 | -0.000217304 | -1.316993939 | -5 | -2.2356e-05 | -8.48445e-05
0.0104531 | -0.000503434 | 0.03979323352 | -3.051115152 | 0.010486 | -0.000569124 | 0.04365454672 | -3.449236364 | 0 | 0.000203129 | -0.000229816 | -1.392824242 | -4.9 | -1.446485e-05 | -9.930935e-05
0.0124835 | -0.000489184 | 0.04099314352 | -2.964751515 | 0.012498 | -0.000580594 | 0.04633501832 | -3.518751515 | 0.1 | 0.0654525 | -5.9481e-05 | -0.3604909091 | -4.8 | -4.67184e-06 | -0.00010398119
0.0144784 | -0.000487098 | 0.04286647144 | -2.952109091 | 0.014493 | -0.000575728 | 0.04804642784 | -3.489260606 | 0.2 | 0.499746 | -3.39558e-05 | -0.2057927273 | -4.7 | -4.938775e-06 | -0.000108919965
0.0164584 | -0.000486056 | 0.04478574368 | -2.945793939 | 0.0165008 | -0.000555221 | 0.04885907988 | -3.364975758 | 0.3 | 0.499746 | -6.48197e-05 | -0.3928466667 | -4.6 | -6.07323e-06 | -0.000114993195
0.0184479 | -0.000488141 | 0.04689675748 | -2.958430303 | 0.0185216 | -0.000566343 | 0.05152807004 | -3.432381818 | 0.4 | 0.499746 | -5.66449e-05 | -0.3433024242 | -4.5 | -5.13897e-06 | -0.000120132165
0.0204362 | -0.000477367 | 0.04825714876 | -2.893133333 | 0.0205157 | -0.000536105 | 0.0517598994 | -3.249121212 | 0.5 | 0.499742 | -4.61345e-05 | -0.2796030303 | -4.4 | -4.897065e-06 | -0.00012502923
0.0224532 | -0.000476671 | 0.05023358588 | -2.888915152 | 0.0225044 | -0.000560782 | 0.05518677496 | -3.398678788 | 0.6 | 0.499742 | -5.18068e-05 | -0.3139806061 | -4.3 | -5.372535e-06 | -0.000130401765
0.0244369 | -0.000482232 | 0.05254138096 | -2.922618182 | 0.0244861 | -0.000546532 | 0.05633798496 | -3.312315152 | 0.7 | 0.499742 | -5.56439e-05 | -0.3372357576 | -4.2 | -5.08892e-06 | -0.000135490685
0.0264868 | -0.000478062 | 0.05434825336 | -2.897345455 | 0.0265335 | -0.000552441 | 0.05872976148 | -3.348127273 | 0.8 | 0.499742 | -4.61345e-05 | -0.2796030303 | -4.1 | -3.203725e-06 | -0.00013869441
0.0284843 | -0.000474586 | 0.05614317208 | -2.876278788 | 0.0285263 | -0.000532629 | 0.05956791812 | -3.228054545 | 0.9 | 0.49974 | -1.794e-05 | -0.1087272727 | -4 | -1.53541e-06 | -0.00014022982
0.0304605 | -0.000473196 | 0.05803836288 | -2.867854545 | 0.03051 | -0.000550008 | 0.06256446624 | -3.333381818 | 1 | 0.49974 | -1.27682e-05 | -0.0773830303 | -3.9 | -2.002535e-06 | -0.000142232355
0.0324242 | -0.000488141 | 0.06087305748 | -2.958430303 | 0.03251 | -0.000526026 | 0.06316679528 | -3.188036364 | 1.1 | 0.499739 | -2.72825e-05 | -0.1653484848 | -3.8 | -3.362215e-06 | -0.00014559457
0.0344267 | -0.000464854 | 0.06151839112 | -2.81729697 | 0.0345087 | -0.000520465 | 0.0648414002 | -3.154333333 | 1.2 | 0.499742 | -3.99618e-05 | -0.2421927273 | -3.7 | -4.988825e-06 | -0.000150583395
0.0364383 | -0.000441567 | 0.06217282476 | -2.676163636 | 0.0365141 | -0.000529501 | 0.06737341828 | -3.20909697 | 1.3 | 0.49974 | -5.98147e-05 | -0.3625133333 | -3.6 | -5.364195e-06 | -0.00015594759
0.0384116 | -0.000441915 | 0.0641664062 | -2.678272727 | 0.0385007 | -0.00053541 | 0.0697043948 | -3.244909091 | 1.4 | 0.499742 | -4.74692e-05 | -0.2876921212 | -3.5 | -4.17135e-06 | -0.00016011894
0.0404136 | -0.000437049 | 0.06588481572 | -2.648781818 | 0.0405019 | -0.000511428 | 0.07030792384 | -3.099563636 | 1.5 | 0.499741 | -3.59578e-05 | -0.2179260606 | -3.4 | -3.887735e-06 | -0.000164006675
0.0424348 | -0.000458598 | 0.06916189144 | -2.779381818 | 0.042429 | -0.000505519 | 0.07189064732 | -3.063751515 | 1.6 | 0.499742 | -4.17969e-05 | -0.2533145455 | -3.3 | -4.638475e-06 | -0.00016864515
0.0444152 | -0.000464507 | 0.07148666796 | -2.815193939 | 0.044461 | -0.000513166 | 0.07436831448 | -3.11009697 | 1.7 | 0.499746 | -5.09726e-05 | -0.3089248485 | -3.2 | -5.280775e-06 | -0.000173925925
0.0464193 | -0.000437396 | 0.07191073888 | -2.650884848 | 0.0464763 | -0.000515599 | 0.07652540972 | -3.124842424 | 1.8 | 0.499745 | -5.46429e-05 | -0.3311690909 | -3.1 | -5.62278e-06 | -0.000179548705
0.0484338 | -0.000448519 | 0.07457348732 | -2.71829697 | 0.0485062 | -0.000510733 | 0.07827171924 | -3.095351515 | 1.9 | 0.499742 | -5.78127e-05 | -0.35038 | -3 | -4.379885e-06 | -0.00018392859
0.0504367 | -0.000433226 | 0.07568511128 | -2.625612121 | 0.0505233 | -0.000520117 | 0.08083571876 | -3.152224242 | 2 | 0.499743 | -2.9785e-05 | -0.1805151515 | -2.9 | -4.33818e-06 | -0.00018826677
0.0524474 | -0.000442262 | 0.07822242936 | -2.680375758 | 0.0525315 | -0.000523593 | 0.08304650004 | -3.173290909 | 2.1 | 0.499741 | -5.69786e-05 | -0.3453248485 | -2.8 | -6.265085e-06 | -0.000194531855
0.0544074 | -0.000411329 | 0.07837965412 | -2.49290303 | 0.0545311 | -0.000512471 | 0.08439790988 | -3.105884848 | 2.2 | 0.499743 | -6.83231e-05 | -0.4140793939 | -2.7 | -6.014835e-06 | -0.00020054669
0.0564153 | -0.000408896 | 0.08024575888 | -2.478157576 | 0.0565015 | -0.000529154 | 0.08734059512 | -3.206993939 | 2.3 | 0.49974 | -5.19736e-05 | -0.3149915152 | -2.6 | -5.07224e-06 | -0.00020561893
0.0584431 | -0.00043114 | 0.0835699392 | -2.612969697 | 0.0584989 | -0.000507257 | 0.08806183796 | -3.074284848 | 2.4 | 0.499745 | -4.94712e-05 | -0.2998254545 | -2.5 | -3.837685e-06 | -0.000209456615
0.0604202 | -0.000456513 | 0.08702577764 | -2.766745455 | 0.0604751 | -0.000503434 | 0.08981523352 | -3.051115152 | 2.5 | 0.499745 | -2.72825e-05 | -0.1653484848 | -2.4 | -4.24642e-06 | -0.000213703035
0.0624193 | -0.000433226 | 0.08766771128 | -2.625612121 | 0.0624426 | -0.000511776 | 0.09226890528 | -3.101672727 | 2.6 | 0.499734 | -5.76459e-05 | -0.3493690909 | -2.3 | -5.66449e-06 | -0.000219367525
0.0644142 | -0.000443305 | 0.0902500154 | -2.68669697 | 0.0644417 | -0.000498916 | 0.09351852448 | -3.023733333 | 2.7 | 0.499743 | -5.56439e-05 | -0.3372357576 | -2.2 | -5.013845e-06 | -0.00022438137
0.0664246 | -0.000452342 | 0.09278709176 | -2.741466667 | 0.0664762 | -0.000493007 | 0.09520864796 | -2.987921212 | 2.8 | 0.499748 | -4.4633e-05 | -0.2705030303 | -2.1 | -4.72189e-06 | -0.00022910326
0.0684279 | -0.000423146 | 0.09308884888 | -2.564521212 | 0.0684674 | -0.000478757 | 0.09636935796 | -2.901557576 | 2.9 | 0.499742 | -4.98048e-05 | -0.3018472727 | -2 | -5.430925e-06 | -0.000234534185
0.0704286 | -0.000427665 | 0.0953529162 | -2.591909091 | 0.0704799 | -0.000493355 | 0.0992326294 | -2.990030303 | 3 | 0.499741 | -5.88137e-05 | -0.3564466667 | -1.9 | -6.24006e-06 | -0.000240774245
0.0724178 | -0.00040264 | 0.0958836592 | -2.440242424 | 0.0724815 | -0.000452689 | 0.09886421492 | -2.743569697 | 3.1 | 0.499743 | -6.59875e-05 | -0.3999242424 | -1.8 | -5.08058e-06 | -0.000245854825
0.0744015 | -0.00042975 | 0.09944733 | -2.604545455 | 0.0744427 | -0.000464854 | 0.1015343911 | -2.81729697 | 3.2 | 0.499743 | -3.56241e-05 | -0.2159036364 | -1.7 | -4.83033e-06 | -0.000250685155
0.0764347 | -0.000428012 | 0.1013792394 | -2.594012121 | 0.0764818 | -0.000452342 | 0.1028442918 | -2.741466667 | 3.3 | 0.499744 | -6.09825e-05 | -0.3695909091 | -1.6 | -5.44761e-06 | -0.000256132765
0.0784297 | -0.000424536 | 0.1031716581 | -2.572945455 | 0.0784909 | -0.00045686 | 0.1051167008 | -2.768848485 | 3.4 | 0.499741 | -4.79697e-05 | -0.2907254545 | -1.5 | -4.17969e-06 | -0.000260312455
0.0804321 | -0.00042836 | 0.1053969208 | -2.596121212 | 0.0804742 | -0.000449561 | 0.1066746151 | -2.724612121 | 3.5 | 0.499741 | -3.56241e-05 | -0.2159036364 | -1.4 | -5.28912e-06 | -0.000265601575
0.0823992 | -0.000426274 | 0.1072424487 | -2.583478788 | 0.0824483 | -0.000466592 | 0.1096412818 | -2.827830303 | 3.6 | 0.49974 | -7.01583e-05 | -0.4252018182 | -1.3 | -7.75823e-06 | -0.000273359805
0.0843804 | -0.000400207 | 0.107704464 | -2.42549697 | 0.0844633 | -0.000445738 | 0.1104409106 | -2.701442424 | 3.7 | 0.499735 | -8.50063e-05 | -0.515189697 | -1.2 | -7.02417e-06 | -0.000280383975
0.0863978 | -0.000385262 | 0.1088508694 | -2.334921212 | 0.0864553 | -0.000465549 | 0.1135874957 | -2.821509091 | 3.8 | 0.499743 | -5.54771e-05 | -0.3362248485 | -1.1 | -5.87303e-06 | -0.000286257005
0.0883828 | -0.000405768 | 0.112030959 | -2.4592 | 0.088464 | -0.000451994 | 0.1148062103 | -2.739357576 | 3.9 | 0.499739 | -6.19835e-05 | -0.3756575758 | -1 | -6.18167e-06 | -0.000292438675
0.0903707 | -0.000403335 | 0.1138770638 | -2.444454545 | 0.0904727 | -0.000454427 | 0.1169567056 | -2.75410303 | 4 | 0.499745 | -6.16499e-05 | -0.3736357576 | -0.9 | -6.44026e-06 | -0.000298878935
0.0923835 | -0.000417585 | 0.1167203538 | -2.530818182 | 0.0924306 | -0.000450256 | 0.1186715197 | -2.728824242 | 4.1 | 0.499739 | -6.71553e-05 | -0.4070018182 | -0.8 | -6.857335e-06 | -0.00030573627
0.0943722 | -0.00040542 | 0.1180000776 | -2.457090909 | 0.0944193 | -0.000448866 | 0.1205792105 | -2.7204 | 4.2 | 0.499741 | -6.99914e-05 | -0.424190303 | -0.7 | -7.31612e-06 | -0.00031305239
0.0963663 | -0.00041967 | 0.1208246676 | -2.543454545 | 0.096443 | -0.000459641 | 0.1232308775 | -2.78570303 | 4.3 | 0.499744 | -7.6331e-05 | -0.4626121212 | -0.6 | -7.46627e-06 | -0.00032051866
0.0983721 | -0.000393256 | 0.1212910597 | -2.383369697 | 0.0984054 | -0.000477019 | 0.1262060673 | -2.891024242 | 4.4 | 0.499748 | -7.29944e-05 | -0.442390303 | -0.5 | -6.23172e-06 | -0.00032675038
0.100407 | -0.000391518 | 0.123224669 | -2.372836364 | 0.100427 | -0.000438092 | 0.1259590018 | -2.65510303 | 4.5 | 0.499743 | -5.164e-05 | -0.312969697 | -0.4 | -5.01385e-06 | -0.00033176423
0.102424 | -0.00037553 | 0.1243098884 | -2.275939394 | 0.102423 | -0.000429402 | 0.1274485486 | -2.602436364 | 4.6 | 0.499748 | -4.8637e-05 | -0.294769697 | -0.3 | -5.23073e-06 | -0.00033699496
0.104409 | -0.000379005 | 0.1264974114 | -2.297 | 0.104417 | -0.000440872 | 0.1301110202 | -2.671951515 | 4.7 | 0.499743 | -5.59776e-05 | -0.3392581818 | -0.2 | -6.85734e-06 | -0.0003438523
0.106411 | -0.000377963 | 0.1284386836 | -2.290684848 | 0.106382 | -0.000442262 | 0.1321570294 | -2.680375758 | 4.8 | 0.499745 | -8.11692e-05 | -0.4919345455 | -0.1 | -7.96677e-06 | -0.00035181907
0.108393 | -0.000388042 | 0.1310080878 | -2.351769697 | 0.108409 | -0.000426969 | 0.1332927533 | -2.587690909 | 4.9 | 0.499748 | -7.81662e-05 | -0.4737345455 | 0 | -7.274415e-06 | -0.000359093485
0.110393 | -0.00037692 | 0.1323598976 | -2.284363636 | 0.110443 | -0.000424189 | 0.1351647349 | -2.570842424 | 5 | 0.499741 | -6.73221e-05 | -0.4080127273 | 0.1 | 0.000140655395 | -0.00021843809
0.112373 | -0.000376225 | 0.134299393 | -2.280151515 | 0.112454 | -0.000428707 | 0.137439044 | -2.598224242 | 5.1 | 0.654901 | 0.00288043 | 17.45715152 | 0.2 | 0.0002672805 | 4.884241e-05
0.114377 | -0.000381786 | 0.1366274881 | -2.313854545 | 0.114452 | -0.000432183 | 0.1396396252 | -2.619290909 | 5.2 | 1.86874 | 0.00246518 | 14.94048485 | 0.3 | 0.0002387185 | 0.00028756091
0.116338 | -0.00035259 | 0.1368869452 | -2.136909091 | 0.116451 | -0.000417933 | 0.1408081352 | -2.532927273 | 5.3 | 1.86878 | 0.00230919 | 13.99509091 | 0.4 | 0.0002253135 | 0.00051287441
0.118362 | -0.000341816 | 0.1382830365 | -2.071612121 | 0.118443 | -0.000430793 | 0.143549616 | -2.610866667 | 5.4 | 1.86879 | 0.00219708 | 13.31563636 | 0.5 | 0.0002151035 | 0.00072797791
0.120347 | -0.000355371 | 0.1410580219 | -2.153763636 | 0.120447 | -0.000438787 | 0.1460195064 | -2.659315152 | 5.5 | 1.8688 | 0.00210499 | 12.75751515 | 0.6 | 0.000210549 | 0.00093852691
0.122334 | -0.000347029 | 0.1425588501 | -2.103206061 | 0.122412 | -0.000423146 | 0.1470729489 | -2.564521212 | 5.6 | 1.86878 | 0.00210599 | 12.76357576 | 0.7 | 0.0002078465 | 0.00114637341
0.124347 | -0.000353286 | 0.1449365081 | -2.141127273 | 0.124386 | -0.000423146 | 0.1490469489 | -2.564521212 | 5.7 | 1.86878 | 0.00205094 | 12.42993939 | 0.8 | 0.0002048605 | 0.00135123391
0.126324 | -0.000367883 | 0.1477642212 | -2.229593939 | 0.126389 | -0.000405073 | 0.1499966544 | -2.454987879 | 5.8 | 1.86878 | 0.00204627 | 12.40163636 | 0.9 | 0.0002022745 | 0.00155350841
0.128364 | -0.00036545 | 0.149662426 | -2.214848485 | 0.128436 | -0.000414457 | 0.152590554 | -2.511860606 | 5.9 | 1.8688 | 0.00199922 | 12.11648485 | 1 | 0.0001981205 | 0.00175162891
0.130351 | -0.000374139 | 0.1521558209 | -2.267509091 | 0.130434 | -0.000394646 | 0.1534339689 | -2.391793939 | 6 | 1.8688 | 0.00196319 | 11.89812121 | 1.1 | 0.0001959435 | 0.00194757241
0.132342 | -0.000358847 | 0.1532556032 | -2.174830303 | 0.132397 | -0.000418628 | 0.1567946398 | -2.537139394 | 6.1 | 1.86882 | 0.00195568 | 11.85260606 | 1.2 | 0.0001946585 | 0.00214223091
0.134337 | -0.000351895 | 0.1548454406 | -2.13269697 | 0.134375 | -0.000392908 | 0.1572736782 | -2.381260606 | 6.2 | 1.86879 | 0.00193749 | 11.74236364 | 1.3 | 0.000192423 | 0.00233465391
0.136319 | -0.000349462 | 0.1566856454 | -2.117951515 | 0.136379 | -0.000364755 | 0.1576369214 | -2.210636364 | 6.3 | 1.86882 | 0.00191097 | 11.58163636 | 1.4 | 0.000191881 | 0.00252653491
0.138284 | -0.000349462 | 0.1586506454 | -2.117951515 | 0.13838 | -0.000389432 | 0.161076097 | -2.360193939 | 6.4 | 1.86878 | 0.00192665 | 11.67666667 | 1.5 | 0.000191547 | 0.00271808191
0.140292 | -0.000346334 | 0.1604763455 | -2.098993939 | 0.140392 | -0.000397079 | 0.1635337641 | -2.406539394 | 6.5 | 1.86881 | 0.00190429 | 11.54115152 | 1.6 | 0.000190304 | 0.00290838591
0.142304 | -0.000332432 | 0.161678137 | -2.014739394 | 0.142372 | -0.000394298 | 0.1653516874 | -2.389684848 | 6.6 | 1.86881 | 0.00190179 | 11.526 | 1.7 | 0.0001900955 | 0.00309848141
0.144324 | -0.000329651 | 0.1635360603 | -1.997884848 | 0.144363 | -0.000382829 | 0.1666742741 | -2.320175758 | 6.7 | 1.86884 | 0.00190012 | 11.51587879 | 1.8 | 0.0001892115 | 0.00328769291
0.146329 | -0.000321309 | 0.1650548885 | -1.947327273 | 0.146353 | -0.000357804 | 0.1672058171 | -2.168509091 | 6.8 | 1.86882 | 0.00188411 | 11.41884848 | 1.9 | 0.0001878355 | 0.00347552841
0.148315 | -0.000347377 | 0.1685601316 | -2.105315152 | 0.148324 | -0.000363712 | 0.1695211354 | -2.204315152 | 6.9 | 1.86884 | 0.0018726 | 11.34909091 | 2 | 0.000185992 | 0.00366152041
0.150311 | -0.000333474 | 0.1697458647 | -2.021054545 | 0.150361 | -0.000340078 | 0.1701807458 | -2.061078788 | 7 | 1.86878 | 0.00184724 | 11.19539394 | 2.1 | 0.000184974 | 0.00384649441
0.152323 | -0.000327566 | 0.1714135465 | -1.985248485 | 0.152348 | -0.000348767 | 0.1726741408 | -2.113739394 | 7.1 | 1.86882 | 0.00185224 | 11.22569697 | 2.2 | 0.00018459 | 0.00403108441
0.154325 | -0.000310882 | 0.172443203 | -1.884133333 | 0.154351 | -0.000357804 | 0.1752038171 | -2.168509091 | 7.2 | 1.86877 | 0.00183956 | 11.14884848 | 2.3 | 0.00018283 | 0.00421391441
0.156311 | -0.000301151 | 0.1738620803 | -1.825157576 | 0.156374 | -0.000332084 | 0.1757278555 | -2.012630303 | 7.3 | 1.86879 | 0.00181704 | 11.01236364 | 2.4 | 0.0001810535 | 0.00439496791
0.158312 | -0.000300108 | 0.1758022942 | -1.818836364 | 0.158379 | -0.000349115 | 0.1787254222 | -2.115848485 | 7.4 | 1.86879 | 0.00180403 | 10.93351515 | 2.5 | 0.0001812455 | 0.00457621341
0.16034 | -0.000307754 | 0.1782759031 | -1.865175758 | 0.160369 | -0.000323395 | 0.1792164606 | -1.959969697 | 7.5 | 1.86881 | 0.00182088 | 11.03563636 | 2.6 | 0.000181821 | 0.00475803441
0.162332 | -0.000312968 | 0.180571775 | -1.896775758 | 0.162364 | -0.00029837 | 0.1797530036 | -1.80830303 | 7.6 | 1.8688 | 0.00181554 | 11.00327273 | 2.7 | 0.0001816205 | 0.00493965491
0.164314 | -0.000302888 | 0.1819663126 | -1.835684848 | 0.164353 | -0.000319572 | 0.1829776562 | -1.9368 | 7.7 | 1.86879 | 0.00181687 | 11.01133333 | 2.8 | 0.000181437 | 0.00512109191
0.166323 | -0.000304974 | 0.1840968847 | -1.848327273 | 0.166382 | -0.00031123 | 0.1845204844 | -1.886242424 | 7.8 | 1.86878 | 0.00181187 | 10.9810303 | 2.9 | 0.0001800775 | 0.00530116941
0.168291 | -0.000287943 | 0.185072318 | -1.745109091 | 0.168344 | -0.000326175 | 0.187353479 | -1.976818182 | 7.9 | 1.86879 | 0.00178968 | 10.84654545 | 3 | 0.0001790765 | 0.00548024591
0.170266 | -0.000270565 | 0.1860345282 | -1.639787879 | 0.170353 | -0.000325828 | 0.1893422558 | -1.974715152 | 8 | 1.86882 | 0.00179185 | 10.85969697 | 3.1 | 0.00017896 | 0.00565920591
0.17228 | -0.000277169 | 0.1884334093 | -1.679812121 | 0.172359 | -0.000316096 | 0.1907810749 | -1.915733333 | 8.1 | 1.86882 | 0.00178735 | 10.83242424 | 3.2 | 0.000176733 | 0.00583593891
0.174284 | -0.000277864 | 0.1904779139 | -1.684024242 | 0.174358 | -0.000311578 | 0.1925167658 | -1.888351515 | 8.2 | 1.86878 | 0.00174731 | 10.58975758 | 3.3 | 0.000175056 | 0.00601099491
0.176266 | -0.000288986 | 0.1931081041 | -1.751430303 | 0.176333 | -0.000328956 | 0.1955045557 | -1.993672727 | 8.3 | 1.86878 | 0.00175381 | 10.62915152 | 3.4 | 0.0001748555 | 0.00618585041
0.178236 | -0.000290724 | 0.1951793947 | -1.761963636 | 0.178309 | -0.00029698 | 0.1956169944 | -1.799878788 | 8.4 | 1.8688 | 0.0017433 | 10.56545455 | 3.5 | 0.000176107 | 0.00636195741
0.180285 | -0.000265699 | 0.1957699377 | -1.61029697 | 0.180345 | -0.000292809 | 0.1974099085 | -1.7746 | 8.5 | 1.86877 | 0.00177884 | 10.78084848 | 3.6 | 0.0001773915 | 0.00653934891
0.182295 | -0.000271955 | 0.1981445374 | -1.648212121 | 0.1823 | -0.000277169 | 0.1984534093 | -1.679812121 | 8.6 | 1.86878 | 0.00176899 | 10.72115152 | 3.7 | 0.0001755645 | 0.00671491341
0.18429 | -0.000276126 | 0.2003826233 | -1.673490909 | 0.184305 | -0.000273345 | 0.2002355466 | -1.656636364 | 8.7 | 1.86877 | 0.0017423 | 10.55939394 | 3.8 | 0.000175181 | 0.00689009441
0.18628 | -0.000254229 | 0.2010964661 | -1.540781818 | 0.186334 | -0.000311578 | 0.2044927658 | -1.888351515 | 8.8 | 1.86877 | 0.00176132 | 10.67466667 | 3.9 | 0.0001745305 | 0.00706462491
0.18827 | -0.000262918 | 0.203592861 | -1.593442424 | 0.18833 | -0.000268479 | 0.2039769561 | -1.627145455 | 8.9 | 1.8688 | 0.00172929 | 10.48054545 | 4 | 0.000173538 | 0.00723816291
0.190276 | -0.000276473 | 0.2063888464 | -1.675593939 | 0.190297 | -0.000257705 | 0.2053160474 | -1.561848485 | 9 | 1.86881 | 0.00174147 | 10.55436364 | 4.1 | 0.000173096 | 0.00741125891
0.192276 | -0.000265004 | 0.2077204331 | -1.606084848 | 0.192306 | -0.000264656 | 0.2077301517 | -1.603975758 | 9.1 | 1.8688 | 0.00172045 | 10.4269697 | 4.2 | 0.0001718615 | 0.00758312041
0.19423 | -0.00026987 | 0.2099580236 | -1.635575758 | 0.194304 | -0.000272998 | 0.2102143234 | -1.654533333 | 9.2 | 1.86878 | 0.00171678 | 10.40472727 | 4.3 | 0.000172979 | 0.00775609941
0.196254 | -0.000258748 | 0.2113338334 | -1.568169697 | 0.19631 | -0.000255619 | 0.2112074753 | -1.549206061 | 9.3 | 1.86881 | 0.0017428 | 10.56242424 | 4.4 | 0.00017262 | 0.00792871941
0.198288 | -0.000259095 | 0.2133880566 | -1.570272727 | 0.19829 | -0.000255619 | 0.2131874753 | -1.549206061 | 9.4 | 1.8688 | 0.0017096 | 10.36121212 | 4.5 | 0.0001721865 | 0.00810090591
0.200285 | -0.000254577 | 0.2151217476 | -1.542890909 | 0.200299 | -0.000262223 | 0.2155813564 | -1.589230303 | 9.5 | 1.86879 | 0.00173413 | 10.50987879 | 4.6 | 0.0001735795 | 0.00827448541
0.202265 | -0.000252144 | 0.2169599523 | -1.528145455 | 0.202299 | -0.000239631 | 0.2162646947 | -1.452309091 | 9.6 | 1.86878 | 0.00173746 | 10.53006061 | 4.7 | 0.000173179 | 0.00844766441
0.204254 | -0.000236851 | 0.2180576763 | -1.435460606 | 0.204311 | -0.000234766 | 0.2179931625 | -1.422824242 | 9.7 | 1.86881 | 0.00172612 | 10.46133333 | 4.8 | 0.000172904 | 0.00862056841
0.206245 | -0.000246583 | 0.2206158572 | -1.494442424 | 0.206311 | -0.000237198 | 0.2201348994 | -1.437563636 | 9.8 | 1.8688 | 0.00173196 | 10.49672727 | 4.9 | 0.000173229 | 0.00879379741
0.208263 | -0.000245192 | 0.2225527898 | -1.486012121 | 0.208301 | -0.000260833 | 0.2235023472 | -1.580806061 | 9.9 | 1.8688 | 0.00173262 | 10.50072727 | 5 | 0.0001719945 | 0.00896579191
0.210265 | -0.000226076 | 0.2234407093 | -1.370157576 | 0.210288 | -0.000256315 | 0.2252260382 | -1.553424242 | 10 | 1.86879 | 0.00170727 | 10.34709091 | 5.1 | 0.00017076 | 0.00913655191
0.212286 | -0.000217735 | 0.2249755958 | -1.319606061 | 0.212262 | -0.000241369 | 0.2263289853 | -1.462842424 | 10.1 | 1.86882 | 0.00170793 | 10.35109091 | 5.2 | 0.0001711935 | 0.00930774541
0.214261 | -0.000223296 | 0.2272746909 | -1.353309091 | 0.214261 | -0.000238936 | 0.2281861901 | -1.44809697 | 10.2 | 1.8688 | 0.00171594 | 10.39963636 | 5.3 | 0.000171402 | 0.00947914741
0.216231 | -0.000212869 | 0.2286370053 | -1.290115152 | 0.216292 | -0.000245192 | 0.2305817898 | -1.486012121 | 10.3 | 1.86879 | 0.0017121 | 10.37636364 | 5.4 | 0.000170351 | 0.00964949841
0.218266 | -0.00021843 | 0.2309961004 | -1.323818182 | 0.218314 | -0.000242412 | 0.2324417714 | -1.469163636 | 10.4 | 1.86882 | 0.00169492 | 10.27224242 | 5.5 | 0.000169242 | 0.00981874041
0.220229 | -0.000227119 | 0.2334654953 | -1.376478788 | 0.220279 | -0.000236503 | 0.2340623948 | -1.433351515 | 10.5 | 1.86881 | 0.00168992 | 10.24193939 | 5.6 | 0.0001687915 | 0.00998753191
0.222214 | -0.000211479 | 0.2345389961 | -1.281690909 | 0.222268 | -0.000245192 | 0.2365577898 | -1.486012121 | 10.6 | 1.86879 | 0.00168591 | 10.21763636 | 5.7 | 0.000169467 | 0.01015699891
0.224233 | -0.000227119 | 0.2374694953 | -1.376478788 | 0.224297 | -0.000250754 | 0.2389109431 | -1.519721212 | 10.7 | 1.86879 | 0.00170343 | 10.32381818 | 5.8 | 0.000170176 | 0.01032717491
0.226229 | -0.000205222 | 0.2381893382 | -1.243769697 | 0.226304 | -0.000243802 | 0.2405127806 | -1.477587879 | 10.8 | 1.86877 | 0.00170009 | 10.30357576 | 5.9 | 0.000168683 | 0.01049585791
0.228216 | -0.000203485 | 0.2400751058 | -1.233242424 | 0.228287 | -0.000212869 | 0.2406930053 | -1.290115152 | 10.9 | 1.86879 | 0.00167357 | 10.14284848 | 6 | 0.000168074 | 0.01066393191
0.230264 | -0.000187149 | 0.2411710437 | -1.134236364 | 0.230309 | -0.00021982 | 0.2431201096 | -1.332242424 | 11 | 1.8688 | 0.00168791 | 10.22975758 | 6.1 | 0.000168441 | 0.01083237291
0.232242 | -0.000209393 | 0.244445424 | -1.269048485 | 0.232312 | -0.000220863 | 0.2451838956 | -1.338563636 | 11.1 | 1.86879 | 0.00168091 | 10.18733333 | 7.1 | 0.001668815 | 0.01250118791
0.234217 | -0.000171508 | 0.2442124862 | -1.039442424 | 0.234282 | -0.000231637 | 0.2477818044 | -1.403860606 | 12.1 | 1.86881 | 0.00165672 | 10.04072727 | 8.1 | 0.00165705 | 0.01415823791
0.236232 | -0.000218777 | 0.2489823236 | -1.325921212 | 0.236287 | -0.000205918 | 0.248287901 | -1.247987879 | 13.1 | 1.8688 | 0.00165738 | 10.04472727 | 9.1 | 0.001664305 | 0.01582254291
0.238237 | -0.000225034 | 0.2513519815 | -1.363842424 | 0.238298 | -0.000218082 | 0.251007819 | -1.321709091 | 14.1 | 1.86879 | 0.00167123 | 10.12866667 | 10.1 | 0.00166948 | 0.01749202291
0.24022 | -0.000195838 | 0.2516334386 | -1.18689697 | 0.240303 | -0.000212521 | 0.2526887239 | -1.288006061 | 15.1 | 1.86879 | 0.00166773 | 10.10745455 | 11.1 | 0.00166339 | 0.01915541291
0.242211 | -0.000201747 | 0.2539688152 | -1.222709091 | 0.242304 | -0.000243107 | 0.256472276 | -1.473375758 | 16.1 | 1.86882 | 0.00165905 | 10.05484848 | 12.1 | 0.00166389 | 0.02081930291
0.244217 | -0.000213564 | 0.2566635099 | -1.294327273 | 0.244296 | -0.000238589 | 0.2582009669 | -1.445993939 | 17.1 | 1.86879 | 0.00166873 | 10.11351515 | 13.1 | 0.001662555 | 0.02248185791
0.246226 | -0.000179155 | 0.2566671534 | -1.085787879 | 0.24627 | -0.000227119 | 0.2595064953 | -1.376478788 | 18.1 | 1.86882 | 0.00165638 | 10.03866667 | 14.1 | 0.0016402 | 0.02412205791
0.248191 | -0.000197924 | 0.2597260107 | -1.199539394 | 0.248237 | -0.000202094 | 0.2600150383 | -1.224812121 | 19.1 | 1.86881 | 0.00162402 | 9.842545455 | 15.1 | 0.001621685 | 0.02574374291
0.250192 | -0.000165252 | 0.2598228866 | -1.001527273 | 0.250266 | -0.000218777 | 0.2630163236 | -1.325921212 | 20.1 | 1.86878 | 0.00161935 | 9.814242424 | 16.1 | 0.0016221 | 0.02736584291
0.252213 | -0.000174289 | 0.2623705629 | -1.05629697 | 0.252262 | -0.000205222 | 0.2642223382 | -1.243769697 | 21.1 | 1.86875 | 0.00162485 | 9.847575758 | 26.1 | 0.0160266 | 0.04339244291
0.254233 | -0.000187497 | 0.2651603252 | -1.136345455 | 0.254263 | -0.000208698 | 0.2664259194 | -1.264836364 | 31.1 | 1.86881 | 0.00158047 | 9.578606061 | 36.1 | 0.0160441 | 0.05943654291
0.256237 | -0.000181936 | 0.2668402301 | -1.102642424 | 0.256287 | -0.000195838 | 0.2677004386 | -1.18689697 | 41.1 | 1.86881 | 0.00162835 | 9.868787879 | 46.1 | 0.0163127 | 0.07574924291
0.258294 | -0.0001656 | 0.267945168 | -1.003636364 | 0.25833 | -0.000204527 | 0.2702498336 | -1.239557576 | 51.1 | 1.86878 | 0.00163419 | 9.904181818 | 56.1 | 0.0166639 | 0.09241314291
0.260283 | -0.00017846 | 0.2706836488 | -1.081575758 | 0.260279 | -0.000207308 | 0.2723609102 | -1.256412121 | 61.1 | 1.86878 | 0.00169859 | 10.29448485 | 66.1 | 0.01684745 | 0.1092605929
0.262267 | -0.000148569 | 0.2709256013 | -0.9004181818 | 0.262266 | -0.000196881 | 0.2737402247 | -1.193218182 | 71.1 | 1.8688 | 0.0016709 | 10.12666667 | 76.1 | 0.0167023 | 0.1259628929
0.264243 | -0.000196186 | 0.2756767201 | -1.189006061 | 0.264303 | -0.000195491 | 0.2756962155 | -1.184793939 | 81.1 | 1.86877 | 0.00166956 | 10.11854545 | 86.1 | 0.01681905 | 0.1427819429
0.266249 | -0.000152392 | 0.2751304058 | -0.9235878788 | 0.266318 | -0.000211826 | 0.2786632193 | -1.283793939 | 91.1 | 1.8688 | 0.00169425 | 10.26818182 | 96.1 | 0.0170526 | 0.1598345429
0.26826 | -0.000162472 | 0.2777288682 | -0.9846787879 | 0.268321 | -0.00018993 | 0.2793901204 | -1.151090909 | 101.1 | 1.86878 | 0.00171627 | 10.40163636 | 106.1 | 0.01699755 | 0.1768320929
0.270244 | -0.000182631 | 0.2808877347 | -1.106854545 | 0.270302 | -0.000198271 | 0.2818572339 | -1.201642424 | 111.1 | 1.86876 | 0.00168324 | 10.20145455 | 116.1 | 0.0168975 | 0.1937295929
0.272244 | -0.000157953 | 0.2814495008 | -0.9572909091 | 0.27226 | -0.000193753 | 0.2835519248 | -1.174260606 | 121.1 | 1.8688 | 0.00169626 | 10.28036364 | 216.1 | 0.1722115 | 0.3659410929
0.27424 | -0.000160734 | 0.2836075775 | -0.9741454545 | 0.274268 | -0.000201399 | 0.2860055337 | -1.2206 | 221.1 | 1.86879 | 0.00174797 | 10.59375758 | 316.1 | 0.171669 | 0.5376100929
0.276213 | -0.000174637 | 0.2863908444 | -1.058406061 | 0.276277 | -0.000176027 | 0.2865358536 | -1.066830303 | 321.1 | 1.86877 | 0.00168541 | 10.21460606 | 416.1 | 0.1690415 | 0.7066515929
0.278193 | -0.000161777 | 0.2876213636 | -0.9804666667 | 0.278255 | -0.000182631 | 0.2888987347 | -1.106854545 | 421.1 | 1.86875 | 0.00169542 | 10.27527273 | 516.1 | 0.169225 | 0.8758765929
0.280187 | -0.000163167 | 0.2896963728 | -0.9888909091 | 0.280258 | -0.000173941 | 0.2903952815 | -1.054187879 | 521.1 | 1.86878 | 0.00168908 | 10.23684848 | 616.1 | 0.1657965 | 1.041673093
0.282232 | -0.000165947 | 0.2919033912 | -1.005739394 | 0.282297 | -0.00017985 | 0.292778658 | -1.09 | 621.1 | 1.86879 | 0.00162685 | 9.85969697 | 716.1 | 0.1652875 | 1.206960593
0.284253 | -0.000163862 | 0.2938028774 | -0.9931030303 | 0.284303 | -0.000195838 | 0.2957164386 | -1.18689697 | 721.1 | 1.86876 | 0.0016789 | 10.17515152 | 816.1 | 0.1667055 | 1.373666093
0.286224 | -0.000138837 | 0.2943154204 | -0.8414363636 | 0.286283 | -0.000185064 | 0.2970685299 | -1.1216 | 821.1 | 1.86876 | 0.00165521 | 10.03157576 | 916.1 | 0.1644535 | 1.538119593
0.288251 | -0.000136404 | 0.2962006251 | -0.8266909091 | 0.288293 | -0.00017985 | 0.298774658 | -1.09 | 921.1 | 1.86872 | 0.00163386 | 9.902181818 | 1016.1 | 0.1636195 | 1.701739093
0.290225 | -0.000141965 | 0.2984987202 | -0.8603939394 | 0.290275 | -0.000179155 | 0.3007161534 | -1.085787879 | 1021.1 | 1.86877 | 0.00163853 | 9.930484848 | 1116.1 | 0.162552 | 1.864291093
0.292207 | -0.00013849 | 0.3002781972 | -0.8393333333 | 0.29228 | -0.000171161 | 0.3022552631 | -1.037339394 | 1121.1 | 1.86877 | 0.00161251 | 9.772787879 | 2116.1 | 1.57906 | 3.443351093
0.294222 | -0.000108599 | 0.3005511497 | -0.6581757576 | 0.294251 | -0.000149264 | 0.3029501059 | -0.904630303 | 2121.1 | 1.86878 | 0.00154561 | 9.367333333 | 3116.1 | 1.46578 | 4.909131093
0.296177 | -0.000123197 | 0.3033569212 | -0.7466484848 | 0.2962 | -0.000172204 | 0.3062360491 | -1.043660606 | 3121.1 | 1.86882 | 0.00138595 | 8.39969697 | 3600 | 0.664283403 | 5.573414496
0.298179 | -0.000125977 | 0.3055209396 | -0.7634969697 | 0.298217 | -0.000171508 | 0.3082124862 | -1.039442424 | 3605 | 1.86883 | 0.00135959 | 8.239939394 | -5 | -2.450660975 | 3.122753521
0.300196 | -0.000125977 | 0.3075379396 | -0.7634969697 | 0.300244 | -0.000161082 | 0.309631859 | -0.9762545455
0.302194 | -0.000119026 | 0.3091308353 | -0.721369697 | 0.302258 | -0.000152045 | 0.3111191826 | -0.9214848485
0.304184 | -0.000110337 | 0.3106144404 | -0.6687090909 | 0.304244 | -0.000172551 | 0.3143002723 | -1.045763636
0.306194 | -0.000110337 | 0.3126244404 | -0.6687090909 | 0.306225 | -0.000163862 | 0.3157748774 | -0.9931030303
0.308196 | -0.000105471 | 0.3143428499 | -0.6392181818 | 0.308252 | -0.000161429 | 0.3176600821 | -0.9783575758
0.310188 | -0.000113117 | 0.3167804588 | -0.6855575758 | 0.310255 | -0.000161777 | 0.3196833636 | -0.9804666667
0.312208 | -0.000114855 | 0.3189017494 | -0.6960909091 | 0.312257 | -0.000162472 | 0.3217258682 | -0.9846787879
0.314209 | -0.000124587 | 0.3214699304 | -0.7550727273 | 0.314284 | -0.000169076 | 0.3241377493 | -1.02470303
0.316174 | -9.01781e-05 | 0.3214295797 | -0.5465339394 | 0.31628 | -0.000161429 | 0.3256880821 | -0.9783575758
0.318155 | -8.49646e-05 | 0.3231067369 | -0.5149369697 | 0.318235 | -0.000141965 | 0.3265087202 | -0.8603939394
0.320205 | -9.88672e-05 | 0.3259669804 | -0.5991951515 | 0.320272 | -0.000159691 | 0.3295787915 | -0.9678242424
0.32222 | -9.85197e-05 | 0.3279617281 | -0.5970890909 | 0.322267 | -0.0001656 | 0.331918168 | -1.003636364
0.324131 | -0.000116941 | 0.3309463215 | -0.7087333333 | 0.324239 | -0.000125977 | 0.3315809396 | -0.7634969697
0.326175 | -0.000108599 | 0.3325041497 | -0.6581757576 | 0.326253 | -0.000140575 | 0.334445711 | -0.851969697
0.328175 | -7.31474e-05 | 0.3324380305 | -0.4433175758 | 0.328238 | -0.000160386 | 0.3375852961 | -0.9720363636
0.330182 | -6.58485e-05 | 0.3340196506 | -0.3990818182 | 0.330215 | -0.000163862 | 0.3397648774 | -0.9931030303
0.332206 | -8.73975e-05 | 0.3372995263 | -0.5296818182 | 0.332239 | -0.000150655 | 0.3410191734 | -0.9130606061
0.334203 | -6.37631e-05 | 0.3379191135 | -0.3864430303 | 0.334244 | -0.000148569 | 0.3429026013 | -0.9004181818
0.336186 | -9.19159e-05 | 0.3415428587 | -0.5570660606 | 0.336211 | -0.000163167 | 0.3457203728 | -0.9888909091
0.338162 | -8.4617e-05 | 0.3430934788 | -0.512830303 | 0.338198 | -0.000140923 | 0.3464109924 | -0.8540787879
0.340147 | -6.20252e-05 | 0.3437618287 | -0.375910303 | 0.340208 | -0.000148569 | 0.3488666013 | -0.9004181818
0.342165 | -7.14095e-05 | 0.3463267457 | -0.4327848485 | 0.342203 | -0.000130496 | 0.3498083069 | -0.7908848485
0.34415 | -8.11414e-05 | 0.3488789208 | -0.4917660606 | 0.344174 | -0.000131191 | 0.3518198115 | -0.7950969697
0.34615 | -7.34949e-05 | 0.3504332828 | -0.4454236364 | 0.346169 | -0.000145093 | 0.35462502 | -0.8793515152
0.348154 | -6.72387e-05 | 0.3520726714 | -0.4075072727 | 0.348178 | -0.000146484 | 0.3567150875 | -0.8877818182
0.350154 | -7.10619e-05 | 0.3542954875 | -0.4306781818 | 0.350188 | -0.000125282 | 0.357489435 | -0.7592848485
0.352134 | -6.0635e-05 | 0.3556678078 | -0.3674848485 | 0.352185 | -0.00012424 | 0.3594257072 | -0.752969697
0.354111 | -8.4617e-05 | 0.3590424788 | -0.512830303 | 0.354182 | -0.000116593 | 0.36097704 | -0.7066242424
0.356129 | -7.27998e-05 | 0.3603717723 | -0.4412109091 | 0.356201 | -0.000124935 | 0.3634822118 | -0.7571818182
0.358125 | -6.55009e-05 | 0.3619423925 | -0.3969751515 | 0.358207 | -0.000122502 | 0.3653464166 | -0.7424363636
0.36015 | -7.69706e-05 | 0.3646358466 | -0.4664884848 | 0.360204 | -0.000120069 | 0.3672016213 | -0.7276909091
0.362136 | -7.87084e-05 | 0.3667231256 | -0.4770206061 | 0.362197 | -0.000117983 | 0.3690730492 | -0.7150484848
0.364124 | -6.72387e-05 | 0.3680426714 | -0.4075072727 | 0.364149 | -0.000128063 | 0.3716125116 | -0.7761393939
0.366134 | -4.98604e-05 | 0.3690398641 | -0.3021842424 | 0.366159 | -0.00012702 | 0.3735617256 | -0.7698181818
0.368119 | -5.29885e-05 | 0.3712071698 | -0.3211424242 | 0.368175 | -0.000113117 | 0.3747674588 | -0.6855575758
0.370116 | -6.58485e-05 | 0.3739536506 | -0.3990818182 | 0.370149 | -0.000124587 | 0.3774099304 | -0.7550727273
0.372125 | -7.45376e-05 | 0.3764690513 | -0.4517430303 | 0.372176 | -0.000113465 | 0.3787887402 | -0.6876666667
0.374124 | -6.37631e-05 | 0.3778401135 | -0.3864430303 | 0.374182 | -0.000106514 | 0.3803896359 | -0.6455393939
0.376128 | -5.64642e-05 | 0.3794187336 | -0.3422072727 | 0.37614 | -0.000109294 | 0.3825096543 | -0.6623878788
0.378087 | -7.6623e-05 | 0.3825525884 | -0.4643818182 | 0.378137 | -0.000120416 | 0.3851548445 | -0.7297939394
0.380085 | -5.54215e-05 | 0.383314965 | -0.3358878788 | 0.380152 | -0.000116941 | 0.3869673215 | -0.7087333333
0.382092 | -6.30679e-05 | 0.3857675972 | -0.382229697 | 0.382156 | -0.000109989 | 0.3885661589 | -0.6666
0.384112 | -4.25615e-05 | 0.3865924842 | -0.2579484848 | 0.384168 | -0.000133276 | 0.3919353253 | -0.8077333333
0.386073 | -5.88972e-05 | 0.3895055288 | -0.3569527273 | 0.386163 | -0.000117288 | 0.3929985446 | -0.7108363636
0.388079 | -5.50739e-05 | 0.3912887069 | -0.3337812121 | 0.388173 | -0.000135709 | 0.3960821205 | -0.8224787879
0.39013 | -7.419e-05 | 0.3944537932 | -0.4496363636 | 0.390176 | -0.000122154 | 0.3972951351 | -0.7403272727
0.392084 | -8.77451e-05 | 0.3971977844 | -0.5317884848 | 0.392132 | -0.000132581 | 0.3998588207 | -0.8035212121
0.394066 | -7.83608e-05 | 0.3986328674 | -0.4749139394 | 0.394145 | -0.000124935 | 0.4014262118 | -0.7571818182
0.396106 | -4.15188e-05 | 0.3985257157 | -0.2516290909 | 0.39616 | -0.000147526 | 0.4047578153 | -0.8940969697
0.398118 | -4.53421e-05 | 0.4007605376 | -0.2748006061 | 0.398128 | -0.000134666 | 0.4059763345 | -0.8161575758
0.400107 | -6.44582e-05 | 0.4038636239 | -0.3906557576 | 0.400129 | -0.000152392 | 0.4090104058 | -0.9235878788
0.402091 | -4.74275e-05 | 0.4048550747 | -0.2874393939 | 0.40214 | -0.00011138 | 0.4086312264 | -0.675030303
0.404114 | -4.70799e-05 | 0.4068578166 | -0.2853327273 | 0.404112 | -0.000139532 | 0.412243925 | -0.8456484848
0.40609 | -3.73481e-05 | 0.4082666473 | -0.2263521212 | 0.406118 | -0.000119026 | 0.4130548353 | -0.721369697
0.408065 | -3.70005e-05 | 0.4102213891 | -0.2242454545 | 0.408132 | -0.000123544 | 0.4153321443 | -0.7487515152
0.41008 | -3.90859e-05 | 0.4123579263 | -0.2368842424 | 0.410107 | -0.000140923 | 0.4183199924 | -0.8540787879
0.412114 | -2.06649e-05 | 0.4133183504 | -0.1252418182 | 0.412127 | -0.000131886 | 0.4198133161 | -0.7993090909
0.414087 | -3.63054e-05 | 0.4162028787 | -0.2200327273 | 0.414118 | -0.000107556 | 0.4203863637 | -0.6518545455
0.416054 | -5.8202e-05 | 0.4194460126 | -0.3527393939 | 0.416149 | -0.000131886 | 0.4238353161 | -0.7993090909
0.418074 | -4.2214e-05 | 0.4205342319 | -0.2558424242 | 0.418146 | -0.00011416 | 0.4247992448 | -0.6918787879
0.42003 | -3.70005e-05 | 0.4221863891 | -0.2242454545 | 0.420121 | -0.000109989 | 0.4265311589 | -0.6666
0.422086 | -4.15188e-05 | 0.4245057157 | -0.2516290909 | 0.422155 | -0.000104081 | 0.4282208407 | -0.6307939394
0.424059 | -3.21345e-05 | 0.4259317987 | -0.1947545455 | 0.424126 | -0.000103038 | 0.4301310546 | -0.6244727273
0.426058 | -4.36042e-05 | 0.4285992528 | -0.2642678788 | 0.426107 | -0.000113813 | 0.4327400216 | -0.6897757576
0.42808 | -4.2214e-05 | 0.4305402319 | -0.2558424242 | 0.42812 | -0.000101648 | 0.4340440454 | -0.6160484848
0.430059 | -6.02874e-05 | 0.4335725497 | -0.3653781818 | 0.430114 | -0.000106861 | 0.4363418591 | -0.6476424242
0.432039 | -4.88177e-05 | 0.4348840956 | -0.2958648485 | 0.432115 | -8.705e-05 | 0.437188274 | -0.5275757576
0.434026 | -3.83908e-05 | 0.4362634158 | -0.2326715152 | 0.434083 | -0.000116941 | 0.4408983215 | -0.7087333333
0.436081 | -3.35248e-05 | 0.4380348253 | -0.2031806061 | 0.43613 | -6.68912e-05 | 0.4400284191 | -0.4054012121
0.438054 | -1.47563e-05 | 0.4389139972 | -0.08943212121 | 0.438127 | -9.40013e-05 | 0.4436053958 | -0.5697048485
0.440045 | -2.41406e-05 | 0.4414519142 | -0.1463066667 | 0.440095 | -9.40013e-05 | 0.4455733958 | -0.5697048485
0.442082 | -4.11713e-05 | 0.4444814634 | -0.2495230303 | 0.442107 | -0.000108947 | 0.4484564312 | -0.6602848485
0.444071 | -4.36042e-05 | 0.4466122528 | -0.2642678788 | 0.4441 | -9.19159e-05 | 0.4494568587 | -0.5570660606
0.446052 | -2.48357e-05 | 0.4474994246 | -0.1505193939 | 0.446116 | -0.000105123 | 0.4522425684 | -0.6371090909
0.448064 | -4.32567e-05 | 0.4505850005 | -0.2621618182 | 0.448114 | -7.87084e-05 | 0.4527011256 | -0.4770206061
0.450063 | -4.49945e-05 | 0.4526852795 | -0.2726939394 | 0.450101 | -0.000125977 | 0.4574429396 | -0.7634969697
0.45201 | -2.69211e-05 | 0.4535789617 | -0.1631581818 | 0.452078 | -0.000100257 | 0.457920978 | -0.6076181818
0.45404 | -3.24822e-05 | 0.4559330626 | -0.1968618182 | 0.454098 | -9.81721e-05 | 0.45981947 | -0.5949824242
0.456042 | -3.24822e-05 | 0.4579350626 | -0.1968618182 | 0.456094 | -9.15684e-05 | 0.4614306064 | -0.55496
0.458062 | -2.76162e-05 | 0.4596714721 | -0.1673709091 | 0.458099 | -9.15684e-05 | 0.4634356064 | -0.55496
0.460041 | -4.15188e-05 | 0.4624607157 | -0.2516290909 | 0.460124 | -0.000115898 | 0.4668785354 | -0.7024121212
0.462069 | -1.23233e-05 | 0.4627872019 | -0.07468666667 | 0.462102 | -9.99099e-05 | 0.467924749 | -0.6055145455
0.46406 | -2.06649e-05 | 0.4652643504 | -0.1252418182 | 0.464081 | -0.000130496 | 0.4716863069 | -0.7908848485
0.466063 | -1.44087e-05 | 0.466902739 | -0.08732545455 | 0.466101 | -0.000130843 | 0.47372653 | -0.7929878788
0.468048 | -3.63417e-06 | 0.4682597994 | -0.02202527273 | 0.468088 | -0.00010269 | 0.4740727732 | -0.6223636364
0.470049 | -8.84763e-06 | 0.4705646399 | -0.053622 | 0.470091 | -0.00011277 | 0.4766632356 | -0.6834545455
0.472019 | -5.372e-06 | 0.4723320802 | -0.03255757576 | 0.472072 | -0.000108599 | 0.4784011497 | -0.6581757576
0.474008 | -3.59578e-05 | 0.4761036206 | -0.2179260606 | 0.474076 | -0.00011138 | 0.4805672264 | -0.675030303
0.476018 | -1.3366e-05 | 0.4767969705 | -0.08100606061 | 0.47608 | -0.000105123 | 0.4822065684 | -0.6371090909
0.478017 | -8.15252e-06 | 0.4784921289 | -0.04940921212 | 0.478038 | -0.000105471 | 0.4841848499 | -0.6392181818
0.479996 | -7.80496e-06 | 0.4804508731 | -0.04730278788 | 0.480029 | -9.85197e-05 | 0.4857707281 | -0.5970890909
0.481987 | -4.67684e-06 | 0.4822595662 | -0.02834448485 | 0.482023 | -0.000130148 | 0.4896080254 | -0.7887757576
0.48402 | -1.92746e-05 | 0.4851433237 | -0.1168157576 | 0.484026 | -0.000135014 | 0.4918946159 | -0.8182666667
0.486058 | -2.27503e-05 | 0.4873838875 | -0.1378806061 | 0.48609 | -0.000120764 | 0.4931281259 | -0.7319030303
0.488041 | -1.75368e-05 | 0.4890630447 | -0.1062836364 | 0.48808 | -0.000118678 | 0.4949965538 | -0.7192606061
0.49 | -1.44087e-05 | 0.490839739 | -0.08732545455 | 0.490072 | -0.000129105 | 0.4975962394 | -0.7824545455
0.491972 | 1.57934e-06 | 0.4918799561 | 0.009571757576 | 0.492062 | -0.000115203 | 0.4987760308 | -0.6982
0.494015 | 1.23178e-06 | 0.4939432119 | 0.007465333333 | 0.494058 | -0.000108251 | 0.5003668683 | -0.6560666667
0.496002 | 3.31715e-06 | 0.4958086765 | 0.02010393939 | 0.496027 | -0.000107556 | 0.5022953637 | -0.6518545455
0.497974 | -8.50009e-06 | 0.4984693852 | -0.05151569697 | 0.498012 | -0.000108599 | 0.5043411497 | -0.6581757576
0.499988 | -1.99698e-05 | 0.5011518399 | -0.1210290909 | 0.500009 | -0.000112422 | 0.5065609542 | -0.6813454545
0.501977 | -2.3793e-05 | 0.503363656 | -0.1442 | 0.502032 | -9.7477e-05 | 0.5077129596 | -0.590769697
0.503963 | -1.71892e-05 | 0.5049647866 | -0.1041769697 | 0.504025 | -8.11414e-05 | 0.5087539208 | -0.4917660606
0.505962 | -2.90065e-05 | 0.5076524988 | -0.1757969697 | 0.506039 | -8.91354e-05 | 0.5112338111 | -0.5402145455
0.507994 | 5.75011e-06 | 0.5076588836 | 0.03484915152 | 0.50803 | -7.52328e-05 | 0.5124145676 | -0.4559563636
0.509976 | -2.69211e-05 | 0.5115449617 | -0.1631581818 | 0.510016 | -7.80133e-05 | 0.5145626151 | -0.4728078788
0.512035 | -1.71892e-05 | 0.5130367866 | -0.1041769697 | 0.512067 | -6.93241e-05 | 0.5161072085 | -0.4201460606
0.514009 | -1.61465e-05 | 0.514950018 | -0.09785757576 | 0.514018 | -9.05257e-05 | 0.5192938378 | -0.5486406061
0.516019 | -8.53617e-07 | 0.5160687488 | -0.005173436364 | 0.516009 | -8.07938e-05 | 0.5207176627 | -0.4896593939
0.518034 | -9.54279e-06 | 0.5185901538 | -0.05783509091 | 0.518003 | -8.00987e-05 | 0.5226711522 | -0.4854466667
0.52002 | 6.44524e-06 | 0.5196443714 | 0.03906206061 | 0.520031 | -7.00192e-05 | 0.524111719 | -0.4243587879
0.521992 | -1.68417e-05 | 0.5229735343 | -0.1020709091 | 0.522035 | -7.24522e-05 | 0.5262575142 | -0.4391042424
0.523982 | -1.02379e-05 | 0.5245786648 | -0.06204787879 | 0.524051 | -7.73181e-05 | 0.5285570989 | -0.4685945455
0.525988 | -1.85795e-05 | 0.5270708133 | -0.1126030303 | 0.526015 | -8.98305e-05 | 0.5312503215 | -0.5444272727
0.528012 | 1.23178e-06 | 0.5279402119 | 0.007465333333 | 0.528072 | -6.89766e-05 | 0.5320919562 | -0.41804
0.530021 | -3.28658e-06 | 0.5302125419 | -0.01991866667 | 0.530045 | -8.18365e-05 | 0.5348144312 | -0.4959787879
0.532024 | -1.37136e-05 | 0.5328232286 | -0.08311272727 | 0.532062 | -7.31474e-05 | 0.5363250305 | -0.4433175758
0.53403 | -8.50009e-06 | 0.5345253852 | -0.05151569697 | 0.534057 | -7.6623e-05 | 0.5385225884 | -0.4643818182
0.53603 | 1.89081e-07 | 0.5360189804 | 0.001145945455 | 0.536049 | -9.22635e-05 | 0.5414261168 | -0.5591727273
0.53804 | 3.66474e-06 | 0.537826419 | 0.02221054545 | 0.538095 | -8.4617e-05 | 0.5430264788 | -0.512830303
0.540036 | -1.85795e-05 | 0.5411188133 | -0.1126030303 | 0.540079 | -9.12208e-05 | 0.5453953482 | -0.5528533333
0.542001 | -8.50009e-06 | 0.5424963852 | -0.05151569697 | 0.542037 | -7.83608e-05 | 0.5466038674 | -0.4749139394
0.544004 | -2.136e-05 | 0.5452488608 | -0.1294545455 | 0.544045 | -9.43489e-05 | 0.5495436539 | -0.5718115152
0.546009 | 2.55614e-05 | 0.5445192816 | 0.1549175758 | 0.546038 | -0.000108947 | 0.5523874312 | -0.6602848485
0.547983 | -9.19522e-06 | 0.5485188974 | -0.05572860606 | 0.548026 | -8.80927e-05 | 0.5531600426 | -0.5338951515
0.549993 | 1.23178e-06 | 0.5499212119 | 0.007465333333 | 0.550009 | -8.21841e-05 | 0.5547986893 | -0.4980854545
0.552023 | -1.40611e-05 | 0.5528424809 | -0.08521878788 | 0.552012 | -8.11414e-05 | 0.5567409208 | -0.4917660606
0.554015 | 6.0977e-06 | 0.553659626 | 0.03695575758 | 0.554022 | -7.52328e-05 | 0.5584065676 | -0.4559563636
0.555995 | 1.57934e-06 | 0.5559029561 | 0.009571757576 | 0.556015 | -8.73975e-05 | 0.5611085263 | -0.5296818182
0.557976 | -1.20121e-06 | 0.5580460065 | -0.007280060606 | 0.557995 | -6.55009e-05 | 0.5618123925 | -0.3969751515
0.55996 | 6.44524e-06 | 0.5595843714 | 0.03906206061 | 0.559935 | -9.40013e-05 | 0.5654133958 | -0.5697048485
0.561983 | -1.20121e-06 | 0.5620530065 | -0.007280060606 | 0.561954 | -8.32268e-05 | 0.5668044579 | -0.5044048485
0.563989 | 3.66474e-06 | 0.563775419 | 0.02221054545 | 0.564002 | -6.48058e-05 | 0.567778882 | -0.3927624242
0.565976 | -2.41406e-05 | 0.5673829142 | -0.1463066667 | 0.566031 | -7.17571e-05 | 0.5702130038 | -0.4348915152
0.567957 | -3.63054e-05 | 0.5700728787 | -0.2200327273 | 0.568054 | -9.46964e-05 | 0.5735729062 | -0.5739175758
0.569911 | -4.18664e-05 | 0.5723509738 | -0.2537357576 | 0.57003 | -9.88672e-05 | 0.5757919804 | -0.5991951515
0.571926 | -3.94334e-05 | 0.5742241786 | -0.238990303 | 0.572027 | -0.0001013 | 0.577930764 | -0.6139393939
0.573934 | -2.9354e-05 | 0.5756447511 | -0.1779030303 | 0.574017 | -9.29586e-05 | 0.5794346272 | -0.5633854545
0.575929 | -2.48357e-05 | 0.5773764246 | -0.1505193939 | 0.576025 | -9.29586e-05 | 0.5814426272 | -0.5633854545
0.577949 | -1.64941e-05 | 0.5789102761 | -0.09996424242 | 0.578002 | -9.85197e-05 | 0.5837437281 | -0.5970890909
0.579915 | -4.08237e-05 | 0.5822942052 | -0.2474163636 | 0.580011 | -0.000100953 | 0.5858945408 | -0.6118363636
0.58191 | -1.09331e-05 | 0.5825471811 | -0.06626121212 | 0.581983 | -9.60867e-05 | 0.5875829329 | -0.5823436364
0.583917 | -2.10125e-05 | 0.5851416085 | -0.1273484848 | 0.583995 | -0.000101648 | 0.5899190454 | -0.6160484848
0.58591 | -1.02379e-05 | 0.5865066648 | -0.06204787879 | 0.585989 | -7.69706e-05 | 0.5904748466 | -0.4664884848
0.587972 | -5.02443e-06 | 0.5882648238 | -0.03045109091 | 0.587993 | -6.34155e-05 | 0.5916888553 | -0.3843363636
0.589992 | -1.40611e-05 | 0.5908114809 | -0.08521878788 | 0.590014 | -8.91354e-05 | 0.5952088111 | -0.5402145455
0.59197 | 2.96961e-06 | 0.5917969311 | 0.01799763636 | 0.592021 | -8.49646e-05 | 0.5969727369 | -0.5149369697
0.593959 | 1.92689e-06 | 0.5938467009 | 0.01167812121 | 0.594016 | -7.14095e-05 | 0.5981777457 | -0.4327848485
0.595933 | -1.85795e-05 | 0.5970158133 | -0.1126030303 | 0.595963 | -0.000106514 | 0.6021706359 | -0.6455393939
0.597944 | -2.136e-05 | 0.5991888608 | -0.1294545455 | 0.597951 | -6.09825e-05 | 0.6015050601 | -0.3695909091
0.599931 | -1.09331e-05 | 0.6005681811 | -0.06626121212 | 0.599953 | -7.69706e-05 | 0.6044388466 | -0.4664884848
0.601933 | 7.48796e-06 | 0.6014966017 | 0.04538157576 | 0.601948 | -7.87084e-05 | 0.6065351256 | -0.4770206061
0.603939 | 1.58295e-05 | 0.6030164567 | 0.09593636364 | 0.603952 | -6.93241e-05 | 0.6079922085 | -0.4201460606
0.605939 | -3.28658e-06 | 0.6061305419 | -0.01991866667 | 0.605937 | -9.05257e-05 | 0.6112128378 | -0.5486406061
0.607942 | -2.48357e-05 | 0.6093894246 | -0.1505193939 | 0.607922 | -6.51533e-05 | 0.6117191343 | -0.3948684848
0.609923 | 6.44524e-06 | 0.6095473714 | 0.03906206061 | 0.609941 | -4.98604e-05 | 0.6128468641 | -0.3021842424
0.61191 | -2.55308e-05 | 0.613397935 | -0.1547321212 | 0.611945 | -5.50739e-05 | 0.6151547069 | -0.3337812121
0.613948 | -1.47563e-05 | 0.6148079972 | -0.08943212121 | 0.613993 | -7.34949e-05 | 0.6182762828 | -0.4454236364
0.615904 | -1.58509e-07 | 0.6159132379 | -0.0009606606061 | 0.615978 | -6.30679e-05 | 0.6196535972 | -0.382229697
0.6179 | -3.10919e-05 | 0.6197120359 | -0.1884357576 | 0.617966 | -5.40312e-05 | 0.6211149383 | -0.3274618182
0.61992 | -1.54514e-05 | 0.6208205076 | -0.09364484848 | 0.619988 | -6.37631e-05 | 0.6237041135 | -0.3864430303
0.621924 | -1.58509e-07 | 0.6219332379 | -0.0009606606061 | 0.622002 | -5.54215e-05 | 0.625231965 | -0.3358878788
0.623921 | -3.00492e-05 | 0.6256722674 | -0.1821163636 | 0.623991 | -4.2214e-05 | 0.6264512319 | -0.2558424242
0.625914 | -3.90859e-05 | 0.6281919263 | -0.2368842424 | 0.625889 | -6.13301e-05 | 0.6294633182 | -0.3716975758
0.62792 | -8.84763e-06 | 0.6284356399 | -0.053622 | 0.627925 | -5.75069e-05 | 0.6312765021 | -0.3485266667
0.629943 | 1.57934e-06 | 0.6298509561 | 0.009571757576 | 0.629936 | -6.82814e-05 | 0.63391544 | -0.4138266667
0.63193 | -2.79638e-05 | 0.6335597303 | -0.1694775758 | 0.631948 | -7.9056e-05 | 0.6365553837 | -0.4791272727
0.633855 | 2.96961e-06 | 0.6336819311 | 0.01799763636 | 0.633952 | -5.92447e-05 | 0.6374047811 | -0.3590587879
0.635865 | -6.41469e-06 | 0.6362388481 | -0.03887690909 | 0.635946 | -7.73181e-05 | 0.6404520989 | -0.4685945455
0.637866 | -3.31773e-05 | 0.639799573 | -0.2010745455 | 0.637916 | -7.55803e-05 | 0.6423208199 | -0.4580624242
0.63991 | 2.62202e-06 | 0.6397571887 | 0.0158910303 | 0.64 | -5.99399e-05 | 0.6434932974 | -0.3632721212
0.641909 | -1.89634e-06 | 0.6420195187 | -0.0114929697 | 0.641979 | -8.11414e-05 | 0.6467079208 | -0.4917660606
0.643881 | 1.44393e-05 | 0.6430394776 | 0.08751090909 | 0.643938 | -6.51533e-05 | 0.6477351343 | -0.3948684848
0.645899 | 9.57333e-06 | 0.6453410663 | 0.05802018182 | 0.645968 | -6.37631e-05 | 0.6496841135 | -0.3864430303
0.647888 | 1.33966e-05 | 0.6471072462 | 0.08119151515 | 0.64796 | -7.38425e-05 | 0.6522635409 | -0.447530303
0.649907 | -9.89035e-06 | 0.6504834096 | -0.05994151515 | 0.649958 | -6.93241e-05 | 0.6539982085 | -0.4201460606
0.651927 | 1.5482e-05 | 0.651024709 | 0.09383030303 | 0.651967 | -7.00192e-05 | 0.656047719 | -0.4243587879
0.65385 | 2.17382e-05 | 0.6525830977 | 0.1317466667 | 0.653969 | -4.11713e-05 | 0.6563684634 | -0.2495230303
0.65587 | -7.80496e-06 | 0.6563248731 | -0.04730278788 | 0.655962 | -4.91653e-05 | 0.6588273537 | -0.2979715152
0.657872 | -1.02379e-05 | 0.6584686648 | -0.06204787879 | 0.657898 | -5.5769e-05 | 0.6611482173 | -0.3379939394
0.659903 | -1.75368e-05 | 0.6609250447 | -0.1062836364 | 0.659922 | -6.96717e-05 | 0.6639824667 | -0.4222527273
0.661885 | -1.26709e-05 | 0.6626234601 | -0.07679333333 | 0.661905 | -6.51533e-05 | 0.6657021343 | -0.3948684848
0.663876 | -1.09331e-05 | 0.6645131811 | -0.06626121212 | 0.66394 | -6.51533e-05 | 0.6677371343 | -0.3948684848
0.665897 | 3.11224e-05 | 0.6640831865 | 0.1886206061 | 0.665955 | -7.83608e-05 | 0.6705218674 | -0.4749139394
0.667912 | -6.06713e-06 | 0.6682655923 | -0.03677048485 | 0.667953 | -8.35743e-05 | 0.6728237102 | -0.5065109091
0.669913 | 1.86101e-05 | 0.6688284034 | 0.1127884848 | 0.66994 | -7.31474e-05 | 0.6742030305 | -0.4433175758
0.67186 | 1.23539e-05 | 0.6711400147 | 0.07487212121 | 0.671936 | -6.23728e-05 | 0.6755710868 | -0.3780169697
0.673862 | 6.79283e-06 | 0.6734661139 | 0.04116866667 | 0.673902 | -6.65436e-05 | 0.677780161 | -0.4032945455
0.675868 | 1.61771e-05 | 0.6749251986 | 0.0980430303 | 0.675911 | -4.67323e-05 | 0.6786345584 | -0.2832260606
0.677859 | 3.84213e-05 | 0.6756198066 | 0.2328563636 | 0.677907 | -7.10619e-05 | 0.6820484875 | -0.4306781818
0.679859 | 2.3476e-05 | 0.6784908187 | 0.1422787879 | 0.679919 | -8.18365e-05 | 0.6846884312 | -0.4959787879
0.681863 | 3.31715e-06 | 0.6816696765 | 0.02010393939 | 0.681925 | -8.4617e-05 | 0.6868564788 | -0.512830303
0.683811 | 2.17382e-05 | 0.6825440977 | 0.1317466667 | 0.683902 | -6.23728e-05 | 0.6875370868 | -0.3780169697
0.685822 | -1.47563e-05 | 0.6866819972 | -0.08943212121 | 0.685899 | -8.42694e-05 | 0.6908102206 | -0.5107236364
0.68784 | 3.25127e-05 | 0.6859451598 | 0.1970466667 | 0.687892 | -7.17571e-05 | 0.6920740038 | -0.4348915152
0.68985 | 1.68722e-05 | 0.6888666882 | 0.1022557576 | 0.689879 | -7.24522e-05 | 0.6941015142 | -0.4391042424
0.691898 | -3.63417e-06 | 0.6921097994 | -0.02202527273 | 0.691893 | -6.93241e-05 | 0.6959332085 | -0.4201460606
0.693829 | -1.12806e-05 | 0.6944864334 | -0.06836727273 | 0.693914 | -5.61166e-05 | 0.6971844754 | -0.3401006061
0.695813 | 2.24333e-05 | 0.6945055873 | 0.1359593939 | 0.695848 | -5.71593e-05 | 0.699179244 | -0.34642
0.697855 | 3.07749e-05 | 0.6960614388 | 0.1865145455 | 0.697896 | -4.84702e-05 | 0.7007208433 | -0.2937587879
0.699868 | 1.23539e-05 | 0.6991480147 | 0.07487212121 | 0.699872 | -4.98604e-05 | 0.7027778641 | -0.3021842424
0.701864 | 8.84188e-07 | 0.7018124695 | 0.005358715152 | 0.701891 | -4.49945e-05 | 0.7045132795 | -0.2726939394
0.703815 | -1.30184e-05 | 0.7045737124 | -0.07889939394 | 0.703907 | -5.71593e-05 | 0.707238244 | -0.34642
0.705841 | -9.19522e-06 | 0.7063768974 | -0.05572860606 | 0.705917 | -4.29091e-05 | 0.7084177423 | -0.2600551515
0.707857 | -1.47563e-05 | 0.7087169972 | -0.08943212121 | 0.707895 | -5.50739e-05 | 0.7111047069 | -0.3337812121
0.709845 | 6.44524e-06 | 0.7094693714 | 0.03906206061 | 0.709878 | -5.47263e-05 | 0.7130674488 | -0.3316745455
0.71184 | 2.17382e-05 | 0.7105730977 | 0.1317466667 | 0.711883 | -7.24522e-05 | 0.7161055142 | -0.4391042424
0.713815 | -1.30184e-05 | 0.7145737124 | -0.07889939394 | 0.71387 | -6.44582e-05 | 0.7176266239 | -0.3906557576
0.715865 | 3.31715e-06 | 0.7156716765 | 0.02010393939 | 0.715928 | -6.55009e-05 | 0.7197453925 | -0.3969751515
0.717837 | 1.92689e-06 | 0.7177247009 | 0.01167812121 | 0.717879 | -9.92148e-05 | 0.7236612385 | -0.6013018182
0.719847 | -1.61465e-05 | 0.720788018 | -0.09785757576 | 0.719885 | -0.000101995 | 0.7258292686 | -0.6181515152
0.721819 | -3.63417e-06 | 0.7220307994 | -0.02202527273 | 0.721878 | -9.01781e-05 | 0.7271335797 | -0.5465339394
0.723836 | -6.41469e-06 | 0.7242098481 | -0.03887690909 | 0.723891 | -8.32268e-05 | 0.7287414579 | -0.5044048485
0.725836 | -7.45739e-06 | 0.7262706167 | -0.04519630303 | 0.725834 | -8.84403e-05 | 0.7309883007 | -0.5360018182
0.727828 | -5.02443e-06 | 0.7281208238 | -0.03045109091 | 0.727815 | -7.87084e-05 | 0.7324021256 | -0.4770206061
0.72984 | -9.89035e-06 | 0.7304164096 | -0.05994151515 | 0.729855 | -8.32268e-05 | 0.7347054579 | -0.5044048485
0.731845 | -1.58509e-07 | 0.7318542379 | -0.0009606606061 | 0.731854 | -7.97511e-05 | 0.7365018941 | -0.48334
0.733803 | 4.01228e-06 | 0.7335691643 | 0.02431684848 | 0.733862 | -0.000104081 | 0.7399278407 | -0.6307939394
0.735832 | -1.02379e-05 | 0.7364286648 | -0.06204787879 | 0.735874 | -9.64343e-05 | 0.741494191 | -0.584450303
0.737817 | -8.15252e-06 | 0.7382921289 | -0.04940921212 | 0.737865 | -7.9056e-05 | 0.7424723837 | -0.4791272727
0.73981 | 2.59089e-05 | 0.7383000293 | 0.1570236364 | 0.739858 | -9.88672e-05 | 0.7456199804 | -0.5991951515
0.741861 | 1.61771e-05 | 0.7409181986 | 0.0980430303 | 0.741909 | -8.14889e-05 | 0.7466581731 | -0.4938721212
0.743829 | -1.58509e-07 | 0.7438382379 | -0.0009606606061 | 0.743889 | -7.03668e-05 | 0.7479899771 | -0.4264654545
0.74577 | 3.66474e-06 | 0.745556419 | 0.02221054545 | 0.745848 | -7.45376e-05 | 0.7501920513 | -0.4517430303
0.747773 | -2.30979e-05 | 0.7491191456 | -0.1399872727 | 0.747825 | -6.41106e-05 | 0.7515613658 | -0.3885490909
0.749764 | 6.44524e-06 | 0.7493883714 | 0.03906206061 | 0.749838 | -5.33361e-05 | 0.7529464279 | -0.3232490909
0.751779 | 1.44393e-05 | 0.7509374776 | 0.08751090909 | 0.751827 | -4.56897e-05 | 0.7544897957 | -0.2769072727
0.753762 | -9.89035e-06 | 0.7543384096 | -0.05994151515 | 0.753843 | -6.75863e-05 | 0.7577819296 | -0.4096139394
0.755779 | 2.06955e-05 | 0.7545728663 | 0.1254272727 | 0.755866 | -4.36042e-05 | 0.7584072528 | -0.2642678788
0.757787 | -8.50009e-06 | 0.7582823852 | -0.05151569697 | 0.75781 | -4.04761e-05 | 0.7601689471 | -0.245309697
0.759798 | -7.80496e-06 | 0.7602528731 | -0.04730278788 | 0.759795 | -7.73181e-05 | 0.7643010989 | -0.4685945455
0.761738 | -1.58509e-07 | 0.7617472379 | -0.0009606606061 | 0.761813 | -6.79338e-05 | 0.7657721819 | -0.41172
0.763716 | -4.67684e-06 | 0.7639885662 | -0.02834448485 | 0.763825 | -6.02874e-05 | 0.7673385497 | -0.3653781818
0.765746 | 8.8782e-06 | 0.7652285785 | 0.05380727273 | 0.765828 | -6.02874e-05 | 0.7693415497 | -0.3653781818
0.767782 | 5.40257e-06 | 0.7674671382 | 0.03274284848 | 0.767865 | -8.28792e-05 | 0.7726951998 | -0.5022981818
0.769782 | -5.71954e-06 | 0.7701153348 | -0.03466387879 | 0.769839 | -6.93241e-05 | 0.7738792085 | -0.4201460606
0.771737 | -4.3293e-06 | 0.7719893116 | -0.02623818182 | 0.771839 | -7.24522e-05 | 0.7760615142 | -0.4391042424
0.773752 | -1.19757e-05 | 0.7744499438 | -0.07258 | 0.773793 | -6.96717e-05 | 0.7778534667 | -0.4222527273
0.775727 | 5.05498e-06 | 0.7754323958 | 0.03063624242 | 0.775779 | -9.81721e-05 | 0.78150047 | -0.5949824242
0.777689 | -1.54514e-05 | 0.7785895076 | -0.09364484848 | 0.777789 | -8.07938e-05 | 0.7824976627 | -0.4896593939
0.77973 | 2.66041e-05 | 0.7781795131 | 0.1612369697 | 0.779801 | -8.60073e-05 | 0.7848135054 | -0.5212563636
0.781751 | 2.93846e-05 | 0.7800384655 | 0.1780884848 | 0.78178 | -7.62754e-05 | 0.7862253303 | -0.4622751515
0.78371 | 2.66041e-05 | 0.7821595131 | 0.1612369697 | 0.783734 | -5.78544e-05 | 0.7871057544 | -0.3506327273
0.785731 | -3.98173e-06 | 0.7859630552 | -0.02413169697 | 0.78574 | -5.54215e-05 | 0.788969965 | -0.3358878788
0.787735 | 3.31715e-06 | 0.7875416765 | 0.02010393939 | 0.787737 | -4.46469e-05 | 0.7903390213 | -0.2705872727
0.789741 | 4.35987e-06 | 0.7894869068 | 0.02642345455 | 0.789752 | -6.51533e-05 | 0.7935491343 | -0.3948684848
0.791721 | -7.45739e-06 | 0.7921556167 | -0.04519630303 | 0.79176 | -6.41106e-05 | 0.7954963658 | -0.3885490909
0.7937 | -2.79638e-05 | 0.7953297303 | -0.1694775758 | 0.793801 | -5.95923e-05 | 0.7972740392 | -0.3611654545
0.795733 | -1.58509e-07 | 0.7957422379 | -0.0009606606061 | 0.795811 | -3.63054e-05 | 0.7979268787 | -0.2200327273
0.797808 | -1.78844e-05 | 0.7988503028 | -0.108390303 | 0.797849 | -4.39518e-05 | 0.8004105109 | -0.2663745455
0.799782 | -2.44881e-05 | 0.8012091665 | -0.1484127273 | 0.799837 | -4.08237e-05 | 0.8022162052 | -0.2474163636
0.801782 | 2.62202e-06 | 0.8016291887 | 0.0158910303 | 0.801799 | -5.54215e-05 | 0.805028965 | -0.3358878788
0.803765 | -2.79638e-05 | 0.8053947303 | -0.1694775758 | 0.803815 | -5.88972e-05 | 0.8072475288 | -0.3569527273
0.805796 | -3.00492e-05 | 0.8075472674 | -0.1821163636 | 0.805852 | -5.68117e-05 | 0.8091629859 | -0.3443133333
0.807786 | -1.99698e-05 | 0.8089498399 | -0.1210290909 | 0.807834 | -4.81226e-05 | 0.8106385851 | -0.2916521212
0.809758 | -2.69211e-05 | 0.8113269617 | -0.1631581818 | 0.809814 | -6.68912e-05 | 0.8137124191 | -0.4054012121
0.811786 | -1.85795e-05 | 0.8128688133 | -0.1126030303 | 0.811782 | -6.68912e-05 | 0.8156804191 | -0.4054012121
0.813783 | -2.72686e-05 | 0.815372214 | -0.1652642424 | 0.813788 | -4.18664e-05 | 0.8162279738 | -0.2537357576
0.815769 | -9.89035e-06 | 0.8163454096 | -0.05994151515 | 0.815781 | -5.54215e-05 | 0.819010965 | -0.3358878788
0.817761 | -2.9354e-05 | 0.8194717511 | -0.1779030303 | 0.817794 | -5.19458e-05 | 0.8208214012 | -0.3148230303
0.819782 | -1.30184e-05 | 0.8205407124 | -0.07889939394 | 0.819827 | -5.8202e-05 | 0.8232190126 | -0.3527393939
0.821768 | -2.06649e-05 | 0.8229723504 | -0.1252418182 | 0.821857 | -8.63549e-05 | 0.8268897636 | -0.5233630303
0.823791 | -1.85795e-05 | 0.8248738133 | -0.1126030303 | 0.82383 | -0.0001013 | 0.829733764 | -0.6139393939
0.825804 | -2.76162e-05 | 0.8274134721 | -0.1673709091 | 0.825808 | -7.10619e-05 | 0.8299494875 | -0.4306781818
0.827785 | -5.372e-06 | 0.8280980802 | -0.03255757576 | 0.827788 | -8.91354e-05 | 0.8329828111 | -0.5402145455
0.829747 | -1.75368e-05 | 0.8307690447 | -0.1062836364 | 0.829745 | -7.45376e-05 | 0.8340890513 | -0.4517430303
0.831785 | -1.54514e-05 | 0.8326855076 | -0.09364484848 | 0.831795 | -6.93241e-05 | 0.8358352085 | -0.4201460606
0.833725 | -1.44087e-05 | 0.834564739 | -0.08732545455 | 0.833772 | -7.52328e-05 | 0.8381565676 | -0.4559563636
0.835755 | -2.62259e-05 | 0.8372834455 | -0.1589448485 | 0.835787 | -6.75863e-05 | 0.8397259296 | -0.4096139394
0.837762 | -1.71892e-05 | 0.8387637866 | -0.1041769697 | 0.83781 | -7.17571e-05 | 0.8419920038 | -0.4348915152
0.839737 | -2.20552e-05 | 0.8410223771 | -0.1336678788 | 0.839798 | -8.39219e-05 | 0.8446889683 | -0.5086175758
0.841733 | -1.05855e-05 | 0.8423499229 | -0.06415454545 | 0.841777 | -9.46964e-05 | 0.8472959062 | -0.5739175758
0.843778 | -9.19522e-06 | 0.8443138974 | -0.05572860606 | 0.843798 | -8.39219e-05 | 0.8486889683 | -0.5086175758
0.845778 | -4.67684e-06 | 0.8460505662 | -0.02834448485 | 0.845815 | -8.35743e-05 | 0.8506857102 | -0.5065109091
0.84776 | -2.93904e-06 | 0.8479312873 | -0.01781236364 | 0.847795 | -5.71593e-05 | 0.851126244 | -0.34642
0.849742 | 1.61771e-05 | 0.8487991986 | 0.0980430303 | 0.849788 | -6.16777e-05 | 0.8533825764 | -0.3738042424
0.851734 | 1.92689e-06 | 0.8516217009 | 0.01167812121 | 0.851811 | -7.24522e-05 | 0.8560335142 | -0.4391042424
0.853704 | -1.02379e-05 | 0.8543006648 | -0.06204787879 | 0.853789 | -5.54215e-05 | 0.857018965 | -0.3358878788
0.855717 | -3.98173e-06 | 0.8559490552 | -0.02413169697 | 0.855799 | -5.40312e-05 | 0.8589479383 | -0.3274618182
0.857734 | 1.44393e-05 | 0.8568924776 | 0.08751090909 | 0.857764 | -8.77451e-05 | 0.8628777844 | -0.5317884848
0.859751 | -1.05855e-05 | 0.8603679229 | -0.06415454545 | 0.859779 | -8.73975e-05 | 0.8648725263 | -0.5296818182
0.861735 | -2.03173e-05 | 0.8629190922 | -0.1231351515 | 0.861776 | -6.8629e-05 | 0.8657756981 | -0.4159333333
0.863748 | -2.55308e-05 | 0.865235935 | -0.1547321212 | 0.863797 | -8.14889e-05 | 0.8685461731 | -0.4938721212
0.865743 | -2.83113e-05 | 0.8673929826 | -0.1715836364 | 0.865784 | -4.84702e-05 | 0.8686088433 | -0.2937587879
0.867753 | -3.83908e-05 | 0.8699904158 | -0.2326715152 | 0.867792 | -6.55009e-05 | 0.8716093925 | -0.3969751515
0.869779 | -2.24027e-05 | 0.8710846294 | -0.1357739394 | 0.869789 | -7.59279e-05 | 0.874214078 | -0.4601690909
0.871769 | -2.59147e-06 | 0.8719200309 | -0.01570587879 | 0.871802 | -8.56597e-05 | 0.8767942473 | -0.519149697
0.87377 | 1.57934e-06 | 0.8736779561 | 0.009571757576 | 0.873789 | -0.000108599 | 0.8801181497 | -0.6581757576
0.875755 | -5.372e-06 | 0.8760680802 | -0.03255757576 | 0.875771 | -8.35743e-05 | 0.8806417102 | -0.5065109091
0.87775 | -2.41406e-05 | 0.8791569142 | -0.1463066667 | 0.877783 | -7.07144e-05 | 0.8819042352 | -0.4285721212
0.879711 | -1.68417e-05 | 0.8806925343 | -0.1020709091 | 0.879745 | -7.24522e-05 | 0.8839675142 | -0.4391042424
0.881705 | -7.45739e-06 | 0.8821396167 | -0.04519630303 | 0.881728 | -7.07144e-05 | 0.8858492352 | -0.4285721212
0.883714 | 9.57333e-06 | 0.8831560663 | 0.05802018182 | 0.883742 | -6.75863e-05 | 0.8876809296 | -0.4096139394
0.885712 | -1.89634e-06 | 0.8858225187 | -0.0114929697 | 0.88578 | -8.4617e-05 | 0.8907114788 | -0.512830303
0.887712 | -1.64941e-05 | 0.8886732761 | -0.09996424242 | 0.887779 | -0.000103733 | 0.8938245592 | -0.6286848485
0.889699 | -6.06713e-06 | 0.8900525923 | -0.03677048485 | 0.889747 | -7.38425e-05 | 0.8940505409 | -0.447530303
0.891679 | 4.35987e-06 | 0.8914249068 | 0.02642345455 | 0.891771 | -9.64343e-05 | 0.897391191 | -0.584450303
0.893672 | 1.86101e-05 | 0.8925874034 | 0.1127884848 | 0.893769 | -7.87084e-05 | 0.8983561256 | -0.4770206061
0.895713 | 1.13112e-05 | 0.8950537833 | 0.06855272727 | 0.895788 | -9.12208e-05 | 0.9011043482 | -0.5528533333
0.897703 | -1.51038e-05 | 0.8985832495 | -0.09153818182 | 0.897767 | -9.81721e-05 | 0.90348847 | -0.5949824242
0.899678 | 1.02685e-05 | 0.8990795518 | 0.06223333333 | 0.899728 | -8.56597e-05 | 0.9047202473 | -0.519149697
0.901694 | 4.35987e-06 | 0.9014399068 | 0.02642345455 | 0.901746 | -7.94035e-05 | 0.906373636 | -0.4812333333
0.903677 | 1.65247e-05 | 0.9027139405 | 0.100149697 | 0.903712 | -9.22635e-05 | 0.9090891168 | -0.5591727273
0.905684 | -1.85795e-05 | 0.9067668133 | -0.1126030303 | 0.905747 | -6.55009e-05 | 0.9095643925 | -0.3969751515
0.907704 | -1.92746e-05 | 0.9088273237 | -0.1168157576 | 0.90774 | -8.39219e-05 | 0.9126309683 | -0.5086175758
0.909693 | -1.54514e-05 | 0.9105935076 | -0.09364484848 | 0.909715 | -6.8629e-05 | 0.9137146981 | -0.4159333333
0.911686 | -9.54279e-06 | 0.9122421538 | -0.05783509091 | 0.911717 | -6.55009e-05 | 0.9155343925 | -0.3969751515
0.913661 | -8.53617e-07 | 0.9137107488 | -0.005173436364 | 0.913691 | -5.33361e-05 | 0.9167994279 | -0.3232490909
0.915621 | 6.79283e-06 | 0.9152251139 | 0.04116866667 | 0.915714 | -6.68912e-05 | 0.9196124191 | -0.4054012121
0.917644 | 1.51344e-05 | 0.9167619672 | 0.09172363636 | 0.917745 | -5.95923e-05 | 0.9212180392 | -0.3611654545
0.919654 | 1.23178e-06 | 0.9195822119 | 0.007465333333 | 0.919725 | -6.0635e-05 | 0.9232588078 | -0.3674848485
0.921687 | 8.18307e-06 | 0.9212100907 | 0.04959436364 | 0.921777 | -5.05556e-05 | 0.9247233804 | -0.3063975758
0.923692 | -2.51833e-05 | 0.9251596827 | -0.1526260606 | 0.92375 | -5.15983e-05 | 0.9267571489 | -0.3127169697
0.925674 | -1.78844e-05 | 0.9267163028 | -0.108390303 | 0.925716 | -5.05556e-05 | 0.9286623804 | -0.3063975758
0.927658 | -6.41469e-06 | 0.9280318481 | -0.03887690909 | 0.927731 | -5.8202e-05 | 0.9311230126 | -0.3527393939
0.929673 | -8.84763e-06 | 0.9301886399 | -0.053622 | 0.929726 | -6.6196e-05 | 0.9335839029 | -0.4011878788
0.931665 | -9.19522e-06 | 0.9322008974 | -0.05572860606 | 0.931681 | -7.00192e-05 | 0.935761719 | -0.4243587879
0.933662 | 4.01228e-06 | 0.9334281643 | 0.02431684848 | 0.933722 | -7.59279e-05 | 0.938147078 | -0.4601690909
0.935642 | -1.58509e-07 | 0.9356512379 | -0.0009606606061 | 0.935722 | -6.16777e-05 | 0.9393165764 | -0.3738042424
0.937606 | -1.89634e-06 | 0.9377165187 | -0.0114929697 | 0.937683 | -6.48058e-05 | 0.941459882 | -0.3927624242
0.939614 | -2.93904e-06 | 0.9397852873 | -0.01781236364 | 0.939677 | -6.93241e-05 | 0.9437172085 | -0.4201460606
0.941644 | 1.09636e-05 | 0.9410050414 | 0.06644606061 | 0.941716 | -6.44582e-05 | 0.9454726239 | -0.3906557576
0.94364 | 2.62202e-06 | 0.9434871887 | 0.0158910303 | 0.943689 | -5.19458e-05 | 0.9467164012 | -0.3148230303
0.945634 | 1.23178e-06 | 0.9455622119 | 0.007465333333 | 0.945687 | -7.55803e-05 | 0.9500918199 | -0.4580624242
0.947677 | 4.35987e-06 | 0.9474229068 | 0.02642345455 | 0.947736 | -5.78544e-05 | 0.9511077544 | -0.3506327273
0.949661 | -1.68417e-05 | 0.9506425343 | -0.1020709091 | 0.949724 | -4.60372e-05 | 0.952407048 | -0.2790133333
0.951599 | -1.20121e-06 | 0.9516690065 | -0.007280060606 | 0.951663 | -6.44582e-05 | 0.9554196239 | -0.3906557576
0.953601 | -5.71954e-06 | 0.9539343348 | -0.03466387879 | 0.953689 | -3.21345e-05 | 0.9555617987 | -0.1947545455
0.955617 | -9.89035e-06 | 0.9561934096 | -0.05994151515 | 0.955704 | -4.60372e-05 | 0.958387048 | -0.2790133333
0.957616 | -9.89035e-06 | 0.9581924096 | -0.05994151515 | 0.957689 | -4.56897e-05 | 0.9603517957 | -0.2769072727
0.959625 | -1.05855e-05 | 0.9602419229 | -0.06415454545 | 0.959676 | -4.39518e-05 | 0.9622375109 | -0.2663745455
0.961624 | 1.16587e-05 | 0.960944531 | 0.07065878788 | 0.961665 | -5.88972e-05 | 0.9650975288 | -0.3569527273
0.963608 | 3.31715e-06 | 0.9634146765 | 0.02010393939 | 0.963661 | -3.56102e-05 | 0.9657363625 | -0.2158193939
0.965557 | 9.22577e-06 | 0.9650193221 | 0.05591375758 | 0.965632 | -4.49945e-05 | 0.9682542795 | -0.2726939394
0.967579 | -9.89035e-06 | 0.9681554096 | -0.05994151515 | 0.967647 | -2.86589e-05 | 0.9693172407 | -0.173690303
0.969598 | -5.372e-06 | 0.9699110802 | -0.03255757576 | 0.969632 | -2.97016e-05 | 0.9713630092 | -0.180009697
0.971625 | -1.78844e-05 | 0.9726673028 | -0.108390303 | 0.971649 | -2.62259e-05 | 0.9731774455 | -0.1589448485
0.973604 | -1.12806e-05 | 0.9742614334 | -0.06836727273 | 0.973665 | -3.45675e-05 | 0.9756795939 | -0.2095
0.975601 | -1.16282e-05 | 0.9762786915 | -0.07047393939 | 0.975673 | -2.30979e-05 | 0.9770191456 | -0.1399872727
0.977591 | -5.02443e-06 | 0.9778838238 | -0.03045109091 | 0.977665 | -5.75069e-05 | 0.9810165021 | -0.3485266667
0.97957 | 1.16587e-05 | 0.978890531 | 0.07065878788 | 0.979665 | -5.12507e-05 | 0.9826518908 | -0.310610303
0.981598 | 5.05498e-06 | 0.9813033958 | 0.03063624242 | 0.981659 | -4.91653e-05 | 0.9845243537 | -0.2979715152
0.98361 | 8.18307e-06 | 0.9831330907 | 0.04959436364 | 0.983652 | -4.2214e-05 | 0.9861122319 | -0.2558424242
0.985586 | -1.5799e-05 | 0.9865067657 | -0.09575151515 | 0.985663 | -5.54215e-05 | 0.988892965 | -0.3358878788
0.987593 | -3.422e-05 | 0.9895873416 | -0.2073939394 | 0.987668 | -5.33361e-05 | 0.9907764279 | -0.3232490909
0.989596 | -2.136e-05 | 0.9908408608 | -0.1294545455 | 0.989678 | -4.67323e-05 | 0.9924015584 | -0.2832260606
0.991568 | -5.06075e-07 | 0.9915974941 | -0.003067121212 | 0.991668 | -4.25615e-05 | 0.9941484842 | -0.2579484848
0.99354 | 4.70741e-06 | 0.9932656521 | 0.02852975758 | 0.99366 | -5.43788e-05 | 0.9968291965 | -0.3295684848
0.99555 | 1.75673e-05 | 0.9945261778 | 0.1064684848 | 0.995634 | -4.95129e-05 | 0.9985196118 | -0.3000781818
0.997593 | 2.38236e-05 | 0.9962045606 | 0.1443854545 | 0.997653 | -6.02874e-05 | 1.00116655 | -0.3653781818
0.999604 | -2.06649e-05 | 1.00080835 | -0.1252418182 | 0.999658 | -5.09031e-05 | 1.002624633 | -0.3085036364
1.00161 | -2.90065e-05 | 1.003300499 | -0.1757969697 | 1.00162 | -5.50739e-05 | 1.004829707 | -0.3337812121
1.0036 | -1.89634e-06 | 1.003710519 | -0.0114929697 | 1.00367 | -5.99399e-05 | 1.007163297 | -0.3632721212
1.00557 | 5.40257e-06 | 1.005255138 | 0.03274284848 | 1.00564 | -5.68117e-05 | 1.008950986 | -0.3443133333
1.00756 | -9.54279e-06 | 1.008116154 | -0.05783509091 | 1.00764 | -5.12507e-05 | 1.010626891 | -0.310610303
1.00958 | 1.37441e-05 | 1.008778994 | 0.08329757576 | 1.00963 | -4.04761e-05 | 1.011988947 | -0.245309697
1.01158 | -8.50009e-06 | 1.012075385 | -0.05151569697 | 1.01163 | -6.30679e-05 | 1.015305597 | -0.382229697
1.01357 | 2.03479e-05 | 1.012384124 | 0.1233206061 | 1.01364 | -5.15983e-05 | 1.016647149 | -0.3127169697
1.01555 | -1.19757e-05 | 1.016247944 | -0.07258 | 1.01562 | -5.43788e-05 | 1.018789196 | -0.3295684848
1.01756 | 1.06161e-05 | 1.016941294 | 0.06434 | 1.01761 | -6.34155e-05 | 1.021305855 | -0.3843363636
1.01955 | 9.22577e-06 | 1.019012322 | 0.05591375758 | 1.01959 | -4.36042e-05 | 1.022131253 | -0.2642678788
1.02156 | 8.18307e-06 | 1.021083091 | 0.04959436364 | 1.02159 | -5.54215e-05 | 1.024819965 | -0.3358878788
1.02359 | 1.89081e-07 | 1.02357898 | 0.001145945455 | 1.02362 | -3.87383e-05 | 1.025877668 | -0.2347775758
1.02558 | -4.67684e-06 | 1.025852566 | -0.02834448485 | 1.02563 | -5.68117e-05 | 1.028940986 | -0.3443133333
1.02757 | 1.61771e-05 | 1.026627199 | 0.0980430303 | 1.02761 | -3.422e-05 | 1.029604342 | -0.2073939394
1.02956 | 1.58295e-05 | 1.028637457 | 0.09593636364 | 1.02964 | -5.47263e-05 | 1.032829449 | -0.3316745455
1.03158 | 5.05498e-06 | 1.031285396 | 0.03063624242 | 1.03162 | -6.23728e-05 | 1.035255087 | -0.3780169697
1.03356 | 4.35987e-06 | 1.033305907 | 0.02642345455 | 1.03361 | -4.91653e-05 | 1.036475354 | -0.2979715152
1.03555 | -2.59147e-06 | 1.035701031 | -0.01570587879 | 1.03561 | -4.15188e-05 | 1.038029716 | -0.2516290909
1.03756 | 1.79149e-05 | 1.03651592 | 0.1085751515 | 1.0376 | -3.49151e-05 | 1.039634852 | -0.2116066667
1.03955 | -3.28658e-06 | 1.039741542 | -0.01991866667 | 1.03959 | -3.28297e-05 | 1.041503315 | -0.1989678788
1.04154 | -8.84763e-06 | 1.04205564 | -0.053622 | 1.04159 | -5.40312e-05 | 1.044738938 | -0.3274618182
1.04357 | -2.06649e-05 | 1.04477435 | -0.1252418182 | 1.04359 | -4.95129e-05 | 1.046475612 | -0.3000781818
1.04556 | 1.02685e-05 | 1.044961552 | 0.06223333333 | 1.0456 | -4.49945e-05 | 1.048222279 | -0.2726939394
1.04753 | 9.92092e-06 | 1.046951809 | 0.06012678788 | 1.04757 | -4.70799e-05 | 1.050313817 | -0.2853327273
1.04958 | 1.02685e-05 | 1.048981552 | 0.06223333333 | 1.04963 | -4.42994e-05 | 1.052211769 | -0.2684812121
1.05155 | 2.03479e-05 | 1.050364124 | 0.1233206061 | 1.05161 | -4.81226e-05 | 1.054414585 | -0.2916521212
1.05353 | 1.40917e-05 | 1.052708736 | 0.08540424242 | 1.0536 | -4.15188e-05 | 1.056019716 | -0.2516290909
1.05551 | 1.37441e-05 | 1.054708994 | 0.08329757576 | 1.0556 | -4.36042e-05 | 1.058141253 | -0.2642678788
1.05752 | 1.44393e-05 | 1.056678478 | 0.08751090909 | 1.05759 | -3.00492e-05 | 1.059341267 | -0.1821163636
1.05954 | 5.75011e-06 | 1.059204884 | 0.03484915152 | 1.05959 | -4.11713e-05 | 1.061989463 | -0.2495230303
1.06154 | 1.23539e-05 | 1.060820015 | 0.07487212121 | 1.06161 | -4.63848e-05 | 1.064313306 | -0.28112
1.06354 | 2.00003e-05 | 1.062374383 | 0.1212139394 | 1.0636 | -5.15983e-05 | 1.066607149 | -0.3127169697
1.06551 | 3.18176e-05 | 1.06365567 | 0.1928339394 | 1.0656 | -8.4617e-05 | 1.070531479 | -0.512830303
1.06753 | -2.93904e-06 | 1.067701287 | -0.01781236364 | 1.06761 | -6.34155e-05 | 1.071305855 | -0.3843363636
1.06952 | 1.68722e-05 | 1.068536688 | 0.1022557576 | 1.06962 | -4.36042e-05 | 1.072161253 | -0.2642678788
1.07155 | 1.68722e-05 | 1.070566688 | 0.1022557576 | 1.0716 | -6.09825e-05 | 1.07515406 | -0.3695909091
1.07356 | 2.27445e-06 | 1.073427445 | 0.01378454545 | 1.0736 | -6.8629e-05 | 1.077599698 | -0.4159333333
1.0756 | 1.23539e-05 | 1.074880015 | 0.07487212121 | 1.07564 | -5.64642e-05 | 1.078930734 | -0.3422072727
1.0776 | 1.72198e-05 | 1.07659643 | 0.1043624242 | 1.07764 | -5.54215e-05 | 1.080869965 | -0.3358878788
1.0796 | 1.44393e-05 | 1.078758478 | 0.08751090909 | 1.07965 | -6.44582e-05 | 1.083406624 | -0.3906557576
1.08157 | -8.53617e-07 | 1.081619749 | -0.005173436364 | 1.08163 | -6.8629e-05 | 1.085629698 | -0.4159333333
1.08357 | -3.98173e-06 | 1.083802055 | -0.02413169697 | 1.08362 | -4.60372e-05 | 1.086303048 | -0.2790133333
1.08558 | 9.92092e-06 | 1.085001809 | 0.06012678788 | 1.0856 | -3.10919e-05 | 1.087412036 | -0.1884357576
1.08757 | 7.83551e-06 | 1.087113346 | 0.04748793939 | 1.08759 | -4.53421e-05 | 1.090232538 | -0.2748006061
1.08958 | -6.41469e-06 | 1.089953848 | -0.03887690909 | 1.08961 | -3.76956e-05 | 1.0918069 | -0.2284581818
1.09158 | -7.45739e-06 | 1.092014617 | -0.04519630303 | 1.09161 | -3.66529e-05 | 1.093746131 | -0.2221387879
1.09356 | -1.96222e-05 | 1.094703582 | -0.1189224242 | 1.09361 | -3.49151e-05 | 1.095644852 | -0.2116066667
1.09553 | 1.82625e-05 | 1.094465662 | 0.1106818182 | 1.09561 | -4.15188e-05 | 1.098029716 | -0.2516290909
1.09753 | -1.09331e-05 | 1.098167181 | -0.06626121212 | 1.09756 | -4.15188e-05 | 1.099979716 | -0.2516290909
1.09954 | 6.0977e-06 | 1.099184626 | 0.03695575758 | 1.09962 | -3.45675e-05 | 1.101634594 | -0.2095
1.10156 | 6.0977e-06 | 1.101204626 | 0.03695575758 | 1.10163 | -3.94334e-05 | 1.103928179 | -0.238990303
1.10356 | -9.89035e-06 | 1.10413641 | -0.05994151515 | 1.10361 | -3.66529e-05 | 1.105746131 | -0.2221387879
1.10554 | -1.51038e-05 | 1.106420249 | -0.09153818182 | 1.10558 | -3.28297e-05 | 1.107493315 | -0.1989678788
1.10755 | 1.44393e-05 | 1.106708478 | 0.08751090909 | 1.1076 | -1.16282e-05 | 1.108277691 | -0.07047393939
1.10957 | 1.23178e-06 | 1.109498212 | 0.007465333333 | 1.10959 | -5.5769e-05 | 1.112840217 | -0.3379939394
1.11152 | -2.24388e-06 | 1.111650773 | -0.01359927273 | 1.11157 | -3.63054e-05 | 1.113685879 | -0.2200327273
1.11352 | 2.45187e-05 | 1.11209105 | 0.1485981818 | 1.11355 | -3.422e-05 | 1.115544342 | -0.2073939394
1.1155 | 1.5482e-05 | 1.114597709 | 0.09383030303 | 1.11559 | -4.01286e-05 | 1.117928695 | -0.2432036364
1.11754 | 2.38236e-05 | 1.116151561 | 0.1443854545 | 1.11759 | -9.19522e-06 | 1.118125897 | -0.05572860606
1.11953 | 2.17382e-05 | 1.118263098 | 0.1317466667 | 1.11957 | -3.52627e-05 | 1.12162511 | -0.2137133333
1.12153 | 2.55614e-05 | 1.120040282 | 0.1549175758 | 1.12155 | -2.83113e-05 | 1.123199983 | -0.1715836364
1.12352 | -2.93904e-06 | 1.123691287 | -0.01781236364 | 1.12356 | -3.80432e-05 | 1.125777158 | -0.2305648485
1.12557 | 2.79943e-05 | 1.123938492 | 0.1696624242 | 1.12559 | -5.12507e-05 | 1.128576891 | -0.310610303
1.12753 | 3.9464e-05 | 1.125230038 | 0.2391757576 | 1.12755 | -3.52627e-05 | 1.12960511 | -0.2137133333
1.12951 | 5.2324e-05 | 1.126460557 | 0.3171151515 | 1.12956 | -3.21345e-05 | 1.131432799 | -0.1947545455
1.13152 | 2.06955e-05 | 1.130313866 | 0.1254272727 | 1.13157 | -2.27503e-05 | 1.132895887 | -0.1378806061
1.13355 | 1.72198e-05 | 1.13254643 | 0.1043624242 | 1.13358 | -2.9354e-05 | 1.135290751 | -0.1779030303
1.13551 | 3.87689e-05 | 1.133250549 | 0.2349630303 | 1.13557 | -1.71892e-05 | 1.136571787 | -0.1041769697
1.13748 | 4.50251e-05 | 1.134855937 | 0.2728793939 | 1.13754 | -4.08237e-05 | 1.139919205 | -0.2474163636
1.13951 | 2.52138e-05 | 1.13804054 | 0.1528109091 | 1.13958 | -1.71892e-05 | 1.140581787 | -0.1041769697
1.14149 | 4.32873e-05 | 1.138967216 | 0.2623472727 | 1.14154 | -2.90065e-05 | 1.143230499 | -0.1757969697
1.14348 | 3.45981e-05 | 1.141463623 | 0.2096854545 | 1.14352 | -3.38724e-05 | 1.145494083 | -0.2052872727
1.1455 | 3.45981e-05 | 1.143483623 | 0.2096854545 | 1.14553 | -2.9354e-05 | 1.147240751 | -0.1779030303
1.14749 | 5.89277e-05 | 1.144055694 | 0.3571375758 | 1.14753 | -4.25615e-05 | 1.150010484 | -0.2579484848
1.14949 | 4.05067e-05 | 1.14712927 | 0.2454951515 | 1.14954 | -3.422e-05 | 1.151534342 | -0.2073939394
1.1515 | 3.39029e-05 | 1.149524139 | 0.2054721212 | 1.15157 | -4.84702e-05 | 1.154394843 | -0.2937587879
1.15352 | 3.63359e-05 | 1.151402344 | 0.2202175758 | 1.15356 | -6.23728e-05 | 1.157195087 | -0.3780169697
1.15549 | -6.41469e-06 | 1.155863848 | -0.03887690909 | 1.1555 | -4.88177e-05 | 1.158345096 | -0.2958648485
1.15751 | 1.06161e-05 | 1.156891294 | 0.06434 | 1.1575 | -5.2641e-05 | 1.160567917 | -0.3190363636
1.15947 | 1.06161e-05 | 1.158851294 | 0.06434 | 1.15951 | -3.45675e-05 | 1.161524594 | -0.2095
1.16147 | -2.58784e-05 | 1.162978193 | -0.1568387879 | 1.16151 | -3.14394e-05 | 1.163342288 | -0.1905418182
1.16347 | 7.83551e-06 | 1.163013346 | 0.04748793939 | 1.16353 | -3.422e-05 | 1.165524342 | -0.2073939394
1.16544 | 2.27808e-05 | 1.164112335 | 0.1380654545 | 1.16549 | -2.03173e-05 | 1.166674092 | -0.1231351515
1.16747 | 2.3476e-05 | 1.166101819 | 0.1422787879 | 1.16748 | 1.06161e-05 | 1.166861294 | 0.06434
1.16946 | -1.47563e-05 | 1.170319997 | -0.08943212121 | 1.16949 | -1.12806e-05 | 1.170147433 | -0.06836727273
1.17146 | -4.67684e-06 | 1.171732566 | -0.02834448485 | 1.17151 | -2.17076e-05 | 1.172775119 | -0.1315612121
1.17346 | 1.09636e-05 | 1.172821041 | 0.06644606061 | 1.1735 | -2.44881e-05 | 1.174927166 | -0.1484127273
1.17547 | 3.39029e-05 | 1.173494139 | 0.2054721212 | 1.17548 | -9.19522e-06 | 1.176015897 | -0.05572860606
1.17749 | 1.65247e-05 | 1.17652694 | 0.100149697 | 1.17746 | -1.5799e-05 | 1.178380766 | -0.09575151515
1.17947 | 1.72198e-05 | 1.17846643 | 0.1043624242 | 1.17952 | -4.63848e-05 | 1.182223306 | -0.28112
1.18146 | 2.48662e-05 | 1.180010798 | 0.1507042424 | 1.18154 | -4.04761e-05 | 1.183898947 | -0.245309697
1.18347 | 2.31284e-05 | 1.182122077 | 0.1401721212 | 1.18354 | -4.18664e-05 | 1.185979974 | -0.2537357576
1.18547 | 2.62565e-05 | 1.183939771 | 0.159130303 | 1.18552 | -2.83113e-05 | 1.187169983 | -0.1715836364
1.18744 | 1.65247e-05 | 1.18647694 | 0.100149697 | 1.1875 | -4.08237e-05 | 1.189879205 | -0.2474163636
1.18947 | 9.57333e-06 | 1.188912066 | 0.05802018182 | 1.18952 | -3.56102e-05 | 1.191595362 | -0.2158193939
1.19146 | 1.44393e-05 | 1.190618478 | 0.08751090909 | 1.19151 | -3.31773e-05 | 1.193443573 | -0.2010745455
1.19347 | -1.02379e-05 | 1.194066665 | -0.06204787879 | 1.19348 | -1.96222e-05 | 1.194623582 | -0.1189224242
1.19545 | -3.28658e-06 | 1.195641542 | -0.01991866667 | 1.19546 | -2.136e-05 | 1.196704861 | -0.1294545455
1.19743 | 2.9037e-05 | 1.195737724 | 0.1759818182 | 1.19746 | -1.64941e-05 | 1.198421276 | -0.09996424242
1.19942 | 9.92092e-06 | 1.198841809 | 0.06012678788 | 1.19946 | -3.73481e-05 | 1.201636647 | -0.2263521212
1.20143 | -9.89035e-06 | 1.20200641 | -0.05994151515 | 1.20146 | -1.44087e-05 | 1.202299739 | -0.08732545455
1.20345 | 7.83551e-06 | 1.202993346 | 0.04748793939 | 1.20352 | -3.35248e-05 | 1.205473825 | -0.2031806061
1.20544 | 1.68722e-05 | 1.204456688 | 0.1022557576 | 1.20552 | -2.97016e-05 | 1.207251009 | -0.180009697
1.20745 | 2.3476e-05 | 1.206081819 | 0.1422787879 | 1.20748 | -2.44881e-05 | 1.208907166 | -0.1484127273
1.20941 | 1.27014e-05 | 1.208669762 | 0.07697818182 | 1.20948 | -4.81226e-05 | 1.212284585 | -0.2916521212
1.21141 | 1.44393e-05 | 1.210568478 | 0.08751090909 | 1.21143 | -5.36837e-05 | 1.214558686 | -0.3253557576
1.2134 | 5.40257e-06 | 1.213085138 | 0.03274284848 | 1.21345 | -2.44881e-05 | 1.214877166 | -0.1484127273
1.21541 | -8.84763e-06 | 1.21592564 | -0.053622 | 1.21545 | -2.58784e-05 | 1.216958193 | -0.1568387879
1.21742 | -4.67684e-06 | 1.217692566 | -0.02834448485 | 1.21742 | 1.57934e-06 | 1.217327956 | 0.009571757576
1.21942 | 1.89081e-07 | 1.21940898 | 0.001145945455 | 1.21944 | -9.19522e-06 | 1.219975897 | -0.05572860606
1.22143 | -1.68417e-05 | 1.222411534 | -0.1020709091 | 1.22146 | -8.15252e-06 | 1.221935129 | -0.04940921212
1.22342 | -1.37136e-05 | 1.224219229 | -0.08311272727 | 1.22343 | -1.47563e-05 | 1.224289997 | -0.08943212121
1.22541 | -3.28297e-05 | 1.227323315 | -0.1989678788 | 1.22542 | -2.30979e-05 | 1.226766146 | -0.1399872727
1.22743 | -2.3793e-05 | 1.228816656 | -0.1442 | 1.22742 | -2.44881e-05 | 1.228847166 | -0.1484127273
1.22942 | 1.57934e-06 | 1.229327956 | 0.009571757576 | 1.22942 | -6.41469e-06 | 1.229793848 | -0.03887690909
1.2314 | -2.24388e-06 | 1.231530773 | -0.01359927273 | 1.23144 | -1.12806e-05 | 1.232097433 | -0.06836727273
1.23342 | -1.3366e-05 | 1.23419897 | -0.08100606061 | 1.23346 | -3.07443e-05 | 1.235251778 | -0.1863290909
1.23543 | -1.78844e-05 | 1.236472303 | -0.108390303 | 1.23549 | -2.86589e-05 | 1.237160241 | -0.173690303
1.2374 | -1.5799e-05 | 1.238320766 | -0.09575151515 | 1.23744 | -2.51833e-05 | 1.238907683 | -0.1526260606
1.2394 | 8.84188e-07 | 1.23934847 | 0.005358715152 | 1.23944 | -2.34454e-05 | 1.240806398 | -0.1420933333
1.24142 | 1.79149e-05 | 1.24037592 | 0.1085751515 | 1.24147 | -1.5799e-05 | 1.242390766 | -0.09575151515
1.2434 | 1.02685e-05 | 1.242801552 | 0.06223333333 | 1.24344 | -2.97016e-05 | 1.245171009 | -0.180009697
1.24537 | 4.01228e-06 | 1.245136164 | 0.02431684848 | 1.24539 | -1.82319e-05 | 1.246452555 | -0.1104963636
1.24739 | 7.48796e-06 | 1.246953602 | 0.04538157576 | 1.24742 | -1.3366e-05 | 1.24819897 | -0.08100606061
1.24938 | 1.89081e-07 | 1.24936898 | 0.001145945455 | 1.24942 | -9.19522e-06 | 1.249955897 | -0.05572860606
1.25138 | 1.92689e-06 | 1.251267701 | 0.01167812121 | 1.25144 | -4.32567e-05 | 1.253961 | -0.2621618182
1.25344 | -1.05855e-05 | 1.254056923 | -0.06415454545 | 1.25353 | -3.31773e-05 | 1.255463573 | -0.2010745455
1.25541 | 1.09636e-05 | 1.254771041 | 0.06644606061 | 1.2555 | -5.68117e-05 | 1.258810986 | -0.3443133333
1.25737 | -6.76226e-06 | 1.257764105 | -0.04098339394 | 1.25745 | -5.19458e-05 | 1.260477401 | -0.3148230303
1.25938 | 8.8782e-06 | 1.258862579 | 0.05380727273 | 1.25943 | -3.03967e-05 | 1.26120152 | -0.1842224242
1.26139 | -1.02379e-05 | 1.261986665 | -0.06204787879 | 1.26141 | -5.12507e-05 | 1.264396891 | -0.310610303
1.26337 | -1.30184e-05 | 1.264128712 | -0.07889939394 | 1.26343 | -3.35248e-05 | 1.265383825 | -0.2031806061
1.26539 | -3.63417e-06 | 1.265601799 | -0.02202527273 | 1.26545 | -2.136e-05 | 1.266694861 | -0.1294545455
1.26739 | -2.24388e-06 | 1.267520773 | -0.01359927273 | 1.26743 | -1.3366e-05 | 1.26820897 | -0.08100606061
1.26936 | -6.76226e-06 | 1.269754105 | -0.04098339394 | 1.2694 | -7.45739e-06 | 1.269834617 | -0.04519630303
1.27131 | -5.372e-06 | 1.27162308 | -0.03255757576 | 1.27139 | -5.372e-06 | 1.27170308 | -0.03255757576
1.27332 | 7.83551e-06 | 1.272863346 | 0.04748793939 | 1.27341 | -2.55308e-05 | 1.274897935 | -0.1547321212
1.27533 | -1.26709e-05 | 1.27606846 | -0.07679333333 | 1.27541 | -1.82319e-05 | 1.276472555 | -0.1104963636
1.27738 | 1.3049e-05 | 1.276619504 | 0.07908484848 | 1.27744 | -3.98173e-06 | 1.277672055 | -0.02413169697
1.27941 | -1.85795e-05 | 1.280492813 | -0.1126030303 | 1.2794 | -3.24822e-05 | 1.281293063 | -0.1968618182
1.2814 | -1.02379e-05 | 1.281996665 | -0.06204787879 | 1.28143 | -2.83113e-05 | 1.283079983 | -0.1715836364
1.28339 | 8.8782e-06 | 1.282872579 | 0.05380727273 | 1.28342 | -2.03173e-05 | 1.284604092 | -0.1231351515
1.28539 | 2.20857e-05 | 1.284102845 | 0.1338527273 | 1.28543 | -1.54514e-05 | 1.286330508 | -0.09364484848
1.28738 | 6.0977e-06 | 1.287024626 | 0.03695575758 | 1.28744 | -4.29091e-05 | 1.289940742 | -0.2600551515
1.28937 | 1.96527e-05 | 1.288224641 | 0.1191072727 | 1.28942 | -3.10919e-05 | 1.291232036 | -0.1884357576
1.29135 | 1.27014e-05 | 1.290609762 | 0.07697818182 | 1.29142 | -4.53421e-05 | 1.294062538 | -0.2748006061
1.29336 | 1.06161e-05 | 1.292741294 | 0.06434 | 1.29341 | -2.58784e-05 | 1.294918193 | -0.1568387879
1.29536 | -9.19522e-06 | 1.295895897 | -0.05572860606 | 1.29537 | -2.17076e-05 | 1.296635119 | -0.1315612121
1.29735 | 8.53066e-06 | 1.296852833 | 0.0517009697 | 1.29736 | -2.48357e-05 | 1.298807425 | -0.1505193939
1.29935 | 5.05498e-06 | 1.299055396 | 0.03063624242 | 1.29938 | -2.79638e-05 | 1.30100973 | -0.1694775758
1.30133 | -5.372e-06 | 1.30164308 | -0.03255757576 | 1.30141 | -8.50009e-06 | 1.301905385 | -0.05151569697
1.30333 | 3.00797e-05 | 1.301576955 | 0.1823012121 | 1.3034 | -1.82319e-05 | 1.304462555 | -0.1104963636
1.30537 | 2.76468e-05 | 1.303758744 | 0.1675563636 | 1.30544 | -1.64941e-05 | 1.306401276 | -0.09996424242
1.30738 | 5.36647e-07 | 1.307348724 | 0.003252406061 | 1.30745 | -3.49151e-05 | 1.309484852 | -0.2116066667
1.30934 | 2.93846e-05 | 1.307627466 | 0.1780884848 | 1.30941 | -2.10125e-05 | 1.310634609 | -0.1273484848
1.31135 | 3.18176e-05 | 1.30949567 | 0.1928339394 | 1.3114 | -1.51038e-05 | 1.312280249 | -0.09153818182
1.31334 | 2.97322e-05 | 1.311607207 | 0.1801951515 | 1.31339 | -2.55308e-05 | 1.314877935 | -0.1547321212
1.31533 | 2.72992e-05 | 1.313739003 | 0.165449697 | 1.31538 | -2.59147e-06 | 1.315531031 | -0.01570587879
1.31734 | 4.78056e-05 | 1.31455389 | 0.2897309091 | 1.31735 | -2.93904e-06 | 1.317521287 | -0.01781236364
1.31935 | 3.80738e-05 | 1.317131059 | 0.230750303 | 1.31934 | -1.30184e-05 | 1.320098712 | -0.07889939394
1.32135 | 2.06955e-05 | 1.320143866 | 0.1254272727 | 1.32136 | -4.84702e-05 | 1.324184843 | -0.2937587879
1.32332 | 2.17382e-05 | 1.322053098 | 0.1317466667 | 1.32338 | -4.7775e-05 | 1.326164327 | -0.2895454545
1.32533 | 2.3476e-05 | 1.323961819 | 0.1422787879 | 1.32538 | -3.87383e-05 | 1.327637668 | -0.2347775758
1.32731 | 1.37441e-05 | 1.326508994 | 0.08329757576 | 1.32734 | -3.35248e-05 | 1.329293825 | -0.2031806061
1.32932 | 4.36348e-05 | 1.326776964 | 0.2644533333 | 1.32931 | -4.29091e-05 | 1.331810742 | -0.2600551515
1.33134 | 2.76468e-05 | 1.329728744 | 0.1675563636 | 1.33138 | -3.59578e-05 | 1.333475621 | -0.2179260606
1.33332 | 3.32078e-05 | 1.331384649 | 0.2012593939 | 1.33334 | -4.36042e-05 | 1.335881253 | -0.2642678788
1.3353 | 1.79149e-05 | 1.33425592 | 0.1085751515 | 1.33536 | -3.87383e-05 | 1.337617668 | -0.2347775758
1.33732 | 4.1897e-05 | 1.334878243 | 0.2539212121 | 1.33742 | -6.41106e-05 | 1.341156366 | -0.3885490909
1.33936 | 1.89576e-05 | 1.338255151 | 0.1148945455 | 1.33943 | -4.74275e-05 | 1.342194075 | -0.2874393939
1.34133 | 9.92092e-06 | 1.340751809 | 0.06012678788 | 1.34139 | -4.08237e-05 | 1.343769205 | -0.2474163636
1.34334 | 9.57333e-06 | 1.342782066 | 0.05802018182 | 1.34342 | -3.70005e-05 | 1.345576389 | -0.2242454545
1.34534 | 1.47868e-05 | 1.344478225 | 0.0896169697 | 1.34543 | -3.1787e-05 | 1.347282546 | -0.1926484848
1.34732 | 3.56408e-05 | 1.345242854 | 0.2160048485 | 1.34741 | -3.9781e-05 | 1.349728437 | -0.2410969697
1.34934 | 8.53066e-06 | 1.348842833 | 0.0517009697 | 1.34942 | -3.76956e-05 | 1.3516169 | -0.2284581818
1.35132 | 1.40917e-05 | 1.350498736 | 0.08540424242 | 1.35139 | -2.06649e-05 | 1.35259435 | -0.1252418182
1.35331 | 2.79943e-05 | 1.351678492 | 0.1696624242 | 1.35338 | -2.86589e-05 | 1.355050241 | -0.173690303
1.35537 | 3.00797e-05 | 1.353616955 | 0.1823012121 | 1.35536 | -8.15252e-06 | 1.355835129 | -0.04940921212
1.35737 | 3.28603e-05 | 1.355454902 | 0.1991533333 | 1.35736 | 5.40257e-06 | 1.357045138 | 0.03274284848
1.35935 | 4.36348e-05 | 1.356806964 | 0.2644533333 | 1.35937 | -7.10983e-06 | 1.359784361 | -0.04308987879
1.36135 | 2.24333e-05 | 1.360042587 | 0.1359593939 | 1.36137 | -1.12806e-05 | 1.362027433 | -0.06836727273
1.36334 | 3.25127e-05 | 1.36144516 | 0.1970466667 | 1.36338 | -6.76226e-06 | 1.363774105 | -0.04098339394
1.36534 | 3.18176e-05 | 1.36348567 | 0.1928339394 | 1.3654 | -9.89035e-06 | 1.36597641 | -0.05994151515
1.36733 | 1.86101e-05 | 1.366245403 | 0.1127884848 | 1.36737 | 4.70741e-06 | 1.367095652 | 0.02852975758
1.36934 | 2.48662e-05 | 1.367890798 | 0.1507042424 | 1.36941 | -1.54877e-06 | 1.369500262 | -0.009386484848
1.37134 | 2.20857e-05 | 1.370052845 | 0.1338527273 | 1.37141 | -1.64941e-05 | 1.372371276 | -0.09996424242
1.37333 | 3.9464e-05 | 1.371030038 | 0.2391757576 | 1.3734 | -1.05855e-05 | 1.374016923 | -0.06415454545
1.3753 | 7.28303e-05 | 1.37105545 | 0.4413957576 | 1.37535 | -3.63054e-05 | 1.377465879 | -0.2200327273
1.37728 | 4.29397e-05 | 1.374777474 | 0.2602406061 | 1.37735 | -2.76162e-05 | 1.378959472 | -0.1673709091
1.37928 | 6.27509e-05 | 1.375622878 | 0.3803084848 | 1.37938 | -2.41406e-05 | 1.380786914 | -0.1463066667
1.38134 | 3.25127e-05 | 1.37944516 | 0.1970466667 | 1.3814 | -2.90065e-05 | 1.383090499 | -0.1757969697
1.38335 | 4.22445e-05 | 1.380887991 | 0.2560272727 | 1.3834 | -2.48357e-05 | 1.384847425 | -0.1505193939
1.38534 | 5.64947e-05 | 1.382047489 | 0.3423921212 | 1.38539 | -3.31773e-05 | 1.387323573 | -0.2010745455
1.38733 | 6.13607e-05 | 1.383753898 | 0.3718830303 | 1.38735 | -3.56102e-05 | 1.389425362 | -0.2158193939
1.38932 | 3.32078e-05 | 1.387384649 | 0.2012593939 | 1.38933 | -3.38724e-05 | 1.391304083 | -0.2052872727
1.39128 | 4.50251e-05 | 1.388655937 | 0.2728793939 | 1.39132 | -6.41469e-06 | 1.391693848 | -0.03887690909
1.39327 | 6.86596e-05 | 1.389268519 | 0.4161187879 | 1.39328 | -2.59147e-06 | 1.393431031 | -0.01570587879
1.3953 | 6.06655e-05 | 1.391764415 | 0.367669697 | 1.39534 | -1.96222e-05 | 1.396483582 | -0.1189224242
1.39731 | 7.14401e-05 | 1.393146471 | 0.432970303 | 1.39734 | -1.19757e-05 | 1.398037944 | -0.07258
1.39928 | 6.20558e-05 | 1.395663388 | 0.3760957576 | 1.39936 | -1.30184e-05 | 1.400118712 | -0.07889939394
1.40125 | 5.19764e-05 | 1.398220815 | 0.3150084848 | 1.40133 | -5.71954e-06 | 1.401663335 | -0.03466387879
1.40323 | 6.55315e-05 | 1.399410824 | 0.3971606061 | 1.40334 | -5.2641e-05 | 1.406407917 | -0.3190363636
1.40525 | 6.79644e-05 | 1.401289035 | 0.4119054545 | 1.40533 | -2.51833e-05 | 1.406797683 | -0.1526260606
1.4073 | 4.46775e-05 | 1.404696195 | 0.2707727273 | 1.40735 | -3.35248e-05 | 1.409303825 | -0.2031806061
1.4093 | 7.3873e-05 | 1.404994682 | 0.4477151515 | 1.40935 | 2.1043e-05 | 1.408123614 | 0.1275333333
1.4113 | 6.76169e-05 | 1.407359287 | 0.4097993939 | 1.41133 | -1.20121e-06 | 1.411400007 | -0.007280060606
1.41331 | 6.34461e-05 | 1.409612361 | 0.3845218182 | 1.41334 | -1.71892e-05 | 1.414341787 | -0.1041769697
1.41529 | 7.3873e-05 | 1.410984682 | 0.4477151515 | 1.41532 | -2.41406e-05 | 1.416726914 | -0.1463066667
1.41729 | 5.12813e-05 | 1.414301326 | 0.3107957576 | 1.41732 | -2.83113e-05 | 1.418969983 | -0.1715836364
1.41929 | 7.49157e-05 | 1.414923913 | 0.4540345455 | 1.41934 | -1.8927e-05 | 1.420443066 | -0.1147090909
1.42126 | 8.70805e-05 | 1.416184948 | 0.5277606061 | 1.42133 | 1.20063e-05 | 1.420630273 | 0.07276545455
1.42323 | 7.3873e-05 | 1.418924682 | 0.4477151515 | 1.42334 | -2.34454e-05 | 1.424706398 | -0.1420933333
1.42524 | 5.61472e-05 | 1.421967741 | 0.3402860606 | 1.42533 | -1.89634e-06 | 1.425440519 | -0.0114929697
1.42727 | 7.76963e-05 | 1.42274186 | 0.4708866667 | 1.42735 | 1.3049e-05 | 1.426589504 | 0.07908484848
1.42924 | 8.43e-05 | 1.424326996 | 0.5109090909 | 1.4293 | 3.31715e-06 | 1.429106676 | 0.02010393939
1.43123 | 6.93547e-05 | 1.427188008 | 0.4203315152 | 1.43131 | 5.36647e-07 | 1.431278724 | 0.003252406061
1.43323 | 9.4727e-05 | 1.42770931 | 0.5741030303 | 1.43333 | -4.67684e-06 | 1.433602566 | -0.02834448485
1.43525 | 9.29892e-05 | 1.429830589 | 0.5635709091 | 1.43531 | 4.70741e-06 | 1.435035652 | 0.02852975758
1.43726 | 0.000106892 | 1.431030334 | 0.647830303 | 1.4373 | 1.51344e-05 | 1.436417967 | 0.09172363636
1.43927 | 9.54221e-05 | 1.4337088 | 0.5783157576 | 1.43933 | 2.9037e-05 | 1.437637724 | 0.1759818182
1.44126 | 0.000104806 | 1.435151906 | 0.6351878788 | 1.44133 | 1.93052e-05 | 1.440204893 | 0.1170012121
1.44324 | 8.81232e-05 | 1.43810418 | 0.53408 | 1.4433 | -9.19522e-06 | 1.443835897 | -0.05572860606
1.44527 | 0.000107239 | 1.439020111 | 0.6499333333 | 1.44534 | 2.52138e-05 | 1.44387054 | 0.1528109091
1.44727 | 0.000123575 | 1.440068049 | 0.7489393939 | 1.4473 | 3.18176e-05 | 1.44544567 | 0.1928339394
1.44926 | 8.63854e-05 | 1.444225459 | 0.5235478788 | 1.44931 | 3.21651e-05 | 1.447435418 | 0.19494
1.45125 | 0.000112105 | 1.444716521 | 0.6794242424 | 1.45129 | 2.83419e-05 | 1.449638234 | 0.1717690909
1.45326 | 0.000107934 | 1.446969606 | 0.6541454545 | 1.4533 | 1.89576e-05 | 1.452195151 | 0.1148945455
1.45524 | 8.74281e-05 | 1.45014469 | 0.5298672727 | 1.45531 | 2.45187e-05 | 1.45388105 | 0.1485981818
1.4572 | 0.000117666 | 1.450342426 | 0.7131272727 | 1.4573 | 1.72198e-05 | 1.45629643 | 0.1043624242
1.45925 | 9.82027e-05 | 1.453526747 | 0.5951678788 | 1.45936 | 1.51344e-05 | 1.458477967 | 0.09172363636
1.46125 | 0.000106544 | 1.455040616 | 0.6457212121 | 1.46131 | 3.52932e-05 | 1.459253112 | 0.2138981818
1.46324 | 0.000100983 | 1.457354711 | 0.6120181818 | 1.4633 | 2.41711e-05 | 1.461891308 | 0.1464915152
1.46526 | 0.000114886 | 1.458564444 | 0.6962787879 | 1.46528 | 4.53726e-05 | 1.462635685 | 0.2749854545
1.46724 | 0.000102373 | 1.461273702 | 0.6204424242 | 1.46728 | 5.51045e-05 | 1.46406851 | 0.3339666667
1.46925 | 0.000107934 | 1.462959606 | 0.6541454545 | 1.46929 | 5.85801e-05 | 1.465875952 | 0.3550309091
1.47128 | 0.000124618 | 1.464017263 | 0.7552606061 | 1.47127 | 6.72693e-05 | 1.467349545 | 0.4076927273
1.47326 | 0.000126356 | 1.465895972 | 0.7657939394 | 1.47326 | 6.06655e-05 | 1.469724415 | 0.367669697
1.47524 | 0.000114191 | 1.468584949 | 0.6920666667 | 1.47527 | 4.53726e-05 | 1.472625685 | 0.2749854545
1.47723 | 0.000112453 | 1.470676239 | 0.6815333333 | 1.47729 | 8.01292e-05 | 1.47262007 | 0.4856315152
1.47923 | 9.85502e-05 | 1.473486494 | 0.5972739394 | 1.47928 | 7.03974e-05 | 1.47517724 | 0.4266509091
1.48123 | 8.74281e-05 | 1.47613469 | 0.5298672727 | 1.48126 | 3.39029e-05 | 1.479284139 | 0.2054721212
1.48326 | 0.000101678 | 1.477334206 | 0.616230303 | 1.4833 | 5.89277e-05 | 1.479865694 | 0.3571375758
1.48525 | 0.000123227 | 1.47806833 | 0.746830303 | 1.48532 | 6.06655e-05 | 1.481784415 | 0.367669697
1.48723 | 0.000131917 | 1.479541877 | 0.7994969697 | 1.48732 | 4.64153e-05 | 1.484614916 | 0.2813048485
1.48922 | 0.000121837 | 1.48211934 | 0.7384060606 | 1.48932 | 5.82326e-05 | 1.485926204 | 0.3529248485
1.4912 | 0.00013713 | 1.483208064 | 0.8310909091 | 1.49129 | 4.46775e-05 | 1.488686195 | 0.2707727273
1.49321 | 0.000131917 | 1.485521877 | 0.7994969697 | 1.49329 | 5.12813e-05 | 1.490301326 | 0.3107957576
1.49519 | 0.000153466 | 1.486246002 | 0.9300969697 | 1.49529 | 5.37142e-05 | 1.492159536 | 0.3255406061
1.49721 | 0.00012427 | 1.489967544 | 0.7531515152 | 1.49722 | 5.85801e-05 | 1.493805952 | 0.3550309091
1.49922 | 0.000119752 | 1.492240853 | 0.725769697 | 1.49924 | 7.00498e-05 | 1.495157498 | 0.4245442424
1.5012 | 0.000154161 | 1.492215497 | 0.9343090909 | 1.50125 | 5.64947e-05 | 1.497957489 | 0.3423921212
1.50321 | 0.000155551 | 1.494144488 | 0.9427333333 | 1.50326 | 8.25622e-05 | 1.498448275 | 0.5003769697
1.50519 | 0.000137825 | 1.497157559 | 0.8353030303 | 1.50526 | 5.92753e-05 | 1.501805436 | 0.3592442424
1.50716 | 0.000153466 | 1.498216002 | 0.9300969697 | 1.50727 | 7.31779e-05 | 1.503005192 | 0.4435024242
1.50921 | 0.00013435 | 1.501380082 | 0.8142424242 | 1.50928 | 8.36049e-05 | 1.504407506 | 0.5066963636
1.51122 | 0.000143039 | 1.502883687 | 0.8669030303 | 1.51124 | 7.3873e-05 | 1.506934682 | 0.4477151515
1.51322 | 0.000160417 | 1.503870897 | 0.9722242424 | 1.51324 | 5.64947e-05 | 1.509947489 | 0.3423921212
1.51519 | 0.000127746 | 1.507744963 | 0.7742181818 | 1.51524 | 7.45682e-05 | 1.510894165 | 0.4519284848
1.5172 | 0.000154856 | 1.508174992 | 0.9385212121 | 1.51725 | 9.05562e-05 | 1.511972385 | 0.5488254545
1.51919 | 0.00017432 | 1.50903063 | 1.056484848 | 1.51926 | 6.97022e-05 | 1.515197756 | 0.4224375758
1.52118 | 0.000186484 | 1.510311712 | 1.130206061 | 1.52125 | 6.20558e-05 | 1.517633388 | 0.3760957576
1.52319 | 0.000181966 | 1.512585022 | 1.102824242 | 1.52324 | 9.57697e-05 | 1.517658542 | 0.5804224242
1.52519 | 0.000188222 | 1.514220422 | 1.140739394 | 1.52522 | 7.90865e-05 | 1.520610839 | 0.4793121212
1.52718 | 0.000193436 | 1.51590655 | 1.172339394 | 1.52721 | 7.31779e-05 | 1.522945192 | 0.4435024242
1.52916 | 0.000184747 | 1.518392945 | 1.119678788 | 1.52919 | 8.46476e-05 | 1.524256738 | 0.5130157576
1.53114 | 0.000190308 | 1.52004885 | 1.153381818 | 1.53121 | 0.000104111 | 1.525142411 | 0.6309757576
1.53314 | 0.000188222 | 1.522170422 | 1.140739394 | 1.53324 | 9.68124e-05 | 1.527597773 | 0.5867418182
1.5352 | 0.000220198 | 1.522366861 | 1.334533333 | 1.53526 | 0.000106892 | 1.529030334 | 0.647830303
1.53718 | 0.00021429 | 1.524691179 | 1.298727273 | 1.53725 | 0.000100983 | 1.531364711 | 0.6120181818
1.5392 | 0.000206296 | 1.527177069 | 1.250278788 | 1.53924 | 0.000101331 | 1.533334429 | 0.6141272727
1.5412 | 0.000188917 | 1.530189917 | 1.144951515 | 1.54122 | 0.000104111 | 1.535152411 | 0.6309757576
1.54319 | 0.000206296 | 1.531167069 | 1.250278788 | 1.54322 | 0.000144429 | 1.534802678 | 0.8753272727
1.54519 | 0.000192045 | 1.533997617 | 1.163909091 | 1.5452 | 0.000128441 | 1.537714459 | 0.778430303
1.54715 | 0.000220893 | 1.534276356 | 1.338745455 | 1.5472 | 0.000145472 | 1.538721892 | 0.8816484848
1.54916 | 0.000189612 | 1.538109413 | 1.149163636 | 1.54925 | 0.000123923 | 1.542027768 | 0.7510484848
1.55114 | 0.000209771 | 1.538914546 | 1.271339394 | 1.55122 | 0.00013574 | 1.543309073 | 0.8226666667
1.55314 | 0.000225759 | 1.539982765 | 1.368236364 | 1.55319 | 0.00016424 | 1.543618093 | 0.9953939394
1.55513 | 0.000231668 | 1.541628389 | 1.404048485 | 1.55518 | 0.0001771 | 1.544858612 | 1.073333333
1.55713 | 0.000229583 | 1.543749903 | 1.391412121 | 1.55718 | 0.000152423 | 1.548296788 | 0.9237757576
1.55912 | 0.000250437 | 1.544524532 | 1.5178 | 1.5592 | 0.000160417 | 1.549850897 | 0.9722242424
1.56117 | 0.000250437 | 1.546574532 | 1.5178 | 1.56123 | 0.000153118 | 1.552306283 | 0.9279878788
1.56317 | 0.000250437 | 1.548574532 | 1.5178 | 1.56322 | 0.000173277 | 1.553121416 | 1.050163636
1.56512 | 0.000235144 | 1.551415808 | 1.425115152 | 1.56516 | 0.000172582 | 1.555101921 | 1.045951515
1.56711 | 0.000246613 | 1.552737394 | 1.494624242 | 1.56714 | 0.000165978 | 1.557466802 | 1.005927273
1.56911 | 0.000247308 | 1.55469689 | 1.498836364 | 1.56916 | 0.000189265 | 1.558129636 | 1.147060606
1.57112 | 0.000244528 | 1.556868908 | 1.481987879 | 1.57117 | 0.000171192 | 1.56119293 | 1.037527273
1.57314 | 0.00025287 | 1.558402736 | 1.532545455 | 1.57316 | 0.000220198 | 1.560326861 | 1.334533333
1.57513 | 0.000257735 | 1.560109204 | 1.562030303 | 1.57513 | 0.00021568 | 1.56256017 | 1.307151515
1.57711 | 0.000249741 | 1.562555095 | 1.513581818 | 1.57716 | 0.000225064 | 1.56404327 | 1.364024242
1.5791 | 0.000250437 | 1.564504532 | 1.5178 | 1.57917 | 0.000208381 | 1.567025555 | 1.262915152
1.58109 | 0.000261906 | 1.565826118 | 1.587309091 | 1.58116 | 0.000232711 | 1.567597603 | 1.410369697
1.58309 | 0.000257388 | 1.568089427 | 1.559927273 | 1.58317 | 0.000223326 | 1.570154561 | 1.353490909
1.5851 | 0.000266772 | 1.569552528 | 1.6168 | 1.58516 | 0.000220893 | 1.572286356 | 1.338745455
1.5871 | 0.000278589 | 1.570863833 | 1.688418182 | 1.58717 | 0.000244528 | 1.572918908 | 1.481987879
1.58913 | 0.000275114 | 1.573096356 | 1.667357576 | 1.58919 | 0.00021568 | 1.57662017 | 1.307151515
1.59115 | 0.000283108 | 1.574650466 | 1.715806061 | 1.59116 | 0.000238967 | 1.577233003 | 1.448284848
1.59312 | 0.000277894 | 1.576924338 | 1.684206061 | 1.59315 | 0.000256693 | 1.578189932 | 1.555715152
1.59511 | 0.00028415 | 1.578549738 | 1.722121212 | 1.59514 | 0.000270248 | 1.579389947 | 1.637866667
1.59711 | 0.000268858 | 1.581440956 | 1.629442424 | 1.59714 | 0.000278937 | 1.580883552 | 1.690527273
1.5991 | 0.000304309 | 1.581364871 | 1.84429697 | 1.59917 | 0.000270248 | 1.583419947 | 1.637866667
1.60109 | 0.000265382 | 1.585623537 | 1.608375758 | 1.60116 | 0.000286583 | 1.584457943 | 1.736866667
1.60306 | 0.000287626 | 1.586297157 | 1.743187879 | 1.6031 | 0.000316474 | 1.584655895 | 1.918024242
1.60507 | 0.000314389 | 1.586747409 | 1.905387879 | 1.60511 | 0.00028415 | 1.588549738 | 1.722121212
1.60713 | 0.000302919 | 1.589475881 | 1.835872727 | 1.60717 | 0.000315084 | 1.588806904 | 1.9096
1.60914 | 0.000304657 | 1.59138459 | 1.846406061 | 1.60917 | 0.000302224 | 1.591556385 | 1.831660606
1.61116 | 0.000314736 | 1.592817186 | 1.907490909 | 1.61119 | 0.000301529 | 1.59361689 | 1.827448485
1.61316 | 0.000343584 | 1.593135924 | 2.082327273 | 1.61319 | 0.000326553 | 1.594158491 | 1.979109091
1.61512 | 0.000350188 | 1.594711043 | 2.122351515 | 1.61521 | 0.000301181 | 1.597657171 | 1.825339394
1.61711 | 0.000352273 | 1.59657953 | 2.134987879 | 1.61722 | 0.000323078 | 1.598391014 | 1.958048485
1.61912 | 0.000366524 | 1.597758981 | 2.221357576 | 1.61921 | 0.000334548 | 1.599712543 | 2.027563636
1.62112 | 0.000367914 | 1.599677972 | 2.229781818 | 1.62117 | 0.000338718 | 1.601429515 | 2.052836364
1.62313 | 0.000380774 | 1.600938491 | 2.307721212 | 1.62317 | 0.000323425 | 1.604320791 | 1.960151515
1.62514 | 0.000380774 | 1.602948491 | 2.307721212 | 1.62517 | 0.000362353 | 1.604052067 | 2.196078788
1.62712 | 0.000369652 | 1.605576681 | 2.240315152 | 1.62718 | 0.000361658 | 1.606102572 | 2.191866667
1.62911 | 0.000375213 | 1.607242586 | 2.274018182 | 1.62917 | 0.000381816 | 1.606917764 | 2.314036364
1.63113 | 0.000404061 | 1.607581325 | 2.448854545 | 1.63118 | 0.000392243 | 1.608320078 | 2.377230303
1.63312 | 0.000395024 | 1.610098001 | 2.394084848 | 1.63318 | 0.000379036 | 1.611089782 | 2.297187879
1.6351 | 0.000389115 | 1.612422378 | 2.358272727 | 1.63517 | 0.000396414 | 1.612066992 | 2.402509091
1.63711 | 0.000408579 | 1.613298016 | 2.476236364 | 1.63717 | 0.000389463 | 1.614472096 | 2.360381818
1.6391 | 0.000402323 | 1.615652616 | 2.438321212 | 1.63916 | 0.00041275 | 1.61510493 | 2.501515152
1.64108 | 0.000385292 | 1.618625182 | 2.33510303 | 1.64113 | 0.000424219 | 1.616406517 | 2.571024242
1.6431 | 0.000412055 | 1.619085435 | 2.49730303 | 1.64307 | 0.000436732 | 1.617617259 | 2.646860606
1.6451 | 0.000440903 | 1.619404173 | 2.672139394 | 1.64511 | 0.000434647 | 1.619778773 | 2.634224242
1.64709 | 0.000424915 | 1.622325954 | 2.575242424 | 1.64709 | 0.000435342 | 1.621718268 | 2.638436364
1.64906 | 0.000450635 | 1.622796992 | 2.731121212 | 1.64906 | 0.000443683 | 1.623202155 | 2.688987879
1.65102 | 0.000464885 | 1.623926502 | 2.817484848 | 1.65106 | 0.000431171 | 1.625931354 | 2.613157576
1.65306 | 0.000461062 | 1.626189307 | 2.794315152 | 1.65309 | 0.000443683 | 1.627232155 | 2.688987879
1.65504 | 0.000462452 | 1.628088297 | 2.802739394 | 1.65507 | 0.000462799 | 1.628098074 | 2.804842424
1.65703 | 0.000474269 | 1.629389603 | 2.874357576 | 1.6571 | 0.000468013 | 1.629824202 | 2.836442424
1.65903 | 0.000484696 | 1.630781917 | 2.937551515 | 1.65912 | 0.000485391 | 1.630831413 | 2.941763636
1.66105 | 0.000498946 | 1.631971427 | 3.023915152 | 1.66113 | 0.000461409 | 1.634239083 | 2.796418182
1.66306 | 0.000494428 | 1.634244736 | 2.996533333 | 1.66315 | 0.000482958 | 1.635003208 | 2.927018182
1.66507 | 0.000498946 | 1.635991427 | 3.023915152 | 1.66511 | 0.000486086 | 1.636780908 | 2.945975758
1.66709 | 0.000512501 | 1.637221442 | 3.106066667 | 1.6671 | 0.00050833 | 1.637474528 | 3.080787879
1.66906 | 0.000526404 | 1.638381175 | 3.190327273 | 1.66913 | 0.000510763 | 1.639362732 | 3.095533333
1.67104 | 0.000523623 | 1.640523252 | 3.173472727 | 1.67113 | 0.000517715 | 1.64095757 | 3.137666667
1.67301 | 0.000521538 | 1.642614765 | 3.160836364 | 1.6731 | 0.000535788 | 1.641874275 | 3.2472
1.67499 | 0.000550038 | 1.642933785 | 3.333563636 | 1.67512 | 0.000565679 | 1.642152228 | 3.428357576
1.677 | 0.000529184 | 1.646159156 | 3.207175758 | 1.67712 | 0.00058688 | 1.642916634 | 3.556848485
1.67902 | 0.000549343 | 1.64700429 | 3.329351515 | 1.67908 | 0.000600783 | 1.644066367 | 3.641109091
1.68097 | 0.000560813 | 1.648285818 | 3.398866667 | 1.68107 | 0.000579929 | 1.647271738 | 3.514721212
1.68296 | 0.000576453 | 1.649364319 | 3.493654545 | 1.68307 | 0.000592789 | 1.648522257 | 3.592660606
1.68502 | 0.000541002 | 1.653490403 | 3.2788 | 1.6851 | 0.000619552 | 1.648992509 | 3.754860606
1.68703 | 0.000584795 | 1.652948147 | 3.544212121 | 1.68711 | 0.000649442 | 1.64926052 | 3.936012121
1.68904 | 0.000571935 | 1.655707628 | 3.466272727 | 1.68912 | 0.000650485 | 1.651209734 | 3.942333333
1.69104 | 0.000619552 | 1.654932509 | 3.754860606 | 1.6911 | 0.000654656 | 1.652946648 | 3.967612121
1.69304 | 0.000617119 | 1.657074305 | 3.740115152 | 1.6931 | 0.000636235 | 1.656020224 | 3.855969697
1.69501 | 0.000625808 | 1.65853791 | 3.792775758 | 1.6951 | 0.000629979 | 1.658384824 | 3.818054545
1.69702 | 0.000645967 | 1.659373043 | 3.914951515 | 1.6971 | 0.000659174 | 1.658683339 | 3.994993939
1.69903 | 0.000661607 | 1.660471544 | 4.009739394 | 1.69908 | 0.000655698 | 1.660865921 | 3.973927273
1.70105 | 0.000674815 | 1.661721782 | 4.089787879 | 1.70108 | 0.000664388 | 1.662359467 | 4.026593939
1.70303 | 0.000669949 | 1.663985372 | 4.06029697 | 1.70305 | 0.00070401 | 1.662020297 | 4.266727273
1.70501 | 0.000693235 | 1.664608264 | 4.201424242 | 1.70503 | 0.000725212 | 1.662764645 | 4.395224242
1.70704 | 0.000709224 | 1.665706425 | 4.298327273 | 1.70707 | 0.000733901 | 1.66429825 | 4.447884848
1.70902 | 0.000676552 | 1.669590549 | 4.100315152 | 1.70907 | 0.000766919 | 1.664373961 | 4.647993939
1.71096 | 0.000706443 | 1.669788502 | 4.281472727 | 1.71108 | 0.000763791 | 1.666566261 | 4.629036364
1.71298 | 0.000706443 | 1.671808502 | 4.281472727 | 1.71307 | 0.000780475 | 1.667583917 | 4.730151515
1.71498 | 0.000746761 | 1.671458769 | 4.525824242 | 1.71509 | 0.000778042 | 1.669745712 | 4.715406061
1.71698 | 0.000739462 | 1.673884155 | 4.481587879 | 1.71707 | 0.000748846 | 1.673427255 | 4.538460606
1.71899 | 0.000746761 | 1.675468769 | 4.525824242 | 1.71907 | 0.000781517 | 1.673523189 | 4.736466667
1.721 | 0.000761359 | 1.676627997 | 4.61429697 | 1.72108 | 0.000783255 | 1.675431899 | 4.747
1.72302 | 0.000771785 | 1.67804037 | 4.677484848 | 1.72308 | 0.000813493 | 1.675669628 | 4.930260606
1.72498 | 0.000797853 | 1.678481127 | 4.835472727 | 1.72508 | 0.000804109 | 1.678216527 | 4.873387879
1.72701 | 0.000808627 | 1.679883218 | 4.900769697 | 1.72707 | 0.000860415 | 1.676925014 | 5.214636364
1.72898 | 0.000814536 | 1.681508842 | 4.936581818 | 1.72907 | 0.000833305 | 1.680504985 | 5.050333333
1.73099 | 0.000843384 | 1.68183758 | 5.111418182 | 1.7311 | 0.000859372 | 1.6810158 | 5.208315152
1.73297 | 0.000848598 | 1.683513709 | 5.143018182 | 1.73308 | 0.000882311 | 1.681658915 | 5.347339394
1.73498 | 0.000865976 | 1.684510919 | 5.248339394 | 1.73507 | 0.000906989 | 1.682210681 | 5.49690303
1.737 | 0.000878836 | 1.685781438 | 5.326278788 | 1.73706 | 0.000897604 | 1.684747639 | 5.440024242
1.73898 | 0.000894129 | 1.686870162 | 5.418963636 | 1.73904 | 0.00091255 | 1.685856586 | 5.530606061
1.74097 | 0.000912202 | 1.687806867 | 5.52849697 | 1.7411 | 0.000936184 | 1.686539196 | 5.673842424
1.74299 | 0.0009268 | 1.688976096 | 5.616969697 | 1.74309 | 0.000936879 | 1.688488692 | 5.678054545
1.74494 | 0.000972679 | 1.688252268 | 5.895024242 | 1.74506 | 0.000933751 | 1.690640992 | 5.65909697
1.74698 | 0.0009553 | 1.691305116 | 5.78969697 | 1.74705 | 0.000953562 | 1.691476407 | 5.779163636
1.74899 | 0.000969203 | 1.692504849 | 5.873957576 | 1.74906 | 0.000971288 | 1.692453335 | 5.886593939
1.75098 | 0.000985886 | 1.693522564 | 5.975066667 | 1.75105 | 0.000960166 | 1.695091526 | 5.819187879
1.75297 | 0.000975807 | 1.696099968 | 5.913981818 | 1.75307 | 0.000984496 | 1.695693573 | 5.966642424
1.75494 | 0.000985886 | 1.697482564 | 5.975066667 | 1.75508 | 0.00103072 | 1.695009638 | 6.246787879
1.75693 | 0.00102864 | 1.696980861 | 6.234181818 | 1.75707 | 0.0010408 | 1.696412176 | 6.307878788
1.75896 | 0.00102273 | 1.699355296 | 6.198363636 | 1.75905 | 0.00100431 | 1.700518813 | 6.086727273
1.76096 | 0.00103489 | 1.700646611 | 6.272060606 | 1.76102 | 0.00102898 | 1.701051046 | 6.236242424
1.76295 | 0.0010488 | 1.701825936 | 6.356363636 | 1.76302 | 0.00103872 | 1.702483398 | 6.295272727
1.76501 | 0.00107173 | 1.702549576 | 6.495333333 | 1.76503 | 0.00106513 | 1.702954224 | 6.455333333
1.76703 | 0.00109016 | 1.703495475 | 6.607030303 | 1.76704 | 0.00107799 | 1.704214743 | 6.533272727
1.76895 | 0.00108807 | 1.70553728 | 6.594363636 | 1.76901 | 0.00108286 | 1.705900919 | 6.562787879
1.77094 | 0.00109919 | 1.706879207 | 6.661757576 | 1.77099 | 0.00109502 | 1.707172234 | 6.636484848
1.77297 | 0.00112074 | 1.707653273 | 6.792363636 | 1.77297 | 0.00110406 | 1.708625383 | 6.691272727
1.77495 | 0.00114577 | 1.708174524 | 6.944060606 | 1.77499 | 0.0011409 | 1.708498348 | 6.914545455
1.77693 | 0.00115341 | 1.709709265 | 6.990363636 | 1.77697 | 0.00118469 | 1.707926267 | 7.179939394
1.77899 | 0.00119025 | 1.70962223 | 7.213636364 | 1.77897 | 0.00118504 | 1.709905869 | 7.182060606
1.78095 | 0.00116836 | 1.712857979 | 7.080969697 | 1.78098 | 0.00118435 | 1.711956082 | 7.177878788
1.78295 | 0.00120103 | 1.712953972 | 7.278969697 | 1.78295 | 0.0011986 | 1.713095592 | 7.264242424
1.7849 | 0.00122397 | 1.713567028 | 7.418 | 1.78494 | 0.00121806 | 1.713951463 | 7.382181818
1.7869 | 0.00123926 | 1.714675927 | 7.510666667 | 1.78697 | 0.00122953 | 1.715312992 | 7.45169697
1.78892 | 0.00125282 | 1.71590565 | 7.592848485 | 1.78899 | 0.00121737 | 1.718041676 | 7.378
1.79096 | 0.00125803 | 1.717642012 | 7.624424242 | 1.791 | 0.00127888 | 1.716466874 | 7.750787879
1.79298 | 0.00130287 | 1.717048736 | 7.896181818 | 1.79297 | 0.00128097 | 1.718315068 | 7.763454545
1.79497 | 0.00132268 | 1.71788421 | 8.016242424 | 1.79496 | 0.00127576 | 1.720608707 | 7.731878788
1.79698 | 0.00135048 | 1.718274026 | 8.184727273 | 1.797 | 0.00132476 | 1.719792987 | 8.028848485
1.79894 | 0.00135674 | 1.719869193 | 8.222666667 | 1.79895 | 0.00133276 | 1.721276747 | 8.077333333
1.80093 | 0.00136821 | 1.721190721 | 8.292181818 | 1.80097 | 0.0013199 | 1.724046228 | 7.999393939
1.80293 | 0.001355 | 1.7239606 | 8.212121212 | 1.80298 | 0.00135535 | 1.723990202 | 8.214242424
1.80493 | 0.00139184 | 1.723813565 | 8.435393939 | 1.80495 | 0.00135778 | 1.725818582 | 8.228969697
1.8069 | 0.0014054 | 1.724993288 | 8.517575758 | 1.80697 | 0.00137342 | 1.726927082 | 8.323757576
1.80889 | 0.00143842 | 1.725058882 | 8.71769697 | 1.80897 | 0.00137655 | 1.728744666 | 8.342727273
1.81092 | 0.00144398 | 1.726764846 | 8.751393939 | 1.81097 | 0.00138211 | 1.730420629 | 8.376424242
1.8129 | 0.00145649 | 1.728015763 | 8.827212121 | 1.81294 | 0.00143946 | 1.729048271 | 8.724
1.81489 | 0.00145684 | 1.729985365 | 8.829333333 | 1.81494 | 0.00143286 | 1.731432919 | 8.684
1.81695 | 0.00150272 | 1.729371478 | 9.107393939 | 1.81699 | 0.0014332 | 1.733463104 | 8.686060606
1.81892 | 0.00153156 | 1.729660683 | 9.282181818 | 1.81898 | 0.00146031 | 1.733873133 | 8.850363636
1.82089 | 0.00153747 | 1.731286248 | 9.318 | 1.821 | 0.00148603 | 1.734394172 | 9.006242424
1.82289 | 0.00152531 | 1.733994933 | 9.24430303 | 1.82301 | 0.00149229 | 1.736039339 | 9.044181818
1.8249 | 0.00156215 | 1.733857898 | 9.467575758 | 1.82499 | 0.00151975 | 1.73641897 | 9.210606061
1.82688 | 0.00160351 | 1.733427437 | 9.718242424 | 1.82698 | 0.00152983 | 1.737821508 | 9.27169697
1.82892 | 0.00161429 | 1.734839179 | 9.783575758 | 1.829 | 0.00153261 | 1.739679489 | 9.288545455
1.83094 | 0.0016261 | 1.736170892 | 9.855151515 | 1.831 | 0.00153713 | 1.741416064 | 9.315939394
1.8329 | 0.00165078 | 1.736692542 | 10.00472727 | 1.83297 | 0.00156736 | 1.741624259 | 9.499151515
1.83489 | 0.00164348 | 1.739107986 | 9.960484848 | 1.83499 | 0.00159204 | 1.742205909 | 9.648727273
1.83694 | 0.00167615 | 1.739253978 | 10.15848485 | 1.83697 | 0.00157084 | 1.745421445 | 9.520242424
1.83892 | 0.00169701 | 1.740018257 | 10.28490909 | 1.83898 | 0.00161046 | 1.745122391 | 9.760363636
1.8409 | 0.00173663 | 1.739689204 | 10.5250303 | 1.84094 | 0.00162193 | 1.74641392 | 9.829878788
1.84293 | 0.00173663 | 1.741719204 | 10.5250303 | 1.843 | 0.00164522 | 1.747116578 | 9.971030303
1.84489 | 0.00177799 | 1.741268743 | 10.77569697 | 1.84499 | 0.00165773 | 1.748377496 | 10.04684848
1.84691 | 0.00176582 | 1.74399801 | 10.70193939 | 1.84699 | 0.00164174 | 1.751309393 | 9.949939394
1.84895 | 0.00178042 | 1.745187122 | 10.79042424 | 1.84896 | 0.0016838 | 1.750828136 | 10.20484848
1.85093 | 0.00180162 | 1.745931586 | 10.91890909 | 1.85096 | 0.00171021 | 1.751288961 | 10.36490909
1.85291 | 0.00183151 | 1.746169597 | 11.10006061 | 1.85297 | 0.00171473 | 1.753035536 | 10.39230303
1.85491 | 0.00185967 | 1.746528432 | 11.27072727 | 1.85497 | 0.00175227 | 1.752847704 | 10.61981818
1.8569 | 0.00188886 | 1.746817239 | 11.44763636 | 1.85696 | 0.00174393 | 1.75532376 | 10.56927273
1.85888 | 0.00190103 | 1.748087972 | 11.52139394 | 1.85897 | 0.00176235 | 1.756260242 | 10.68090909
1.86086 | 0.00190381 | 1.749905953 | 11.53824242 | 1.86092 | 0.00179641 | 1.756225225 | 10.88733333
1.86287 | 0.0019264 | 1.750599408 | 11.67515152 | 1.8629 | 0.00180892 | 1.757476142 | 10.96315152
1.86489 | 0.00194725 | 1.75140427 | 11.80151515 | 1.86489 | 0.00184298 | 1.757481126 | 11.16957576
1.86688 | 0.00196116 | 1.752583595 | 11.88581818 | 1.86687 | 0.0018621 | 1.758346812 | 11.28545455
1.8689 | 0.00198514 | 1.753206041 | 12.03115152 | 1.86889 | 0.0018767 | 1.759515924 | 11.37393939
1.87085 | 0.00202685 | 1.752725182 | 12.28393939 | 1.87091 | 0.00187739 | 1.761495711 | 11.37812121
1.87285 | 0.00206438 | 1.752537934 | 12.51139394 | 1.87292 | 0.00189929 | 1.762229379 | 11.51084848
1.87484 | 0.00203832 | 1.75604671 | 12.35345455 | 1.87493 | 0.00189825 | 1.76429999 | 11.50454545
1.87691 | 0.0020616 | 1.756759952 | 12.49454545 | 1.87695 | 0.00192709 | 1.764639195 | 11.67933333
1.8789 | 0.00207829 | 1.757777259 | 12.59569697 | 1.87892 | 0.00195838 | 1.764785614 | 11.8689697
1.88091 | 0.00211026 | 1.757924047 | 12.78945455 | 1.88093 | 0.00194656 | 1.767484483 | 11.79733333
1.88289 | 0.00212347 | 1.759134168 | 12.86951515 | 1.88294 | 0.00198966 | 1.766982615 | 12.05854545
1.88489 | 0.00215684 | 1.759189365 | 13.07175758 | 1.88493 | 0.00202754 | 1.766764969 | 12.28812121
1.88691 | 0.00216657 | 1.7606423 | 13.13072727 | 1.88694 | 0.00204492 | 1.767762062 | 12.39345455
1.8889 | 0.00220237 | 1.760545876 | 13.34769697 | 1.88895 | 0.00201503 | 1.771514052 | 12.21230303
1.89089 | 0.00222565 | 1.761179118 | 13.48878788 | 1.89096 | 0.00208246 | 1.769594231 | 12.6209697
1.89293 | 0.00224651 | 1.762003397 | 13.61521212 | 1.89297 | 0.00203275 | 1.77450133 | 12.31969697
1.89492 | 0.00225659 | 1.763405935 | 13.67630303 | 1.89494 | 0.00209462 | 1.772865546 | 12.69466667
1.89692 | 0.00229378 | 1.763238502 | 13.90169697 | 1.89692 | 0.00210505 | 1.774237686 | 12.75787879
1.89891 | 0.00230872 | 1.764357798 | 13.99224242 | 1.89895 | 0.00212799 | 1.774930743 | 12.89690909
1.89692 | 0.00229065 | 1.763420918 | 13.88272727 | 1.89697 | 0.00208037 | 1.775726036 | 12.60830303
1.89493 | 0.00226979 | 1.762646639 | 13.75630303 | 1.895 | 0.00207898 | 1.773837046 | 12.59987879
1.89293 | 0.00223747 | 1.762530248 | 13.56042424 | 1.89301 | 0.00205152 | 1.773447414 | 12.43345455
1.89093 | 0.00220828 | 1.762231442 | 13.38351515 | 1.89098 | 0.00199244 | 1.774860597 | 12.07539394
1.8889 | 0.00218117 | 1.761781412 | 13.21921212 | 1.88898 | 0.00195664 | 1.774947021 | 11.85842424
1.88691 | 0.0021544 | 1.761351568 | 13.0569697 | 1.88697 | 0.00193127 | 1.774415584 | 11.70466667
1.88491 | 0.00212903 | 1.760830132 | 12.90321212 | 1.88496 | 0.00192779 | 1.772608399 | 11.68357576
1.88289 | 0.00209149 | 1.760997963 | 12.67569697 | 1.88294 | 0.00191528 | 1.771317482 | 11.60775758
1.88093 | 0.00206716 | 1.760455915 | 12.52824242 | 1.88096 | 0.00193787 | 1.768020936 | 11.74466667
1.87888 | 0.00205396 | 1.759175211 | 12.44824242 | 1.87901 | 0.00186349 | 1.770405803 | 11.29387879
1.8769 | 0.00205847 | 1.756932368 | 12.47557576 | 1.87698 | 0.001827 | 1.77050244 | 11.07272727
1.87486 | 0.00202719 | 1.756715367 | 12.286 | 1.8749 | 0.0018044 | 1.769739568 | 10.93575758
1.87288 | 0.00198618 | 1.75712543 | 12.03745455 | 1.87292 | 0.00177104 | 1.769703789 | 10.73357576
1.87091 | 0.00194204 | 1.757727909 | 11.76993939 | 1.87089 | 0.00178633 | 1.766782688 | 10.82624242
1.86889 | 0.00192397 | 1.756761028 | 11.66042424 | 1.86891 | 0.00171925 | 1.76871211 | 10.41969697
1.86687 | 0.00189859 | 1.756220175 | 11.50660606 | 1.86688 | 0.00168971 | 1.768403701 | 10.24066667
1.86486 | 0.00186662 | 1.756073386 | 11.31284848 | 1.86487 | 0.00169874 | 1.765867433 | 10.29539394
1.86286 | 0.00184854 | 1.755127089 | 11.20327273 | 1.86288 | 0.00165426 | 1.766469727 | 10.02581818
1.86085 | 0.00181657 | 1.7549803 | 11.00951515 | 1.86092 | 0.00166503 | 1.763882052 | 10.09109091
1.85884 | 0.00178529 | 1.754793299 | 10.81993939 | 1.85894 | 0.00164174 | 1.763259393 | 9.949939394
1.85688 | 0.00175853 | 1.754392872 | 10.65775758 | 1.85695 | 0.00161185 | 1.763011382 | 9.768787879
1.85487 | 0.00172446 | 1.754368471 | 10.45127273 | 1.85497 | 0.00158613 | 1.762530344 | 9.612909091
1.8529 | 0.00170987 | 1.753248776 | 10.36284848 | 1.85296 | 0.00154755 | 1.762768786 | 9.379090909
1.85092 | 0.00170361 | 1.751633609 | 10.32490909 | 1.85097 | 0.00153365 | 1.761588878 | 9.294848485
1.84889 | 0.00167337 | 1.751365996 | 10.14163636 | 1.84896 | 0.00152183 | 1.760267748 | 9.223212121
1.84689 | 0.00164001 | 1.751310217 | 9.939454545 | 1.84696 | 0.00152009 | 1.758369155 | 9.212666667
1.84487 | 0.00160629 | 1.751255419 | 9.735090909 | 1.84495 | 0.00147283 | 1.759113468 | 8.926242424
1.84291 | 0.00159969 | 1.749680067 | 9.695090909 | 1.84299 | 0.00149055 | 1.756120746 | 9.033636364
1.84085 | 0.00155103 | 1.750455972 | 9.400181818 | 1.84094 | 0.00146761 | 1.755407689 | 8.894606061
1.83889 | 0.00153295 | 1.749549674 | 9.290606061 | 1.839 | 0.00144085 | 1.755027262 | 8.732424242
1.8369 | 0.00153191 | 1.747620285 | 9.28430303 | 1.83696 | 0.00141548 | 1.754465826 | 8.578666667
1.83491 | 0.00150689 | 1.747088451 | 9.132666667 | 1.83496 | 0.00141895 | 1.752263594 | 8.59969697
1.83288 | 0.00147387 | 1.746982856 | 8.932545455 | 1.83293 | 0.00138559 | 1.752177815 | 8.397515152
1.8309 | 0.00142556 | 1.747818363 | 8.639757576 | 1.83096 | 0.00134805 | 1.752395646 | 8.17
1.8289 | 0.00141965 | 1.746162798 | 8.603939394 | 1.82895 | 0.00132442 | 1.751762802 | 8.026787879
1.82689 | 0.00139567 | 1.745550352 | 8.458606061 | 1.82693 | 0.00132476 | 1.749722987 | 8.028848485
1.82491 | 0.0013835 | 1.74427962 | 8.384848485 | 1.82493 | 0.00130043 | 1.74914094 | 7.881393939
1.82291 | 0.00132581 | 1.745641793 | 8.035212121 | 1.82296 | 0.00124969 | 1.750128067 | 7.573878788
1.82091 | 0.00131885 | 1.744047422 | 7.993030303 | 1.82097 | 0.00124899 | 1.748178863 | 7.569636364
1.81891 | 0.00131538 | 1.742249654 | 7.972 | 1.819 | 0.00122258 | 1.747748038 | 7.409575758
1.81693 | 0.00126324 | 1.743308373 | 7.656 | 1.81701 | 0.00118817 | 1.747763452 | 7.201030303
1.81488 | 0.00124239 | 1.742473511 | 7.529636364 | 1.8149 | 0.00116419 | 1.747051007 | 7.05569697
1.81289 | 0.00122188 | 1.741678834 | 7.405333333 | 1.81291 | 0.0011409 | 1.746418348 | 6.914545455
1.81092 | 0.00120833 | 1.740498528 | 7.323212121 | 1.81097 | 0.00113777 | 1.744660764 | 6.895575758
1.80889 | 0.00117253 | 1.740554952 | 7.106242424 | 1.80897 | 0.00111518 | 1.74397731 | 6.758666667
1.80689 | 0.00115654 | 1.739486849 | 7.009333333 | 1.80699 | 0.00111935 | 1.741754282 | 6.783939394
1.80492 | 0.00110892 | 1.740292142 | 6.720727273 | 1.80499 | 0.00108286 | 1.741880919 | 6.562787879
1.80292 | 0.00111275 | 1.73806893 | 6.743939394 | 1.80299 | 0.00110892 | 1.738362142 | 6.720727273
1.80093 | 0.0010905 | 1.73737566 | 6.609090909 | 1.80097 | 0.00106895 | 1.738671594 | 6.478484848
1.79894 | 0.00108703 | 1.735587892 | 6.588060606 | 1.79894 | 0.00105714 | 1.737329881 | 6.406909091
1.79696 | 0.00104115 | 1.736281778 | 6.31 | 1.79697 | 0.00101821 | 1.737628721 | 6.170969697
1.79496 | 0.00103594 | 1.734585417 | 6.278424242 | 1.79494 | 0.00101925 | 1.73553811 | 6.177272727
1.79298 | 0.00101578 | 1.733780342 | 6.156242424 | 1.79298 | 0.000980673 | 1.735826378 | 5.943472727
1.79099 | 0.000966422 | 1.734666926 | 5.85710303 | 1.79098 | 0.000974416 | 1.734191036 | 5.905551515
1.78896 | 0.000960166 | 1.733001526 | 5.819187879 | 1.78897 | 0.000960861 | 1.732971021 | 5.8234
1.78693 | 0.000952867 | 1.731396911 | 5.774951515 | 1.78695 | 0.000930623 | 1.732713292 | 5.640139394
1.78492 | 0.000924367 | 1.731047891 | 5.602224242 | 1.78498 | 0.000907684 | 1.732080176 | 5.501115152
1.78294 | 0.000895519 | 1.730749153 | 5.427387879 | 1.783 | 0.000877793 | 1.731842224 | 5.319957576
1.78095 | 0.000877098 | 1.729832729 | 5.315745455 | 1.78099 | 0.000868409 | 1.730379123 | 5.263084848
1.77894 | 0.000890305 | 1.727053025 | 5.395787879 | 1.779 | 0.000858329 | 1.728976586 | 5.201993939
1.77694 | 0.000865628 | 1.7264912 | 5.246230303 | 1.77697 | 0.000852073 | 1.727311186 | 5.164078788
1.77497 | 0.000830524 | 1.726567061 | 5.033478788 | 1.77497 | 0.00083678 | 1.726202462 | 5.071393939
1.77296 | 0.000827743 | 1.724719138 | 5.016624242 | 1.77298 | 0.000816969 | 1.725367047 | 4.951327273
1.77098 | 0.000810365 | 1.723751928 | 4.91130303 | 1.771 | 0.000789511 | 1.724987299 | 4.784915152
1.76899 | 0.000773176 | 1.723929303 | 4.685915152 | 1.769 | 0.000794377 | 1.722703708 | 4.814406061
1.76702 | 0.000786036 | 1.721209822 | 4.763854545 | 1.76704 | 0.000781517 | 1.721493189 | 4.736466667
1.76499 | 0.000735986 | 1.722096736 | 4.460521212 | 1.76503 | 0.0007697 | 1.720171884 | 4.664848485
1.76294 | 0.000729035 | 1.72045184 | 4.418393939 | 1.76303 | 0.000732858 | 1.720319036 | 4.441563636
1.76099 | 0.000721736 | 1.718927226 | 4.374157576 | 1.76102 | 0.000695321 | 1.720496692 | 4.214066667
1.75901 | 0.000694626 | 1.718527197 | 4.209854545 | 1.75905 | 0.000722779 | 1.71692644 | 4.380478788
1.757 | 0.000693931 | 1.716557701 | 4.205642424 | 1.75706 | 0.000674815 | 1.717731782 | 4.089787879
1.75499 | 0.000658479 | 1.716613844 | 3.990781818 | 1.75505 | 0.000666821 | 1.716187672 | 4.041339394
1.75296 | 0.000629283 | 1.716285387 | 3.813836364 | 1.75303 | 0.000658826 | 1.714633621 | 3.992884848
1.75099 | 0.000619204 | 1.714902791 | 3.752751515 | 1.75104 | 0.000652223 | 1.713028444 | 3.952866667
1.749 | 0.000604954 | 1.713743281 | 3.666387879 | 1.74905 | 0.000627546 | 1.712476619 | 3.803309091
1.74696 | 0.000580972 | 1.713100952 | 3.521042424 | 1.74708 | 0.000617814 | 1.7110738 | 3.744327273
1.74497 | 0.000570197 | 1.711738919 | 3.455739394 | 1.74508 | 0.000605997 | 1.709762495 | 3.672709091
1.743 | 0.000575758 | 1.709444824 | 3.489442424 | 1.74311 | 0.000591399 | 1.708643266 | 3.584236364
1.74101 | 0.000561161 | 1.708305537 | 3.400975758 | 1.7411 | 0.000558032 | 1.708577895 | 3.382012121
1.73902 | 0.000533008 | 1.707956294 | 3.230351515 | 1.7391 | 0.00055699 | 1.706638623 | 3.37569697
1.73702 | 0.00051841 | 1.706807065 | 3.141878788 | 1.73707 | 0.000563246 | 1.704244023 | 3.413612121
1.73499 | 0.000497556 | 1.705992436 | 3.015490909 | 1.73504 | 0.000532312 | 1.704016857 | 3.226133333
1.73301 | 0.000483653 | 1.704822703 | 2.931230303 | 1.73304 | 0.000496166 | 1.704123446 | 3.007066667
1.73103 | 0.000464537 | 1.703956784 | 2.815375758 | 1.73106 | 0.000490605 | 1.702467541 | 2.973363636
1.729 | 0.000478787 | 1.701096294 | 2.901739394 | 1.72906 | 0.0004913 | 1.700427036 | 2.977575758
1.72697 | 0.00045272 | 1.700585478 | 2.743757576 | 1.72708 | 0.000476354 | 1.699318089 | 2.886993939
1.72499 | 0.000440903 | 1.699294173 | 2.672139394 | 1.72511 | 0.000456196 | 1.698522897 | 2.764824242
1.723 | 0.000434647 | 1.697668773 | 2.634224242 | 1.72306 | 0.000448897 | 1.696898283 | 2.720587879
1.72097 | 0.000415183 | 1.696773135 | 2.516260606 | 1.72102 | 0.000439165 | 1.695425464 | 2.661606061
1.71902 | 0.000403713 | 1.695491606 | 2.446745455 | 1.71906 | 0.000430128 | 1.69399214 | 2.606836364
1.71701 | 0.000403366 | 1.69350183 | 2.444642424 | 1.71709 | 0.000406494 | 1.69339953 | 2.4636
1.71503 | 0.000394676 | 1.692028283 | 2.391975758 | 1.71509 | 0.000408927 | 1.691257734 | 2.478345455
1.71301 | 0.000384597 | 1.690595687 | 2.330890909 | 1.71306 | 0.000408231 | 1.689268297 | 2.474127273
1.71101 | 0.000397457 | 1.687846206 | 2.408830303 | 1.71105 | 0.00040128 | 1.687663402 | 2.432
1.70898 | 0.000367914 | 1.687537972 | 2.229781818 | 1.70907 | 0.000363395 | 1.687891339 | 2.202393939
1.70702 | 0.000381469 | 1.684787987 | 2.311933333 | 1.70708 | 0.000365481 | 1.685779767 | 2.215036364
1.70503 | 0.000356444 | 1.684256444 | 2.160266667 | 1.70507 | 0.000339413 | 1.68528901 | 2.057048485
1.70304 | 0.000351926 | 1.682529753 | 2.132884848 | 1.70308 | 0.000335938 | 1.683501533 | 2.035987879
1.70105 | 0.000346017 | 1.680884129 | 2.097072727 | 1.7011 | 0.000351926 | 1.680589753 | 2.132884848
1.69904 | 0.000324121 | 1.680150228 | 1.964369697 | 1.6991 | 0.000339066 | 1.679339234 | 2.054945455
1.69705 | 0.000307785 | 1.67911229 | 1.865363636 | 1.69712 | 0.000310565 | 1.679020272 | 1.882212121
1.69507 | 0.000298748 | 1.677658967 | 1.810593939 | 1.69512 | 0.000307437 | 1.677202572 | 1.863254545
1.69308 | 0.000297705 | 1.675729753 | 1.804272727 | 1.69313 | 0.000311608 | 1.674969486 | 1.888533333
1.6911 | 0.000286236 | 1.674418166 | 1.734763636 | 1.69113 | 0.00032134 | 1.672402305 | 1.947515152
1.68908 | 0.000283803 | 1.672539961 | 1.720018182 | 1.68912 | 0.000279285 | 1.67284327 | 1.692636364
1.68706 | 0.000261906 | 1.671796118 | 1.587309091 | 1.6871 | 0.000268162 | 1.671471519 | 1.625224242
1.68505 | 0.000261559 | 1.669806341 | 1.585206061 | 1.6851 | 0.000265382 | 1.669633537 | 1.608375758
1.68303 | 0.000260516 | 1.667847128 | 1.578884848 | 1.68308 | 0.000243485 | 1.668889694 | 1.475666667
1.68106 | 0.000234101 | 1.667416594 | 1.418793939 | 1.68111 | 0.00024001 | 1.667122217 | 1.454606061
1.67906 | 0.000220198 | 1.666226861 | 1.334533333 | 1.67911 | 0.000226455 | 1.665912203 | 1.372454545
1.67707 | 0.000213247 | 1.664641965 | 1.292406061 | 1.67712 | 0.000194131 | 1.665806045 | 1.176551515
1.67507 | 0.000220198 | 1.662236861 | 1.334533333 | 1.67508 | 0.000205948 | 1.663077351 | 1.248169697
1.67304 | 0.000222631 | 1.660065065 | 1.349278788 | 1.67311 | 0.000203863 | 1.661228864 | 1.235533333
1.67107 | 0.00021707 | 1.65841916 | 1.315575758 | 1.67111 | 0.000211162 | 1.658803479 | 1.279769697
1.66906 | 0.000207686 | 1.65695606 | 1.25870303 | 1.66909 | 0.000164935 | 1.659477588 | 0.9996060606
1.66707 | 0.000197954 | 1.655533241 | 1.199721212 | 1.66712 | 0.000183704 | 1.656413731 | 1.113357576
1.66508 | 0.000188917 | 1.654069917 | 1.144951515 | 1.66515 | 0.000181271 | 1.654585526 | 1.098612121
1.66309 | 0.000187875 | 1.652140645 | 1.138636364 | 1.66315 | 0.000158332 | 1.653922411 | 0.9595878788
1.66104 | 0.000169454 | 1.651164221 | 1.026993939 | 1.66108 | 0.000146167 | 1.652561387 | 0.8858606061
1.65903 | 0.000182661 | 1.648384517 | 1.107036364 | 1.65912 | 0.000159722 | 1.649811402 | 0.9680121212
1.65704 | 0.000190308 | 1.64594885 | 1.153381818 | 1.65711 | 0.000159027 | 1.647841906 | 0.9638
1.65501 | 0.000176405 | 1.644729117 | 1.069121212 | 1.6551 | 0.000145124 | 1.646642173 | 0.8795393939
1.65305 | 0.000181618 | 1.642465303 | 1.100715152 | 1.65313 | 0.000127398 | 1.645705245 | 0.7721090909
1.65106 | 0.000144776 | 1.642622455 | 0.877430303 | 1.65113 | 0.000127746 | 1.643684963 | 0.7742181818
1.64907 | 0.00013852 | 1.640997054 | 0.8395151515 | 1.64912 | 0.000130526 | 1.641512945 | 0.7910666667
1.6471 | 0.00013852 | 1.639027054 | 0.8395151515 | 1.64712 | 0.0001128 | 1.640546016 | 0.6836363636
1.64512 | 0.000152423 | 1.636236788 | 0.9237757576 | 1.64509 | 0.000100288 | 1.639245215 | 0.6078060606
1.64312 | 0.000141648 | 1.634864755 | 0.8584727273 | 1.6431 | 9.15989e-05 | 1.637761616 | 0.5551448485
1.64109 | 0.000153813 | 1.632125778 | 0.9322 | 1.64113 | 9.57697e-05 | 1.635548542 | 0.5804224242
1.63911 | 0.000149642 | 1.630388864 | 0.9069212121 | 1.63916 | 9.02087e-05 | 1.633902637 | 0.5467193939
1.63709 | 0.000138173 | 1.629037278 | 0.8374121212 | 1.63717 | 9.2294e-05 | 1.631791106 | 0.5593575758
1.63512 | 0.000122532 | 1.627978835 | 0.7426181818 | 1.63515 | 7.3873e-05 | 1.630844682 | 0.4477151515
1.63314 | 0.000115233 | 1.626424221 | 0.6983818182 | 1.63318 | 9.05562e-05 | 1.627902385 | 0.5488254545
1.63112 | 0.000130179 | 1.623533168 | 0.7889636364 | 1.6312 | 7.10925e-05 | 1.627056729 | 0.4308636364
1.62912 | 0.000105849 | 1.62295112 | 0.6415090909 | 1.62916 | 6.17082e-05 | 1.625563646 | 0.3739890909
1.62713 | 0.000113148 | 1.620535735 | 0.6857454545 | 1.62719 | 5.61472e-05 | 1.623917741 | 0.3402860606
1.62512 | 0.000102373 | 1.619153702 | 0.6204424242 | 1.6252 | 4.01591e-05 | 1.622859528 | 0.2433884848
1.62314 | 9.15989e-05 | 1.617801616 | 0.5551448485 | 1.62318 | 4.01591e-05 | 1.620839528 | 0.2433884848
1.62114 | 8.18671e-05 | 1.616368785 | 0.4961642424 | 1.62119 | 3.52932e-05 | 1.619133112 | 0.2138981818
1.61912 | 0.000116971 | 1.61230293 | 0.7089151515 | 1.61919 | 5.09337e-05 | 1.616221584 | 0.3086890909
1.61713 | 8.04768e-05 | 1.612439812 | 0.4877381818 | 1.6172 | 5.33666e-05 | 1.614089795 | 0.3234339394
1.61516 | 9.50746e-05 | 1.609619052 | 0.576209697 | 1.61523 | 1.13112e-05 | 1.614570783 | 0.06855272727
1.61313 | 8.32573e-05 | 1.608277765 | 0.504589697 | 1.61318 | 4.22445e-05 | 1.610717991 | 0.2560272727
1.61116 | 8.29098e-05 | 1.606328017 | 0.5024836364 | 1.61118 | 1.51344e-05 | 1.610297967 | 0.09172363636
1.60913 | 9.05562e-05 | 1.603852385 | 0.5488254545 | 1.60916 | 1.33966e-05 | 1.608379246 | 0.08119151515
1.60716 | 6.0318e-05 | 1.603644667 | 0.3655636364 | 1.60718 | 7.14037e-06 | 1.606763859 | 0.0432749697
1.6051 | 5.7885e-05 | 1.601726462 | 0.3508181818 | 1.60515 | 9.22577e-06 | 1.604612322 | 0.05591375758
1.60308 | 6.34461e-05 | 1.599382361 | 0.3845218182 | 1.6032 | 1.93052e-05 | 1.602074893 | 0.1170012121
1.6011 | 5.64947e-05 | 1.597807489 | 0.3423921212 | 1.60116 | 2.03479e-05 | 1.599974124 | 0.1233206061
1.59911 | 6.41412e-05 | 1.595371851 | 0.3887345455 | 1.5991 | -1.89634e-06 | 1.599210519 | -0.0114929697
1.5971 | 6.69217e-05 | 1.593199803 | 0.4055860606 | 1.59711 | -1.30184e-05 | 1.597868712 | -0.07889939394
1.59511 | 7.3873e-05 | 1.590804682 | 0.4477151515 | 1.59514 | 2.62202e-06 | 1.594987189 | 0.0158910303
1.59308 | 6.97022e-05 | 1.589017756 | 0.4224375758 | 1.59316 | -1.12806e-05 | 1.593817433 | -0.06836727273
1.5911 | 7.56109e-05 | 1.586693397 | 0.4582478788 | 1.59117 | -1.85795e-05 | 1.592252813 | -0.1126030303
1.58912 | 7.52633e-05 | 1.584733655 | 0.4561412121 | 1.58917 | 1.58295e-05 | 1.588247457 | 0.09593636364
1.58713 | 6.20558e-05 | 1.583513388 | 0.3760957576 | 1.58713 | 1.68722e-05 | 1.586146688 | 0.1022557576
1.58511 | 5.71899e-05 | 1.581776973 | 0.3466054545 | 1.58506 | 1.13112e-05 | 1.584400783 | 0.06855272727
1.58311 | 7.90865e-05 | 1.578500839 | 0.4793121212 | 1.5831 | 1.72198e-05 | 1.58209643 | 0.1043624242
1.58111 | 5.96228e-05 | 1.577635183 | 0.361350303 | 1.58112 | -5.06075e-07 | 1.581149494 | -0.003067121212
1.57913 | 6.27509e-05 | 1.575472878 | 0.3803084848 | 1.57913 | -2.48357e-05 | 1.580577425 | -0.1505193939
1.57713 | 4.9891e-05 | 1.574222353 | 0.302369697 | 1.57717 | -1.64941e-05 | 1.578131276 | -0.09996424242
1.57513 | 3.66835e-05 | 1.572992086 | 0.2223242424 | 1.57519 | -2.41406e-05 | 1.576596914 | -0.1463066667
1.57313 | 4.46775e-05 | 1.570526195 | 0.2707727273 | 1.57319 | -1.61465e-05 | 1.574131018 | -0.09785757576
1.57111 | 3.39029e-05 | 1.569134139 | 0.2054721212 | 1.57117 | -2.30979e-05 | 1.572516146 | -0.1399872727
1.56911 | 5.26715e-05 | 1.566040305 | 0.3192212121 | 1.56917 | -3.90859e-05 | 1.571447926 | -0.2368842424
1.56712 | 2.55614e-05 | 1.565630282 | 0.1549175758 | 1.56719 | -1.09331e-05 | 1.567827181 | -0.06626121212
1.56511 | 7.52633e-05 | 1.560723655 | 0.4561412121 | 1.56517 | -1.3366e-05 | 1.56594897 | -0.08100606061
1.56317 | 7.10925e-05 | 1.559026729 | 0.4308636364 | 1.5632 | -2.24027e-05 | 1.564505629 | -0.1357739394
1.56118 | 5.68423e-05 | 1.557867231 | 0.3444987879 | 1.56121 | -2.72686e-05 | 1.562799214 | -0.1652642424
1.55915 | 3.98116e-05 | 1.55682978 | 0.2412824242 | 1.5592 | -5.54215e-05 | 1.562429965 | -0.3358878788
1.55718 | 3.91164e-05 | 1.554900296 | 0.2370690909 | 1.55721 | -5.71593e-05 | 1.560541244 | -0.34642
1.55516 | 4.36348e-05 | 1.552616964 | 0.2644533333 | 1.55522 | -4.25615e-05 | 1.557700484 | -0.2579484848
1.55315 | 3.21651e-05 | 1.551275418 | 0.19494 | 1.55322 | -2.34454e-05 | 1.554586398 | -0.1420933333
1.55115 | 2.72992e-05 | 1.549559003 | 0.165449697 | 1.55124 | -3.28297e-05 | 1.553153315 | -0.1989678788
1.54916 | 2.9037e-05 | 1.547467724 | 0.1759818182 | 1.54927 | -4.01286e-05 | 1.551608695 | -0.2432036364
1.54714 | 5.92753e-05 | 1.543685436 | 0.3592442424 | 1.54721 | -4.46469e-05 | 1.549812021 | -0.2705872727
1.54515 | 5.71899e-05 | 1.541816973 | 0.3466054545 | 1.54523 | -3.52627e-05 | 1.54728511 | -0.2137133333
1.54316 | 4.39824e-05 | 1.540596706 | 0.26656 | 1.54323 | -3.35248e-05 | 1.545183825 | -0.2031806061
1.54114 | 3.07749e-05 | 1.539346439 | 0.1865145455 | 1.54125 | -2.41406e-05 | 1.542656914 | -0.1463066667
1.53916 | 1.13112e-05 | 1.538500783 | 0.06855272727 | 1.53918 | -3.49151e-05 | 1.541214852 | -0.2116066667
1.53719 | 1.3049e-05 | 1.536429504 | 0.07908484848 | 1.5372 | -2.06649e-05 | 1.53840435 | -0.1252418182
1.53523 | 3.80738e-05 | 1.533011059 | 0.230750303 | 1.53524 | -4.88177e-05 | 1.538085096 | -0.2958648485
1.53316 | 2.48662e-05 | 1.531710798 | 0.1507042424 | 1.53322 | -4.88177e-05 | 1.536065096 | -0.2958648485
1.53114 | 5.75011e-06 | 1.530804884 | 0.03484915152 | 1.5312 | -5.0208e-05 | 1.534126122 | -0.3042909091
1.52917 | 2.55614e-05 | 1.527680282 | 0.1549175758 | 1.5292 | -4.74275e-05 | 1.531964075 | -0.2874393939
1.52715 | 3.21651e-05 | 1.525275418 | 0.19494 | 1.52724 | -5.71593e-05 | 1.530571244 | -0.34642
1.5252 | 1.82625e-05 | 1.524135662 | 0.1106818182 | 1.52525 | -4.67323e-05 | 1.527973558 | -0.2832260606
1.52319 | 2.48662e-05 | 1.521740798 | 0.1507042424 | 1.52326 | -4.56897e-05 | 1.525922796 | -0.2769072727
1.52121 | 1.40917e-05 | 1.520388736 | 0.08540424242 | 1.52124 | -3.28297e-05 | 1.523153315 | -0.1989678788
1.5192 | 5.75011e-06 | 1.518864884 | 0.03484915152 | 1.51925 | -7.17571e-05 | 1.523432004 | -0.4348915152
1.51719 | 6.0977e-06 | 1.516834626 | 0.03695575758 | 1.51724 | -4.29091e-05 | 1.519740742 | -0.2600551515
1.5152 | -1.37136e-05 | 1.515999229 | -0.08311272727 | 1.51524 | -4.56897e-05 | 1.517902796 | -0.2769072727
1.51321 | 8.18307e-06 | 1.512733091 | 0.04959436364 | 1.51325 | -3.70005e-05 | 1.515406389 | -0.2242454545
1.51122 | 7.14037e-06 | 1.510803859 | 0.0432749697 | 1.51127 | -4.53421e-05 | 1.513912538 | -0.2748006061
1.50922 | 1.82625e-05 | 1.508155662 | 0.1106818182 | 1.50928 | -4.63848e-05 | 1.511983306 | -0.28112
1.50719 | 2.27445e-06 | 1.507057445 | 0.01378454545 | 1.50722 | -3.03967e-05 | 1.50899152 | -0.1842224242
1.50519 | 1.23539e-05 | 1.504470015 | 0.07487212121 | 1.50523 | -4.01286e-05 | 1.507568695 | -0.2432036364
1.50319 | 4.05067e-05 | 1.50082927 | 0.2454951515 | 1.50326 | -2.20552e-05 | 1.504545377 | -0.1336678788
1.50122 | 2.97322e-05 | 1.499487207 | 0.1801951515 | 1.50128 | -6.06713e-06 | 1.501633592 | -0.03677048485
1.49923 | 3.147e-05 | 1.497395928 | 0.1907272727 | 1.49928 | -1.09331e-05 | 1.499917181 | -0.06626121212
1.49722 | 2.72992e-05 | 1.495629003 | 0.165449697 | 1.49729 | -1.61465e-05 | 1.498231018 | -0.09785757576
1.49524 | 2.79943e-05 | 1.493608492 | 0.1696624242 | 1.49527 | -4.49945e-05 | 1.497892279 | -0.2726939394
1.49322 | 4.01591e-05 | 1.490879528 | 0.2433884848 | 1.49329 | -5.88972e-05 | 1.496722529 | -0.3569527273
1.49121 | 8.53066e-06 | 1.490712833 | 0.0517009697 | 1.49129 | -5.33361e-05 | 1.494398428 | -0.3232490909
1.48922 | 2.76468e-05 | 1.487608744 | 0.1675563636 | 1.48929 | -7.03668e-05 | 1.493390977 | -0.4264654545
1.48725 | 2.83419e-05 | 1.485598234 | 0.1717690909 | 1.48729 | -7.6623e-05 | 1.491755588 | -0.4643818182
1.48525 | 1.61771e-05 | 1.484307199 | 0.0980430303 | 1.48528 | -5.92447e-05 | 1.488732781 | -0.3590587879
1.48324 | 9.22577e-06 | 1.482702322 | 0.05591375758 | 1.48332 | -4.46469e-05 | 1.485922021 | -0.2705872727
1.48121 | 1.27014e-05 | 1.480469762 | 0.07697818182 | 1.48129 | -6.0635e-05 | 1.484823808 | -0.3674848485
1.47922 | 3.11224e-05 | 1.477406187 | 0.1886206061 | 1.47925 | -5.95923e-05 | 1.482723039 | -0.3611654545
1.47722 | 6.44524e-06 | 1.476844371 | 0.03906206061 | 1.47726 | -7.48852e-05 | 1.481624309 | -0.453849697
1.47524 | 1.02685e-05 | 1.474641552 | 0.06223333333 | 1.47527 | -7.38425e-05 | 1.479573541 | -0.447530303
1.47324 | 1.79149e-05 | 1.47219592 | 0.1085751515 | 1.47325 | -9.29586e-05 | 1.478667627 | -0.5633854545
1.47122 | 1.68722e-05 | 1.470236688 | 0.1022557576 | 1.47126 | -7.34949e-05 | 1.475543283 | -0.4454236364
1.46924 | 1.47868e-05 | 1.468378225 | 0.0896169697 | 1.46929 | -8.56597e-05 | 1.474282247 | -0.519149697
1.46724 | 2.69517e-05 | 1.465669255 | 0.1633436364 | 1.4673 | -6.30679e-05 | 1.470975597 | -0.382229697
1.46525 | 1.37441e-05 | 1.464448994 | 0.08329757576 | 1.4653 | -6.37631e-05 | 1.469016113 | -0.3864430303
1.46324 | 1.47868e-05 | 1.462378225 | 0.0896169697 | 1.4633 | -7.94035e-05 | 1.467927636 | -0.4812333333
1.46124 | 4.01228e-06 | 1.461006164 | 0.02431684848 | 1.46131 | -6.93241e-05 | 1.465350209 | -0.4201460606
1.45924 | 3.31715e-06 | 1.459046676 | 0.02010393939 | 1.4593 | -8.56597e-05 | 1.464292247 | -0.519149697
1.45719 | 1.93052e-05 | 1.456064893 | 0.1170012121 | 1.45725 | -7.17571e-05 | 1.461432004 | -0.4348915152
1.45522 | -7.45739e-06 | 1.455654617 | -0.04519630303 | 1.4553 | -8.07938e-05 | 1.460008663 | -0.4896593939
1.45323 | -1.02379e-05 | 1.453826665 | -0.06204787879 | 1.4533 | -6.68912e-05 | 1.457198419 | -0.4054012121
1.45123 | 8.84188e-07 | 1.45117847 | 0.005358715152 | 1.45131 | -6.48058e-05 | 1.455086882 | -0.3927624242
1.44924 | -1.64941e-05 | 1.450201276 | -0.09996424242 | 1.44927 | -6.41106e-05 | 1.453006366 | -0.3885490909
1.44722 | 2.86895e-05 | 1.445547976 | 0.1738757576 | 1.44725 | -6.6196e-05 | 1.451107903 | -0.4011878788
1.44526 | 1.57934e-06 | 1.445167956 | 0.009571757576 | 1.44531 | -6.79338e-05 | 1.449269182 | -0.41172
1.44325 | 2.06955e-05 | 1.442043866 | 0.1254272727 | 1.44329 | -5.64642e-05 | 1.446580734 | -0.3422072727
1.44127 | -1.3366e-05 | 1.44204897 | -0.08100606061 | 1.44133 | -5.8202e-05 | 1.444722013 | -0.3527393939
1.43928 | 2.20857e-05 | 1.437992845 | 0.1338527273 | 1.43932 | -3.9781e-05 | 1.441638437 | -0.2410969697
1.43727 | 9.57333e-06 | 1.436712066 | 0.05802018182 | 1.4373 | -4.98604e-05 | 1.440205864 | -0.3021842424
1.43526 | 1.3049e-05 | 1.434499504 | 0.07908484848 | 1.43532 | -5.2641e-05 | 1.438387917 | -0.3190363636
1.43327 | -1.58509e-07 | 1.433279238 | -0.0009606606061 | 1.43333 | -2.44881e-05 | 1.434757166 | -0.1484127273
1.43125 | 1.92689e-06 | 1.431137701 | 0.01167812121 | 1.43131 | -5.95923e-05 | 1.434783039 | -0.3611654545
1.42923 | -2.93904e-06 | 1.429401287 | -0.01781236364 | 1.42929 | -5.5769e-05 | 1.432540217 | -0.3379939394
1.42728 | 1.3049e-05 | 1.426519504 | 0.07908484848 | 1.42735 | -4.95129e-05 | 1.430235612 | -0.3000781818
1.42525 | 3.80738e-05 | 1.423031059 | 0.230750303 | 1.42532 | -6.8629e-05 | 1.429319698 | -0.4159333333
1.42328 | 2.20857e-05 | 1.421992845 | 0.1338527273 | 1.42332 | -7.59279e-05 | 1.427745078 | -0.4601690909
1.42128 | 2.3476e-05 | 1.419911819 | 0.1422787879 | 1.42132 | -6.37631e-05 | 1.425036113 | -0.3864430303
1.41929 | 2.76468e-05 | 1.417678744 | 0.1675563636 | 1.41931 | -7.03668e-05 | 1.423410977 | -0.4264654545
1.41727 | 3.07749e-05 | 1.415476439 | 0.1865145455 | 1.41731 | -5.19458e-05 | 1.420337401 | -0.3148230303
1.41526 | 4.70741e-06 | 1.414985652 | 0.02852975758 | 1.41533 | -7.24522e-05 | 1.419552514 | -0.4391042424
1.4133 | 3.04273e-05 | 1.411526697 | 0.1844078788 | 1.41336 | -7.97511e-05 | 1.418007894 | -0.48334
1.41131 | 5.75011e-06 | 1.410974884 | 0.03484915152 | 1.41133 | -7.69706e-05 | 1.415815847 | -0.4664884848
1.4093 | 3.77262e-05 | 1.407101317 | 0.2286436364 | 1.40935 | -7.14095e-05 | 1.413511746 | -0.4327848485
1.40732 | 4.70741e-06 | 1.407045652 | 0.02852975758 | 1.40736 | -7.69706e-05 | 1.411845847 | -0.4664884848
1.40527 | 1.3049e-05 | 1.404509504 | 0.07908484848 | 1.4053 | -9.29586e-05 | 1.410717627 | -0.5633854545
1.40327 | -2.24027e-05 | 1.404575629 | -0.1357739394 | 1.40332 | -0.000114855 | 1.410013749 | -0.6960909091
1.40127 | 1.06161e-05 | 1.400651294 | 0.06434 | 1.40131 | -9.64343e-05 | 1.406930191 | -0.584450303
1.39926 | -1.16282e-05 | 1.399937691 | -0.07047393939 | 1.39935 | -5.5769e-05 | 1.402600217 | -0.3379939394
1.39728 | -6.41469e-06 | 1.397653848 | -0.03887690909 | 1.39736 | -8.705e-05 | 1.402433274 | -0.5275757576
1.3953 | -3.63417e-06 | 1.395511799 | -0.02202527273 | 1.39538 | -8.98305e-05 | 1.400615322 | -0.5444272727
1.39331 | -2.30979e-05 | 1.394656146 | -0.1399872727 | 1.39337 | -7.76657e-05 | 1.397896357 | -0.4707012121
1.39131 | -2.93904e-06 | 1.391481287 | -0.01781236364 | 1.39135 | -6.93241e-05 | 1.395390209 | -0.4201460606
1.3893 | -5.71954e-06 | 1.389633335 | -0.03466387879 | 1.38936 | -0.000100953 | 1.395243541 | -0.6118363636
1.38731 | -1.5799e-05 | 1.388230766 | -0.09575151515 | 1.38739 | -9.2611e-05 | 1.392787369 | -0.5612787879
1.38532 | -1.37136e-05 | 1.386119229 | -0.08311272727 | 1.38538 | -0.000113117 | 1.391972459 | -0.6855575758
1.38336 | -2.06649e-05 | 1.38456435 | -0.1252418182 | 1.38338 | -7.45376e-05 | 1.387724051 | -0.4517430303
1.38134 | -1.30184e-05 | 1.382098712 | -0.07889939394 | 1.38138 | -8.56597e-05 | 1.386372247 | -0.519149697
1.37928 | -1.23233e-05 | 1.379998202 | -0.07468666667 | 1.37934 | -6.41106e-05 | 1.383076366 | -0.3885490909
1.37731 | -2.06649e-05 | 1.37851435 | -0.1252418182 | 1.37735 | -7.45376e-05 | 1.381694051 | -0.4517430303
1.37533 | -1.92746e-05 | 1.376453324 | -0.1168157576 | 1.37534 | -9.36537e-05 | 1.380798138 | -0.5675981818
1.37333 | -1.8927e-05 | 1.374433066 | -0.1147090909 | 1.37336 | -6.72387e-05 | 1.377278671 | -0.4075072727
1.37134 | -2.41406e-05 | 1.372746914 | -0.1463066667 | 1.3714 | -7.34949e-05 | 1.375683283 | -0.4454236364
1.36933 | 5.36647e-07 | 1.369298724 | 0.003252406061 | 1.3694 | -7.97511e-05 | 1.374047894 | -0.48334
1.3673 | -2.83113e-05 | 1.368949983 | -0.1715836364 | 1.36737 | -8.56597e-05 | 1.372362247 | -0.519149697
1.36533 | -3.24822e-05 | 1.367223063 | -0.1968618182 | 1.36538 | -7.69706e-05 | 1.369865847 | -0.4664884848
1.36331 | -2.41406e-05 | 1.364716914 | -0.1463066667 | 1.36338 | -6.48058e-05 | 1.367156882 | -0.3927624242
1.36133 | -2.30979e-05 | 1.362676146 | -0.1399872727 | 1.36138 | -7.59279e-05 | 1.365805078 | -0.4601690909
1.35936 | -3.80432e-05 | 1.361577158 | -0.2305648485 | 1.35941 | -6.93241e-05 | 1.363450209 | -0.4201460606
1.35737 | -2.58784e-05 | 1.358878193 | -0.1568387879 | 1.35741 | -9.57391e-05 | 1.362989675 | -0.5802369697
1.3554 | -8.53617e-07 | 1.355449749 | -0.005173436364 | 1.35544 | -8.91354e-05 | 1.360634811 | -0.5402145455
1.35334 | 9.92092e-06 | 1.352761809 | 0.06012678788 | 1.35341 | -8.35743e-05 | 1.35828071 | -0.5065109091
1.35135 | 7.48796e-06 | 1.350913602 | 0.04538157576 | 1.3514 | -7.83608e-05 | 1.355966867 | -0.4749139394
1.34935 | -1.37136e-05 | 1.350149229 | -0.08311272727 | 1.34941 | -8.18365e-05 | 1.354179431 | -0.4959787879
1.34735 | 3.31715e-06 | 1.347156676 | 0.02010393939 | 1.34739 | -7.31474e-05 | 1.35165303 | -0.4433175758
1.34538 | 7.14037e-06 | 1.344963859 | 0.0432749697 | 1.34543 | -6.30679e-05 | 1.349105597 | -0.382229697
1.34337 | -1.05855e-05 | 1.343986923 | -0.06415454545 | 1.34337 | -8.39219e-05 | 1.348260968 | -0.5086175758
1.34133 | -1.3366e-05 | 1.34210897 | -0.08100606061 | 1.34134 | -9.12208e-05 | 1.346656348 | -0.5528533333
1.33938 | 8.53066e-06 | 1.338882833 | 0.0517009697 | 1.33937 | -8.28792e-05 | 1.3442002 | -0.5022981818
1.33737 | -2.34454e-05 | 1.338736398 | -0.1420933333 | 1.33739 | -7.59279e-05 | 1.341815078 | -0.4601690909
1.33531 | -3.66529e-05 | 1.337446131 | -0.2221387879 | 1.33535 | -7.94035e-05 | 1.339977636 | -0.4812333333
1.33332 | -7.80496e-06 | 1.333774873 | -0.04730278788 | 1.33337 | -7.34949e-05 | 1.337653283 | -0.4454236364
1.33135 | -2.06649e-05 | 1.33255435 | -0.1252418182 | 1.33139 | -6.72387e-05 | 1.335308671 | -0.4075072727
1.3293 | -3.1787e-05 | 1.331152546 | -0.1926484848 | 1.32936 | -6.27204e-05 | 1.333015345 | -0.3801236364
1.32731 | -9.54279e-06 | 1.327866154 | -0.05783509091 | 1.32738 | -7.55803e-05 | 1.33178482 | -0.4580624242
1.32531 | 9.22577e-06 | 1.324772322 | 0.05591375758 | 1.32536 | -7.69706e-05 | 1.329845847 | -0.4664884848
1.32332 | -6.76226e-06 | 1.323714105 | -0.04098339394 | 1.32337 | -8.42694e-05 | 1.328281221 | -0.5107236364
1.32133 | -1.5799e-05 | 1.322250766 | -0.09575151515 | 1.32134 | -7.97511e-05 | 1.325987894 | -0.48334
1.31931 | -1.02379e-05 | 1.319906665 | -0.06204787879 | 1.31936 | -7.00192e-05 | 1.323440719 | -0.4243587879
1.31734 | -9.89035e-06 | 1.31791641 | -0.05994151515 | 1.31738 | -9.22635e-05 | 1.322757117 | -0.5591727273
1.31534 | -4.67684e-06 | 1.315612566 | -0.02834448485 | 1.31538 | -9.99099e-05 | 1.321202749 | -0.6055145455
1.31335 | 4.35987e-06 | 1.313095907 | 0.02642345455 | 1.31334 | -7.52328e-05 | 1.317724568 | -0.4559563636
1.31135 | -4.3293e-06 | 1.311602312 | -0.02623818182 | 1.31137 | -8.04462e-05 | 1.316058405 | -0.4875527273
1.30935 | 8.18307e-06 | 1.308873091 | 0.04959436364 | 1.30939 | -9.01781e-05 | 1.31464558 | -0.5465339394
1.30735 | 8.53066e-06 | 1.306852833 | 0.0517009697 | 1.30741 | -0.000115203 | 1.314124031 | -0.6982
1.30537 | 2.62202e-06 | 1.305217189 | 0.0158910303 | 1.30541 | -8.98305e-05 | 1.310645322 | -0.5444272727
1.30335 | -1.61465e-05 | 1.304291018 | -0.09785757576 | 1.3034 | -0.000101995 | 1.309344269 | -0.6181515152
1.30135 | 1.57934e-06 | 1.301257956 | 0.009571757576 | 1.3014 | -8.53122e-05 | 1.306371995 | -0.5170436364
1.29934 | 1.89081e-07 | 1.29932898 | 0.001145945455 | 1.29939 | -8.87878e-05 | 1.304564553 | -0.5381078788
1.29733 | -1.37136e-05 | 1.298129229 | -0.08311272727 | 1.29738 | -7.45376e-05 | 1.301724051 | -0.4517430303
1.29536 | 1.61771e-05 | 1.294417199 | 0.0980430303 | 1.29538 | -8.28792e-05 | 1.3002102 | -0.5022981818
1.29335 | 4.70741e-06 | 1.293075652 | 0.02852975758 | 1.29339 | -6.89766e-05 | 1.297409956 | -0.41804
1.29138 | -2.24027e-05 | 1.292685629 | -0.1357739394 | 1.2914 | -8.98305e-05 | 1.296635322 | -0.5444272727
1.28939 | -1.58509e-07 | 1.289399238 | -0.0009606606061 | 1.2894 | -7.17571e-05 | 1.293582004 | -0.4348915152
1.28739 | 7.14037e-06 | 1.286973859 | 0.0432749697 | 1.28738 | -7.76657e-05 | 1.291906357 | -0.4707012121
1.28537 | -2.62259e-05 | 1.286898445 | -0.1589448485 | 1.28535 | -5.47263e-05 | 1.288539449 | -0.3316745455
1.28339 | 5.05498e-06 | 1.283095396 | 0.03063624242 | 1.28339 | -6.89766e-05 | 1.287409956 | -0.41804
1.28139 | 3.31715e-06 | 1.281196676 | 0.02010393939 | 1.28141 | -4.74275e-05 | 1.284174075 | -0.2874393939
1.2794 | 8.84188e-07 | 1.27934847 | 0.005358715152 | 1.27944 | -6.41106e-05 | 1.283176366 | -0.3885490909
1.27737 | -3.63417e-06 | 1.277581799 | -0.02202527273 | 1.2774 | -6.68912e-05 | 1.281298419 | -0.4054012121
1.27534 | 4.01228e-06 | 1.275106164 | 0.02431684848 | 1.27536 | -6.89766e-05 | 1.279379956 | -0.41804
1.27336 | -2.24388e-06 | 1.273490773 | -0.01359927273 | 1.27339 | -5.99399e-05 | 1.276883297 | -0.3632721212
1.27136 | -6.06713e-06 | 1.271713592 | -0.03677048485 | 1.2714 | -6.09825e-05 | 1.27495406 | -0.3695909091
1.26938 | 1.92689e-06 | 1.269267701 | 0.01167812121 | 1.26945 | -7.59279e-05 | 1.273875078 | -0.4601690909
1.26739 | -5.02443e-06 | 1.267682824 | -0.03045109091 | 1.26746 | -8.98305e-05 | 1.272695322 | -0.5444272727
1.26539 | -8.15252e-06 | 1.265865129 | -0.04940921212 | 1.26546 | -8.39219e-05 | 1.270350968 | -0.5086175758
1.26341 | 2.27445e-06 | 1.263277445 | 0.01378454545 | 1.26344 | -8.67024e-05 | 1.268493016 | -0.5254690909
1.26141 | 1.92689e-06 | 1.261297701 | 0.01167812121 | 1.26143 | -0.000104081 | 1.267495841 | -0.6307939394
1.25939 | -8.53617e-07 | 1.259439749 | -0.005173436364 | 1.25944 | -9.05257e-05 | 1.264715838 | -0.5486406061
1.25738 | 1.89576e-05 | 1.256275151 | 0.1148945455 | 1.25745 | -8.11414e-05 | 1.262178921 | -0.4917660606
1.25542 | 1.86101e-05 | 1.254335403 | 0.1127884848 | 1.25549 | -9.33062e-05 | 1.260927885 | -0.5654921212
1.25342 | 1.58295e-05 | 1.252497457 | 0.09593636364 | 1.25349 | -8.94829e-05 | 1.258705063 | -0.5423206061
1.25138 | 2.03479e-05 | 1.250194124 | 0.1233206061 | 1.25142 | -9.22635e-05 | 1.256797117 | -0.5591727273
1.24939 | 2.06955e-05 | 1.248183866 | 0.1254272727 | 1.24945 | -9.19159e-05 | 1.254806859 | -0.5570660606
1.24742 | 2.1043e-05 | 1.246193614 | 0.1275333333 | 1.24745 | -8.73975e-05 | 1.252543526 | -0.5296818182
1.24538 | 2.03479e-05 | 1.244194124 | 0.1233206061 | 1.24545 | -0.000113813 | 1.252083022 | -0.6897757576
1.2434 | 1.37441e-05 | 1.242598994 | 0.08329757576 | 1.24344 | -9.88672e-05 | 1.24920198 | -0.5991951515
1.24145 | 1.3049e-05 | 1.240689504 | 0.07908484848 | 1.24147 | -8.60073e-05 | 1.246482505 | -0.5212563636
1.23941 | 2.1043e-05 | 1.238183614 | 0.1275333333 | 1.23941 | -6.8629e-05 | 1.243409698 | -0.4159333333
1.23741 | 1.13112e-05 | 1.236750783 | 0.06855272727 | 1.23737 | -8.14889e-05 | 1.242119173 | -0.4938721212
1.23543 | 3.07749e-05 | 1.233636439 | 0.1865145455 | 1.23545 | -0.000105471 | 1.24159685 | -0.6392181818
1.23342 | 2.69517e-05 | 1.231849255 | 0.1633436364 | 1.2335 | -7.45376e-05 | 1.237844051 | -0.4517430303
1.2314 | 1.79149e-05 | 1.23035592 | 0.1085751515 | 1.23149 | -7.55803e-05 | 1.23589482 | -0.4580624242
1.22938 | 2.62202e-06 | 1.229227189 | 0.0158910303 | 1.22947 | -9.78245e-05 | 1.235171212 | -0.5928757576
1.2274 | 1.86101e-05 | 1.226315403 | 0.1127884848 | 1.22742 | -7.419e-05 | 1.231743793 | -0.4496363636
1.22539 | 8.84188e-07 | 1.22533847 | 0.005358715152 | 1.22539 | -8.98305e-05 | 1.230625322 | -0.5444272727
1.22343 | -6.76226e-06 | 1.223824105 | -0.04098339394 | 1.22347 | -7.87084e-05 | 1.228057126 | -0.4770206061
1.22145 | -7.45739e-06 | 1.221884617 | -0.04519630303 | 1.22148 | -9.7477e-05 | 1.22716096 | -0.590769697
1.21943 | -1.61465e-05 | 1.220371018 | -0.09785757576 | 1.21948 | -8.21841e-05 | 1.224269689 | -0.4980854545
1.21742 | 2.24333e-05 | 1.216112587 | 0.1359593939 | 1.21748 | -9.15684e-05 | 1.222816606 | -0.55496
1.21541 | 2.48662e-05 | 1.213960798 | 0.1507042424 | 1.21548 | -0.000103386 | 1.221505336 | -0.6265818182
1.2134 | 2.96961e-06 | 1.213226931 | 0.01799763636 | 1.21348 | -7.14095e-05 | 1.217641746 | -0.4327848485
1.21138 | 5.75011e-06 | 1.211044884 | 0.03484915152 | 1.21145 | -9.2611e-05 | 1.216847369 | -0.5612787879
1.20941 | 4.01228e-06 | 1.209176164 | 0.02431684848 | 1.20949 | -9.2611e-05 | 1.214887369 | -0.5612787879
1.20743 | -5.71954e-06 | 1.207763335 | -0.03466387879 | 1.20749 | -9.05257e-05 | 1.212765838 | -0.5486406061
1.20545 | 9.92092e-06 | 1.204871809 | 0.06012678788 | 1.20547 | -8.25316e-05 | 1.210279942 | -0.5001915152
1.20346 | -1.92746e-05 | 1.204583324 | -0.1168157576 | 1.2035 | -9.5044e-05 | 1.209039164 | -0.5760242424
1.20142 | -1.02379e-05 | 1.202016665 | -0.06204787879 | 1.20142 | -7.97511e-05 | 1.206067894 | -0.48334
1.19944 | -3.63417e-06 | 1.199651799 | -0.02202527273 | 1.19946 | -7.21047e-05 | 1.203662262 | -0.4369981818
1.19744 | -6.76226e-06 | 1.197834105 | -0.04098339394 | 1.19746 | -6.89766e-05 | 1.201479956 | -0.41804
1.19543 | -1.20121e-06 | 1.195500007 | -0.007280060606 | 1.19548 | -7.38425e-05 | 1.199783541 | -0.447530303
1.19344 | -8.50009e-06 | 1.193935385 | -0.05151569697 | 1.19351 | -8.705e-05 | 1.198583274 | -0.5275757576
1.19144 | -4.95129e-05 | 1.194325612 | -0.3000781818 | 1.19152 | -8.04462e-05 | 1.196208405 | -0.4875527273
1.18945 | -3.03967e-05 | 1.19122152 | -0.1842224242 | 1.18951 | -6.8629e-05 | 1.193509698 | -0.4159333333
1.18743 | 2.96961e-06 | 1.187256931 | 0.01799763636 | 1.18752 | -9.01781e-05 | 1.19277558 | -0.5465339394
1.18545 | -1.54514e-05 | 1.186350508 | -0.09364484848 | 1.18552 | -7.73181e-05 | 1.190026099 | -0.4685945455
1.18348 | -1.61465e-05 | 1.184421018 | -0.09785757576 | 1.18353 | -9.57391e-05 | 1.189109675 | -0.5802369697
1.18147 | -1.71892e-05 | 1.182471787 | -0.1041769697 | 1.18155 | -9.33062e-05 | 1.186987885 | -0.5654921212
1.17948 | -1.5799e-05 | 1.180400766 | -0.09575151515 | 1.17955 | -7.76657e-05 | 1.184076357 | -0.4707012121
1.17747 | -1.82319e-05 | 1.178532555 | -0.1104963636 | 1.17755 | -9.33062e-05 | 1.182987885 | -0.5654921212
1.17546 | -3.52627e-05 | 1.17751511 | -0.2137133333 | 1.17552 | -8.28792e-05 | 1.1803502 | -0.5022981818
1.17345 | -2.06649e-05 | 1.17465435 | -0.1252418182 | 1.17347 | -9.95624e-05 | 1.179272497 | -0.6034084848
1.17145 | -1.09331e-05 | 1.172087181 | -0.06626121212 | 1.17146 | -7.03668e-05 | 1.175560977 | -0.4264654545
1.16944 | 1.51344e-05 | 1.168557967 | 0.09172363636 | 1.16951 | -6.6196e-05 | 1.173367903 | -0.4011878788
1.16745 | -1.23233e-05 | 1.168168202 | -0.07468666667 | 1.16755 | -6.27204e-05 | 1.171205345 | -0.3801236364
1.16546 | -4.67323e-05 | 1.168183558 | -0.2832260606 | 1.16559 | -7.52328e-05 | 1.169974568 | -0.4559563636
1.16344 | -2.62259e-05 | 1.164968445 | -0.1589448485 | 1.16357 | -7.34949e-05 | 1.167853283 | -0.4454236364
1.16145 | -1.51038e-05 | 1.162330249 | -0.09153818182 | 1.16155 | -7.59279e-05 | 1.165975078 | -0.4601690909
1.15949 | -2.51833e-05 | 1.160957683 | -0.1526260606 | 1.15953 | -6.51533e-05 | 1.163327134 | -0.3948684848
1.15752 | -1.05855e-05 | 1.158136923 | -0.06415454545 | 1.15755 | -8.28792e-05 | 1.1623802 | -0.5022981818
1.1555 | -1.64941e-05 | 1.156461276 | -0.09996424242 | 1.15555 | -7.419e-05 | 1.159873793 | -0.4496363636
1.15353 | -3.49151e-05 | 1.155564852 | -0.2116066667 | 1.1536 | -6.27204e-05 | 1.157255345 | -0.3801236364
1.15153 | -2.30979e-05 | 1.152876146 | -0.1399872727 | 1.15159 | -6.72387e-05 | 1.155508671 | -0.4075072727
1.1495 | -2.136e-05 | 1.150744861 | -0.1294545455 | 1.14956 | -6.34155e-05 | 1.153255855 | -0.3843363636
1.14751 | -1.47563e-05 | 1.148369997 | -0.08943212121 | 1.14755 | -7.94035e-05 | 1.152177636 | -0.4812333333
1.14551 | -3.03967e-05 | 1.14728152 | -0.1842224242 | 1.14551 | -5.8202e-05 | 1.148902013 | -0.3527393939
1.14349 | -6.76226e-06 | 1.143884105 | -0.04098339394 | 1.1435 | -6.8629e-05 | 1.147499698 | -0.4159333333
1.14151 | -2.3793e-05 | 1.142896656 | -0.1442 | 1.14151 | -6.96717e-05 | 1.145570467 | -0.4222527273
1.13952 | -5.02443e-06 | 1.139812824 | -0.03045109091 | 1.13955 | -9.43489e-05 | 1.145048654 | -0.5718115152
1.13751 | -2.93904e-06 | 1.137681287 | -0.01781236364 | 1.13755 | -8.28792e-05 | 1.1423802 | -0.5022981818
1.13552 | -2.48357e-05 | 1.136967425 | -0.1505193939 | 1.13556 | -8.63549e-05 | 1.140592764 | -0.5233630303
1.13353 | -6.06713e-06 | 1.133883592 | -0.03677048485 | 1.13357 | -8.11414e-05 | 1.138298921 | -0.4917660606
1.1315 | -6.06713e-06 | 1.131853592 | -0.03677048485 | 1.13159 | -8.21841e-05 | 1.136379689 | -0.4980854545
1.12951 | -1.3366e-05 | 1.13028897 | -0.08100606061 | 1.12959 | -8.49646e-05 | 1.134541737 | -0.5149369697
1.12751 | -9.54279e-06 | 1.128066154 | -0.05783509091 | 1.1276 | -8.60073e-05 | 1.132612505 | -0.5212563636
1.12555 | -9.54279e-06 | 1.126106154 | -0.05783509091 | 1.12563 | -9.5044e-05 | 1.131169164 | -0.5760242424
1.12351 | -2.3793e-05 | 1.124896656 | -0.1442 | 1.1236 | -8.91354e-05 | 1.128794811 | -0.5402145455
1.12151 | -6.76226e-06 | 1.121904105 | -0.04098339394 | 1.12159 | -8.14889e-05 | 1.126339173 | -0.4938721212
1.11952 | 3.31715e-06 | 1.119326676 | 0.02010393939 | 1.11959 | -8.67024e-05 | 1.124643016 | -0.5254690909
1.11753 | -2.72686e-05 | 1.119119214 | -0.1652642424 | 1.11757 | -9.19159e-05 | 1.122926859 | -0.5570660606
1.11553 | 1.13112e-05 | 1.114870783 | 0.06855272727 | 1.11557 | -9.71294e-05 | 1.121230701 | -0.5886630303
1.11352 | -4.67684e-06 | 1.113792566 | -0.02834448485 | 1.11358 | -8.80927e-05 | 1.118714043 | -0.5338951515
1.11152 | -3.38724e-05 | 1.113494083 | -0.2052872727 | 1.11157 | -8.14889e-05 | 1.116319173 | -0.4938721212
1.10953 | -1.51038e-05 | 1.110410249 | -0.09153818182 | 1.10958 | -8.94829e-05 | 1.114795063 | -0.5423206061
1.10754 | 2.3476e-05 | 1.106171819 | 0.1422787879 | 1.1076 | -9.46964e-05 | 1.113118906 | -0.5739175758
1.10551 | 3.31715e-06 | 1.105316676 | 0.02010393939 | 1.10557 | -0.000103386 | 1.111595336 | -0.6265818182
1.10356 | 7.14037e-06 | 1.103143859 | 0.0432749697 | 1.10363 | -9.57391e-05 | 1.109209675 | -0.5802369697
1.10156 | 4.35987e-06 | 1.101305907 | 0.02642345455 | 1.10162 | -9.29586e-05 | 1.107037627 | -0.5633854545
1.09955 | 2.24333e-05 | 1.098242587 | 0.1359593939 | 1.09961 | -0.000106861 | 1.105837859 | -0.6476424242
1.09755 | 1.23178e-06 | 1.097478212 | 0.007465333333 | 1.09758 | -0.000107556 | 1.103848364 | -0.6518545455
1.09554 | 1.23178e-06 | 1.095468212 | 0.007465333333 | 1.09557 | -0.000104081 | 1.101635841 | -0.6307939394
1.09355 | 8.84188e-07 | 1.09349847 | 0.005358715152 | 1.09359 | -9.92148e-05 | 1.099372239 | -0.6013018182
1.09157 | -5.06075e-07 | 1.091599494 | -0.003067121212 | 1.09162 | -0.000122502 | 1.098759417 | -0.7424363636
1.08955 | 6.0977e-06 | 1.089194626 | 0.03695575758 | 1.08962 | -9.36537e-05 | 1.095078138 | -0.5675981818
1.08757 | -2.59147e-06 | 1.087721031 | -0.01570587879 | 1.0876 | -0.000102343 | 1.09356455 | -0.6202606061
1.08554 | 4.01228e-06 | 1.085306164 | 0.02431684848 | 1.08558 | -9.53916e-05 | 1.091139422 | -0.5781309091
1.08353 | -9.54279e-06 | 1.084086154 | -0.05783509091 | 1.08358 | -9.22635e-05 | 1.088957117 | -0.5591727273
1.08152 | -9.89035e-06 | 1.08209641 | -0.05994151515 | 1.08161 | -9.12208e-05 | 1.086926348 | -0.5528533333
1.07957 | 6.79283e-06 | 1.079174114 | 0.04116866667 | 1.07959 | -7.27998e-05 | 1.083832772 | -0.4412109091
1.07762 | -5.02443e-06 | 1.077912824 | -0.03045109091 | 1.07764 | -9.7477e-05 | 1.08332096 | -0.590769697
1.07562 | -1.23233e-05 | 1.076338202 | -0.07468666667 | 1.07566 | -7.419e-05 | 1.079983793 | -0.4496363636
1.07358 | -6.76226e-06 | 1.073974105 | -0.04098339394 | 1.07364 | -9.78245e-05 | 1.079341212 | -0.5928757576
1.07156 | -8.15252e-06 | 1.072035129 | -0.04940921212 | 1.07162 | -8.11414e-05 | 1.076348921 | -0.4917660606
1.06957 | -1.19757e-05 | 1.070267944 | -0.07258 | 1.06962 | -0.000103038 | 1.075625055 | -0.6244727273
1.06757 | -1.92746e-05 | 1.068693324 | -0.1168157576 | 1.06762 | -0.000100257 | 1.073462978 | -0.6076181818
1.06554 | 5.36647e-07 | 1.065508724 | 0.003252406061 | 1.06559 | -8.53122e-05 | 1.070561995 | -0.5170436364
1.06355 | 5.40257e-06 | 1.063235138 | 0.03274284848 | 1.06359 | -8.60073e-05 | 1.068602505 | -0.5212563636
1.06154 | -1.92746e-05 | 1.062663324 | -0.1168157576 | 1.06159 | -6.44582e-05 | 1.065346624 | -0.3906557576
1.05951 | -3.56102e-05 | 1.061585362 | -0.2158193939 | 1.05958 | -9.12208e-05 | 1.064896348 | -0.5528533333
1.05753 | 1.20063e-05 | 1.056830273 | 0.07276545455 | 1.05759 | -9.88672e-05 | 1.06335198 | -0.5991951515
1.05554 | -2.24388e-06 | 1.055670773 | -0.01359927273 | 1.0556 | -8.28792e-05 | 1.0604302 | -0.5022981818
1.05353 | 2.1043e-05 | 1.052303614 | 0.1275333333 | 1.05358 | -9.53916e-05 | 1.059139422 | -0.5781309091
1.05155 | 2.20857e-05 | 1.050262845 | 0.1338527273 | 1.0516 | -0.000103038 | 1.057605055 | -0.6244727273
1.04954 | 9.57333e-06 | 1.048982066 | 0.05802018182 | 1.04962 | -7.34949e-05 | 1.053903283 | -0.4454236364
1.04749 | -1.47563e-05 | 1.048349997 | -0.08943212121 | 1.04756 | -7.03668e-05 | 1.051660977 | -0.4264654545
1.04554 | -1.54877e-06 | 1.045630262 | -0.009386484848 | 1.04559 | -8.98305e-05 | 1.050825322 | -0.5444272727
1.04354 | -2.41406e-05 | 1.044946914 | -0.1463066667 | 1.04361 | -7.83608e-05 | 1.048176867 | -0.4749139394
1.04152 | -1.89634e-06 | 1.041630519 | -0.0114929697 | 1.04159 | -9.05257e-05 | 1.046865838 | -0.5486406061
1.03952 | -8.84763e-06 | 1.04003564 | -0.053622 | 1.03957 | -8.39219e-05 | 1.044460968 | -0.5086175758
1.03751 | -2.58784e-05 | 1.039018193 | -0.1568387879 | 1.03762 | -8.14889e-05 | 1.042369173 | -0.4938721212
1.03554 | -3.83908e-05 | 1.037777416 | -0.2326715152 | 1.03561 | -9.64343e-05 | 1.041230191 | -0.584450303
1.03353 | -3.28297e-05 | 1.035443315 | -0.1989678788 | 1.03358 | -7.00192e-05 | 1.037660719 | -0.4243587879
1.03157 | -9.89035e-06 | 1.03214641 | -0.05994151515 | 1.03162 | -7.76657e-05 | 1.036146357 | -0.4707012121
1.02959 | 1.16587e-05 | 1.028910531 | 0.07065878788 | 1.02963 | -7.27998e-05 | 1.033872772 | -0.4412109091
1.02757 | -2.93904e-06 | 1.027741287 | -0.01781236364 | 1.0276 | -7.419e-05 | 1.031923793 | -0.4496363636
1.02557 | -6.06713e-06 | 1.025923592 | -0.03677048485 | 1.02561 | -5.05556e-05 | 1.02855638 | -0.3063975758
1.02357 | -1.19757e-05 | 1.024267944 | -0.07258 | 1.02359 | -5.95923e-05 | 1.027063039 | -0.3611654545
1.02152 | -1.54877e-06 | 1.021610262 | -0.009386484848 | 1.02161 | -7.38425e-05 | 1.025913541 | -0.447530303
1.01954 | 1.37441e-05 | 1.018738994 | 0.08329757576 | 1.0196 | -6.72387e-05 | 1.023518671 | -0.4075072727
1.01757 | 3.66474e-06 | 1.017356419 | 0.02221054545 | 1.01764 | -8.4617e-05 | 1.022571479 | -0.512830303
1.01559 | 1.23178e-06 | 1.015518212 | 0.007465333333 | 1.01563 | -7.34949e-05 | 1.019913283 | -0.4454236364
1.01358 | -3.63417e-06 | 1.013791799 | -0.02202527273 | 1.01364 | -8.49646e-05 | 1.018591737 | -0.5149369697
1.01158 | 8.84188e-07 | 1.01152847 | 0.005358715152 | 1.01163 | -8.14889e-05 | 1.016379173 | -0.4938721212
1.00955 | -1.26709e-05 | 1.01028846 | -0.07679333333 | 1.00962 | -9.46964e-05 | 1.015138906 | -0.5739175758
1.00755 | 6.79283e-06 | 1.007154114 | 0.04116866667 | 1.0076 | -0.000104081 | 1.013665841 | -0.6307939394
1.00557 | -1.71892e-05 | 1.006571787 | -0.1041769697 | 1.00559 | -0.000103733 | 1.011635559 | -0.6286848485
1.00361 | -1.23233e-05 | 1.004328202 | -0.07468666667 | 1.00362 | -0.000110684 | 1.010070664 | -0.6708121212
1.00157 | -2.69211e-05 | 1.003138962 | -0.1631581818 | 1.00163 | -8.91354e-05 | 1.006824811 | -0.5402145455
0.999558 | -8.84763e-06 | 1.00007364 | -0.053622 | 0.999611 | -0.000100605 | 1.005474259 | -0.6097272727
0.997588 | -2.9354e-05 | 0.9992987511 | -0.1779030303 | 0.997587 | -0.000107209 | 1.003835141 | -0.6497515152
0.995578 | 4.70741e-06 | 0.9953036521 | 0.02852975758 | 0.995585 | -8.42694e-05 | 1.000496221 | -0.5107236364
0.993574 | -9.19522e-06 | 0.9941098974 | -0.05572860606 | 0.993623 | -8.04462e-05 | 0.9983114045 | -0.4875527273
0.99158 | -1.02379e-05 | 0.9921766648 | -0.06204787879 | 0.991638 | -8.18365e-05 | 0.9964074312 | -0.4959787879
0.989596 | -3.56102e-05 | 0.9916713625 | -0.2158193939 | 0.989675 | -7.59279e-05 | 0.994100078 | -0.4601690909
0.987578 | -3.80432e-05 | 0.9897951577 | -0.2305648485 | 0.987674 | -8.60073e-05 | 0.9926865054 | -0.5212563636
0.985569 | -9.89035e-06 | 0.9861454096 | -0.05994151515 | 0.985668 | -9.71294e-05 | 0.9913287014 | -0.5886630303
0.983592 | 6.79283e-06 | 0.9831961139 | 0.04116866667 | 0.983666 | -9.92148e-05 | 0.9894482385 | -0.6013018182
0.981559 | -8.50009e-06 | 0.9820543852 | -0.05151569697 | 0.981609 | -0.000100257 | 0.987451978 | -0.6076181818
0.979568 | 1.57934e-06 | 0.9794759561 | 0.009571757576 | 0.979633 | -7.73181e-05 | 0.9841390989 | -0.4685945455
0.97758 | 7.14037e-06 | 0.9771638592 | 0.0432749697 | 0.977657 | -8.18365e-05 | 0.9824264312 | -0.4959787879
0.975618 | 9.92092e-06 | 0.9750398088 | 0.06012678788 | 0.975646 | -9.60867e-05 | 0.9812459329 | -0.5823436364
0.973625 | 1.37441e-05 | 0.9728239939 | 0.08329757576 | 0.973651 | -7.21047e-05 | 0.9778532619 | -0.4369981818
0.97163 | -4.67684e-06 | 0.9719025662 | -0.02834448485 | 0.971666 | -9.92148e-05 | 0.9774482385 | -0.6013018182
0.969618 | -2.3793e-05 | 0.971004656 | -0.1442 | 0.969618 | -0.000104081 | 0.9756838407 | -0.6307939394
0.96763 | -1.44087e-05 | 0.968469739 | -0.08732545455 | 0.967644 | -9.57391e-05 | 0.9732236747 | -0.5802369697
0.965601 | 2.62202e-06 | 0.9654481887 | 0.0158910303 | 0.965656 | -9.78245e-05 | 0.9713572119 | -0.5928757576
0.963612 | 7.14037e-06 | 0.9631958592 | 0.0432749697 | 0.963664 | -0.000109294 | 0.9700336543 | -0.6623878788
0.961625 | 1.96527e-05 | 0.9604796406 | 0.1191072727 | 0.961677 | -0.000103038 | 0.9676820546 | -0.6244727273
0.95965 | 1.06161e-05 | 0.9590312937 | 0.06434 | 0.959682 | -0.000102343 | 0.96564655 | -0.6202606061
0.957605 | 4.35987e-06 | 0.9573509068 | 0.02642345455 | 0.957663 | -9.95624e-05 | 0.9634654967 | -0.6034084848
0.955626 | -7.80496e-06 | 0.9560808731 | -0.04730278788 | 0.955653 | -9.43489e-05 | 0.9611516539 | -0.5718115152
0.953615 | 7.14037e-06 | 0.9531988592 | 0.0432749697 | 0.953683 | -9.2611e-05 | 0.9590803691 | -0.5612787879
0.951624 | 2.59089e-05 | 0.9501140293 | 0.1570236364 | 0.951685 | -0.000112075 | 0.958216731 | -0.6792424242
0.949591 | 6.79283e-06 | 0.9491951139 | 0.04116866667 | 0.949697 | -7.34949e-05 | 0.9539802828 | -0.4454236364
0.947628 | 2.62565e-05 | 0.9460977712 | 0.159130303 | 0.947716 | -9.01781e-05 | 0.9529715797 | -0.5465339394
0.945593 | 2.41711e-05 | 0.9441843083 | 0.1464915152 | 0.945689 | -0.000102343 | 0.95165355 | -0.6202606061
0.943625 | 6.79283e-06 | 0.9432291139 | 0.04116866667 | 0.943698 | -0.000100605 | 0.9495612594 | -0.6097272727
0.941598 | 3.31715e-06 | 0.9414046765 | 0.02010393939 | 0.941708 | -7.24522e-05 | 0.9459305142 | -0.4391042424
0.93959 | 1.02685e-05 | 0.9389915518 | 0.06223333333 | 0.9397 | -8.04462e-05 | 0.9443884045 | -0.4875527273
0.937629 | 7.48796e-06 | 0.9371926017 | 0.04538157576 | 0.937711 | -7.97511e-05 | 0.9423588941 | -0.48334
0.935673 | 2.38236e-05 | 0.9342845606 | 0.1443854545 | 0.935742 | -9.99099e-05 | 0.941564749 | -0.6055145455
0.933716 | 5.40257e-06 | 0.9334011382 | 0.03274284848 | 0.933744 | -0.000100605 | 0.9396072594 | -0.6097272727
0.931665 | -1.68417e-05 | 0.9326465343 | -0.1020709091 | 0.931705 | -9.46964e-05 | 0.9372239062 | -0.5739175758
0.929692 | 1.96527e-05 | 0.9285466406 | 0.1191072727 | 0.92974 | -8.98305e-05 | 0.9349753215 | -0.5444272727
0.927709 | -1.09331e-05 | 0.9283461811 | -0.06626121212 | 0.927749 | -0.000117636 | 0.9346048261 | -0.7129454545
0.925718 | -5.06075e-07 | 0.9257474941 | -0.003067121212 | 0.92571 | -0.000103733 | 0.9317555592 | -0.6286848485
0.923692 | -2.3793e-05 | 0.925078656 | -0.1442 | 0.923736 | -0.000104776 | 0.9298423453 | -0.6350060606
0.921721 | -2.27503e-05 | 0.9230468875 | -0.1378806061 | 0.921772 | -0.000114855 | 0.9284657494 | -0.6960909091
0.919672 | -1.02379e-05 | 0.9202686648 | -0.06204787879 | 0.919713 | -0.000115898 | 0.9264675354 | -0.7024121212
0.917654 | -1.02379e-05 | 0.9182506648 | -0.06204787879 | 0.917703 | -0.000111032 | 0.924173945 | -0.6729212121
0.91567 | 7.14037e-06 | 0.9152538592 | 0.0432749697 | 0.915697 | -0.00011555 | 0.922431254 | -0.7003030303
0.9137 | -1.44087e-05 | 0.914539739 | -0.08732545455 | 0.91371 | -9.5044e-05 | 0.9192491643 | -0.5760242424
0.911693 | -3.63417e-06 | 0.9119047994 | -0.02202527273 | 0.911724 | -9.2611e-05 | 0.9171213691 | -0.5612787879
0.909695 | 5.40257e-06 | 0.9093801382 | 0.03274284848 | 0.909721 | -0.00011555 | 0.916455254 | -0.7003030303
0.907695 | -1.89634e-06 | 0.9078055187 | -0.0114929697 | 0.907684 | -0.00011416 | 0.9143372448 | -0.6918787879
0.905684 | -5.06075e-07 | 0.9057134941 | -0.003067121212 | 0.905676 | -0.000119721 | 0.9126533399 | -0.7255818182
0.903689 | -2.27503e-05 | 0.9050148875 | -0.1378806061 | 0.903711 | -0.000111032 | 0.910181945 | -0.6729212121
0.901688 | -2.72686e-05 | 0.903277214 | -0.1652642424 | 0.901724 | -9.19159e-05 | 0.9070808587 | -0.5570660606
0.899689 | -3.70005e-05 | 0.9018453891 | -0.2242454545 | 0.899709 | -7.97511e-05 | 0.9043568941 | -0.48334
0.897703 | -2.03173e-05 | 0.8988870922 | -0.1231351515 | 0.89776 | -9.60867e-05 | 0.9033599329 | -0.5823436364
0.895725 | -3.56102e-05 | 0.8978003625 | -0.2158193939 | 0.895775 | -6.8629e-05 | 0.8997746981 | -0.4159333333
0.893703 | -1.92746e-05 | 0.8948263237 | -0.1168157576 | 0.893748 | -8.60073e-05 | 0.8987605054 | -0.5212563636
0.891703 | -1.05855e-05 | 0.8923199229 | -0.06415454545 | 0.891736 | -0.00010269 | 0.8977207732 | -0.6223636364
0.889691 | -3.90859e-05 | 0.8919689263 | -0.2368842424 | 0.889757 | -0.000106514 | 0.8959646359 | -0.6455393939
0.887692 | -5.372e-06 | 0.8880050802 | -0.03255757576 | 0.887768 | -9.36537e-05 | 0.8932261376 | -0.5675981818
0.885708 | -5.372e-06 | 0.8860210802 | -0.03255757576 | 0.885734 | -8.60073e-05 | 0.8907465054 | -0.5212563636
0.883726 | -2.76162e-05 | 0.8853354721 | -0.1673709091 | 0.883709 | -9.67818e-05 | 0.8893494433 | -0.5865563636
0.881719 | -1.26709e-05 | 0.8824574601 | -0.07679333333 | 0.881732 | -9.36537e-05 | 0.8871901376 | -0.5675981818
0.879715 | -1.20121e-06 | 0.8797850065 | -0.007280060606 | 0.879751 | -8.91354e-05 | 0.8849458111 | -0.5402145455
0.877729 | -1.89634e-06 | 0.8778395187 | -0.0114929697 | 0.877765 | -0.000104428 | 0.8838510638 | -0.6328969697
0.875713 | -1.05855e-05 | 0.8763299229 | -0.06415454545 | 0.875792 | -9.12208e-05 | 0.8811083482 | -0.5528533333
0.873732 | -1.09331e-05 | 0.8743691811 | -0.06626121212 | 0.873798 | -8.32268e-05 | 0.8786484579 | -0.5044048485
0.871736 | -8.53617e-07 | 0.8717857488 | -0.005173436364 | 0.871812 | -9.5044e-05 | 0.8773511643 | -0.5760242424
0.869714 | -1.16282e-05 | 0.8703916915 | -0.07047393939 | 0.869807 | -9.67818e-05 | 0.8754474433 | -0.5865563636
0.867717 | -2.24027e-05 | 0.8690226294 | -0.1357739394 | 0.867762 | -9.60867e-05 | 0.8733619329 | -0.5823436364
0.86573 | -1.20121e-06 | 0.8658000065 | -0.007280060606 | 0.865745 | -0.000100953 | 0.8716285408 | -0.6118363636
0.863744 | -8.15252e-06 | 0.8642191289 | -0.04940921212 | 0.863784 | -0.000100257 | 0.869626978 | -0.6076181818
0.861721 | -1.09331e-05 | 0.8623581811 | -0.06626121212 | 0.861745 | -0.000102343 | 0.86770955 | -0.6202606061
0.859727 | -2.136e-05 | 0.8609718608 | -0.1294545455 | 0.859785 | -7.9056e-05 | 0.8643923837 | -0.4791272727
0.857751 | -4.08237e-05 | 0.8601302052 | -0.2474163636 | 0.857777 | -0.000100605 | 0.8636402594 | -0.6097272727
0.855741 | -2.27503e-05 | 0.8570668875 | -0.1378806061 | 0.855785 | -6.72387e-05 | 0.8597036714 | -0.4075072727
0.853758 | -3.35248e-05 | 0.8557118253 | -0.2031806061 | 0.853802 | -9.53916e-05 | 0.8593614224 | -0.5781309091
0.8517 | -3.63054e-05 | 0.8538158787 | -0.2200327273 | 0.851821 | -8.94829e-05 | 0.8570360634 | -0.5423206061
0.84971 | -3.70005e-05 | 0.8518663891 | -0.2242454545 | 0.849797 | -8.14889e-05 | 0.8545461731 | -0.4938721212
0.847732 | -2.27503e-05 | 0.8490578875 | -0.1378806061 | 0.847805 | -8.39219e-05 | 0.8526959683 | -0.5086175758
0.84577 | -3.14394e-05 | 0.8476022882 | -0.1905418182 | 0.845834 | -9.64343e-05 | 0.851454191 | -0.584450303
0.843795 | -3.70005e-05 | 0.8459513891 | -0.2242454545 | 0.843832 | -9.67818e-05 | 0.8494724433 | -0.5865563636
0.841763 | -1.99698e-05 | 0.8429268399 | -0.1210290909 | 0.841804 | -8.98305e-05 | 0.8470393215 | -0.5444272727
0.839758 | -9.19522e-06 | 0.8402938974 | -0.05572860606 | 0.83982 | -8.80927e-05 | 0.8449540426 | -0.5338951515
0.83777 | -3.70005e-05 | 0.8399263891 | -0.2242454545 | 0.837819 | -9.53916e-05 | 0.8433784224 | -0.5781309091
0.835744 | -4.04761e-05 | 0.8381029471 | -0.245309697 | 0.835793 | -9.36537e-05 | 0.8412511376 | -0.5675981818
0.833735 | -3.87383e-05 | 0.8359926681 | -0.2347775758 | 0.833788 | -9.2611e-05 | 0.8391853691 | -0.5612787879
0.831726 | -4.95129e-05 | 0.8346116118 | -0.3000781818 | 0.831849 | -7.62754e-05 | 0.8362943303 | -0.4622751515
0.829702 | -5.05556e-05 | 0.8326483804 | -0.3063975758 | 0.829819 | -0.000108599 | 0.8361481497 | -0.6581757576
0.827743 | -2.17076e-05 | 0.8290081189 | -0.1315612121 | 0.827817 | -8.94829e-05 | 0.8330320634 | -0.5423206061
0.82577 | -4.08237e-05 | 0.8281492052 | -0.2474163636 | 0.825835 | -9.53916e-05 | 0.8313944224 | -0.5781309091
0.823743 | -4.01286e-05 | 0.8260816948 | -0.2432036364 | 0.823822 | -7.83608e-05 | 0.8283888674 | -0.4749139394
0.821744 | -4.95129e-05 | 0.8246296118 | -0.3000781818 | 0.821821 | -8.98305e-05 | 0.8270563215 | -0.5444272727
0.819704 | -5.15983e-05 | 0.8227111489 | -0.3127169697 | 0.81983 | -8.42694e-05 | 0.8247412206 | -0.5107236364
0.817717 | -4.08237e-05 | 0.8200962052 | -0.2474163636 | 0.817831 | -0.000103386 | 0.8238563361 | -0.6265818182
0.81574 | -2.62259e-05 | 0.8172684455 | -0.1589448485 | 0.815824 | -0.000109642 | 0.8222139358 | -0.6644969697
0.813754 | -5.12507e-05 | 0.8167408908 | -0.310610303 | 0.813824 | -0.000121459 | 0.8209026305 | -0.7361151515
0.811752 | -4.60372e-05 | 0.814435048 | -0.2790133333 | 0.811834 | -0.000123197 | 0.8190139212 | -0.7466484848
0.809758 | -5.19458e-05 | 0.8127854012 | -0.3148230303 | 0.809825 | -0.000107904 | 0.8161136451 | -0.6539636364
0.807768 | -4.32567e-05 | 0.8102890005 | -0.2621618182 | 0.807837 | -9.53916e-05 | 0.8133964224 | -0.5781309091
0.805785 | -1.96222e-05 | 0.8069285818 | -0.1189224242 | 0.805841 | -0.000118331 | 0.8127373307 | -0.7171575758
0.803795 | -3.00492e-05 | 0.8055462674 | -0.1821163636 | 0.80385 | -8.91354e-05 | 0.8090448111 | -0.5402145455
0.801794 | -3.70005e-05 | 0.8039503891 | -0.2242454545 | 0.801848 | -9.81721e-05 | 0.80756947 | -0.5949824242
0.799815 | -4.88177e-05 | 0.8026600956 | -0.2958648485 | 0.79986 | -0.000110337 | 0.8062904404 | -0.6687090909
0.79782 | -2.10125e-05 | 0.7990446085 | -0.1273484848 | 0.797846 | -9.60867e-05 | 0.8034459329 | -0.5823436364
0.795746 | -5.29885e-05 | 0.7988341698 | -0.3211424242 | 0.795795 | -9.43489e-05 | 0.8012936539 | -0.5718115152
0.793748 | -2.86589e-05 | 0.7954182407 | -0.173690303 | 0.79375 | -0.000106861 | 0.7999778591 | -0.6476424242
0.791706 | -5.05556e-05 | 0.7946523804 | -0.3063975758 | 0.791734 | -8.39219e-05 | 0.7966249683 | -0.5086175758
0.789727 | -4.18664e-05 | 0.7921669738 | -0.2537357576 | 0.789772 | -0.000109642 | 0.7961619358 | -0.6644969697
0.787744 | -4.36042e-05 | 0.7902852528 | -0.2642678788 | 0.787789 | -8.84403e-05 | 0.7929433007 | -0.5360018182
0.785764 | -4.56897e-05 | 0.7884267957 | -0.2769072727 | 0.785811 | -9.99099e-05 | 0.791633749 | -0.6055145455
0.78377 | -6.58485e-05 | 0.7876076506 | -0.3990818182 | 0.783808 | -8.18365e-05 | 0.7885774312 | -0.4959787879
0.78176 | -5.50739e-05 | 0.7849697069 | -0.3337812121 | 0.781825 | -9.08732e-05 | 0.7871210901 | -0.5507466667
0.779755 | -3.52627e-05 | 0.7818101102 | -0.2137133333 | 0.779812 | -7.76657e-05 | 0.784338357 | -0.4707012121
0.777732 | -4.7775e-05 | 0.780516327 | -0.2895454545 | 0.777785 | -0.000111032 | 0.784255945 | -0.6729212121
0.775753 | -6.68912e-05 | 0.7796514191 | -0.4054012121 | 0.775805 | -8.28792e-05 | 0.7806351998 | -0.5022981818
0.773783 | -5.92447e-05 | 0.7772357811 | -0.3590587879 | 0.77381 | -8.56597e-05 | 0.7788022473 | -0.519149697
0.771805 | -4.74275e-05 | 0.7745690747 | -0.2874393939 | 0.771806 | -8.53122e-05 | 0.776777995 | -0.5170436364
0.769796 | -7.14095e-05 | 0.7739577457 | -0.4327848485 | 0.769811 | -8.32268e-05 | 0.7746614579 | -0.5044048485
0.767785 | -7.45376e-05 | 0.7721290513 | -0.4517430303 | 0.767831 | -0.000103733 | 0.7738765592 | -0.6286848485
0.765735 | -4.98604e-05 | 0.7686408641 | -0.3021842424 | 0.765803 | -7.69706e-05 | 0.7702888466 | -0.4664884848
0.763732 | -8.32268e-05 | 0.7685824579 | -0.5044048485 | 0.763774 | -9.81721e-05 | 0.76949547 | -0.5949824242
0.761743 | -5.0208e-05 | 0.7646691222 | -0.3042909091 | 0.761778 | -8.28792e-05 | 0.7666081998 | -0.5022981818
0.759777 | -5.22934e-05 | 0.7628246594 | -0.316929697 | 0.759813 | -8.04462e-05 | 0.7645014045 | -0.4875527273
0.757759 | -3.52627e-05 | 0.7598141102 | -0.2137133333 | 0.757836 | -0.000104428 | 0.7639220638 | -0.6328969697
0.755767 | -7.14095e-05 | 0.7599287457 | -0.4327848485 | 0.755854 | -0.000105123 | 0.7619805684 | -0.6371090909
0.753723 | -2.90065e-05 | 0.7554134988 | -0.1757969697 | 0.753838 | -0.000107209 | 0.7600861405 | -0.6497515152
0.751758 | -7.34949e-05 | 0.7560412828 | -0.4454236364 | 0.751851 | -9.92148e-05 | 0.7576332385 | -0.6013018182
0.749773 | -5.19458e-05 | 0.7528004012 | -0.3148230303 | 0.749832 | -0.000105471 | 0.7559788499 | -0.6392181818
0.747805 | -4.01286e-05 | 0.7501436948 | -0.2432036364 | 0.747803 | -9.22635e-05 | 0.7531801168 | -0.5591727273
0.745807 | -6.0635e-05 | 0.7493408078 | -0.3674848485 | 0.745867 | -9.85197e-05 | 0.7516087281 | -0.5970890909
0.743827 | -5.15983e-05 | 0.7468341489 | -0.3127169697 | 0.743872 | -0.000118331 | 0.7507683307 | -0.7171575758
0.741825 | -4.53421e-05 | 0.7444675376 | -0.2748006061 | 0.741884 | -0.000115203 | 0.7485980308 | -0.6982
0.739787 | -2.90065e-05 | 0.7414774988 | -0.1757969697 | 0.739826 | -0.000105123 | 0.7459525684 | -0.6371090909
0.73779 | -2.69211e-05 | 0.7393589617 | -0.1631581818 | 0.737814 | -9.88672e-05 | 0.7435759804 | -0.5991951515
0.735805 | -4.32567e-05 | 0.7383260005 | -0.2621618182 | 0.735847 | -0.000106861 | 0.7420748591 | -0.6476424242
0.733791 | -7.21047e-05 | 0.7379932619 | -0.4369981818 | 0.733829 | -9.81721e-05 | 0.73955047 | -0.5949824242
0.731808 | -4.81226e-05 | 0.7346125851 | -0.2916521212 | 0.731867 | -0.000108251 | 0.7381758683 | -0.6560666667
0.729842 | -5.05556e-05 | 0.7327883804 | -0.3063975758 | 0.729894 | -0.000113813 | 0.7365270216 | -0.6897757576
0.727816 | -4.60372e-05 | 0.730499048 | -0.2790133333 | 0.727883 | -0.000107209 | 0.7341311405 | -0.6497515152
0.725839 | -5.22934e-05 | 0.7288866594 | -0.316929697 | 0.725891 | -0.000104081 | 0.7319568407 | -0.6307939394
0.723832 | -3.73481e-05 | 0.7260086473 | -0.2263521212 | 0.723908 | -0.000115898 | 0.7306625354 | -0.7024121212
0.721789 | -3.35248e-05 | 0.7237428253 | -0.2031806061 | 0.721909 | -0.000114855 | 0.7286027494 | -0.6960909091
0.719815 | -3.63054e-05 | 0.7219308787 | -0.2200327273 | 0.719877 | -0.000108947 | 0.7262264312 | -0.6602848485
0.717828 | -3.70005e-05 | 0.7199843891 | -0.2242454545 | 0.717891 | -0.000116941 | 0.7247063215 | -0.7087333333
0.715828 | -4.36042e-05 | 0.7183692528 | -0.2642678788 | 0.715903 | -9.95624e-05 | 0.7217054967 | -0.6034084848
0.713806 | -3.21345e-05 | 0.7156787987 | -0.1947545455 | 0.713851 | -0.000125282 | 0.721152435 | -0.7592848485
0.711804 | -4.29091e-05 | 0.7143047423 | -0.2600551515 | 0.711865 | -0.000157258 | 0.7210299962 | -0.9530787879
0.709811 | -3.87383e-05 | 0.7120686681 | -0.2347775758 | 0.709869 | -0.000145441 | 0.7183453015 | -0.8814606061
0.707837 | -2.72686e-05 | 0.709426214 | -0.1652642424 | 0.707878 | -0.000118678 | 0.7147945538 | -0.7192606061
0.705863 | -3.80432e-05 | 0.7080801577 | -0.2305648485 | 0.705906 | -0.000158996 | 0.7151722869 | -0.9636121212
0.703887 | -4.36042e-05 | 0.7064282528 | -0.2642678788 | 0.703916 | -0.000137447 | 0.7119264112 | -0.8330121212
0.701857 | -3.52627e-05 | 0.7039121102 | -0.2137133333 | 0.701915 | -0.000130496 | 0.7095203069 | -0.7908848485
0.699843 | -4.95129e-05 | 0.7027286118 | -0.3000781818 | 0.699894 | -0.000119374 | 0.7068511167 | -0.7234787879
0.697861 | -3.45675e-05 | 0.6998755939 | -0.2095 | 0.6979 | -0.000119026 | 0.7048368353 | -0.721369697
0.695821 | -1.44087e-05 | 0.696660739 | -0.08732545455 | 0.695889 | -0.000130148 | 0.7034740254 | -0.7887757576
0.693864 | -3.45675e-05 | 0.6958785939 | -0.2095 | 0.693918 | -0.000132581 | 0.7016448207 | -0.8035212121
0.691873 | -3.28297e-05 | 0.6937863149 | -0.1989678788 | 0.691917 | -0.000127368 | 0.699340007 | -0.7719272727
0.689832 | -1.3366e-05 | 0.6906109705 | -0.08100606061 | 0.689891 | -0.000129105 | 0.6974152394 | -0.7824545455
0.687827 | -2.24388e-06 | 0.6879577733 | -0.01359927273 | 0.687903 | -0.000108947 | 0.6942524312 | -0.6602848485
0.685829 | -1.99698e-05 | 0.6869928399 | -0.1210290909 | 0.685902 | -0.000115898 | 0.6926565354 | -0.7024121212
0.68386 | -4.84702e-05 | 0.6866848433 | -0.2937587879 | 0.683914 | -0.000132581 | 0.6916408207 | -0.8035212121
0.681874 | -4.29091e-05 | 0.6843747423 | -0.2600551515 | 0.681938 | -0.000120069 | 0.6889356213 | -0.7276909091
0.679873 | -2.34454e-05 | 0.6812393979 | -0.1420933333 | 0.679934 | -0.000122849 | 0.6870936397 | -0.7445393939
0.677888 | -3.07443e-05 | 0.6796797778 | -0.1863290909 | 0.677916 | -0.000123544 | 0.6851161443 | -0.7487515152
0.675889 | -2.34454e-05 | 0.6772553979 | -0.1420933333 | 0.675892 | -9.88672e-05 | 0.6816539804 | -0.5991951515
0.673861 | -2.62259e-05 | 0.6753894455 | -0.1589448485 | 0.673903 | -9.29586e-05 | 0.6793206272 | -0.5633854545
0.67187 | -1.64941e-05 | 0.6728312761 | -0.09996424242 | 0.671872 | -7.87084e-05 | 0.6764591256 | -0.4770206061
0.669906 | -4.11713e-05 | 0.6723054634 | -0.2495230303 | 0.669927 | -0.000109294 | 0.6762966543 | -0.6623878788
0.667927 | -1.78844e-05 | 0.6689693028 | -0.108390303 | 0.667967 | -0.000107904 | 0.6742556451 | -0.6539636364
0.665902 | -2.86589e-05 | 0.6675722407 | -0.173690303 | 0.665953 | -0.000104776 | 0.6720593453 | -0.6350060606
0.663883 | -3.87383e-05 | 0.6661406681 | -0.2347775758 | 0.663936 | -0.000119374 | 0.6708931167 | -0.7234787879
0.661875 | -1.37136e-05 | 0.6626742286 | -0.08311272727 | 0.661926 | -0.000107556 | 0.6681943637 | -0.6518545455
0.659859 | -4.15188e-05 | 0.6622787157 | -0.2516290909 | 0.659955 | -0.000120416 | 0.6669728445 | -0.7297939394
0.657856 | -4.11713e-05 | 0.6602554634 | -0.2495230303 | 0.657944 | -0.000110337 | 0.6643744404 | -0.6687090909
0.655893 | -3.35248e-05 | 0.6578468253 | -0.2031806061 | 0.655955 | -0.000124935 | 0.6632362118 | -0.7571818182
0.653899 | -4.49945e-05 | 0.6565212795 | -0.2726939394 | 0.65395 | -8.94829e-05 | 0.6591650634 | -0.5423206061
0.651902 | -4.88177e-05 | 0.6547470956 | -0.2958648485 | 0.651938 | -0.000111032 | 0.658408945 | -0.6729212121
0.64991 | -3.94334e-05 | 0.6522081786 | -0.238990303 | 0.649923 | -0.000103386 | 0.6559483361 | -0.6265818182
0.647923 | -3.21345e-05 | 0.6497957987 | -0.1947545455 | 0.647924 | -8.87878e-05 | 0.653098553 | -0.5381078788
0.645904 | -4.88177e-05 | 0.6487490956 | -0.2958648485 | 0.645946 | -8.04462e-05 | 0.6506344045 | -0.4875527273
0.643908 | -3.63054e-05 | 0.6460238787 | -0.2200327273 | 0.643946 | -8.18365e-05 | 0.6487154312 | -0.4959787879
0.64193 | -4.04761e-05 | 0.6442889471 | -0.245309697 | 0.641975 | -0.000111032 | 0.648445945 | -0.6729212121
0.639929 | -2.90065e-05 | 0.6416194988 | -0.1757969697 | 0.639982 | -8.25316e-05 | 0.6447919416 | -0.5001915152
0.637835 | -3.07443e-05 | 0.6396267778 | -0.1863290909 | 0.637935 | -8.91354e-05 | 0.6431298111 | -0.5402145455
0.635887 | -1.3366e-05 | 0.6366659705 | -0.08100606061 | 0.635958 | -8.60073e-05 | 0.6409705054 | -0.5212563636
0.63389 | -1.44087e-05 | 0.634729739 | -0.08732545455 | 0.633983 | -8.60073e-05 | 0.6389955054 | -0.5212563636
0.631877 | -2.10125e-05 | 0.6331016085 | -0.1273484848 | 0.631978 | -0.000110684 | 0.6384286635 | -0.6708121212
0.629864 | -2.3793e-05 | 0.631250656 | -0.1442 | 0.629962 | -0.000117288 | 0.6367975446 | -0.7108363636
0.627917 | -5.50739e-05 | 0.6311267069 | -0.3337812121 | 0.627955 | -0.000108947 | 0.6343044312 | -0.6602848485
0.625922 | -3.422e-05 | 0.6279163416 | -0.2073939394 | 0.625929 | -0.00011277 | 0.6325012356 | -0.6834545455
0.623922 | -5.75069e-05 | 0.6272735021 | -0.3485266667 | 0.623935 | -0.000126673 | 0.6313175024 | -0.7677151515
0.621935 | -4.2214e-05 | 0.6243952319 | -0.2558424242 | 0.621978 | -0.000106166 | 0.6281653545 | -0.643430303
0.619933 | -3.21345e-05 | 0.6218057987 | -0.1947545455 | 0.619992 | -0.000112422 | 0.6265439542 | -0.6813454545
0.617924 | -5.29885e-05 | 0.6210121698 | -0.3211424242 | 0.617952 | -0.000100257 | 0.623794978 | -0.6076181818
0.615924 | -3.45675e-05 | 0.6179385939 | -0.2095 | 0.61595 | -0.000116246 | 0.6227248169 | -0.7045212121
0.613944 | -4.98604e-05 | 0.6168498641 | -0.3021842424 | 0.613986 | -0.000114855 | 0.6206797494 | -0.6960909091
0.611924 | -3.422e-05 | 0.6139183416 | -0.2073939394 | 0.611913 | -8.53122e-05 | 0.616884995 | -0.5170436364
0.609924 | -2.76162e-05 | 0.6115334721 | -0.1673709091 | 0.60991 | -9.92148e-05 | 0.6156922385 | -0.6013018182
0.607932 | -1.61465e-05 | 0.608873018 | -0.09785757576 | 0.607935 | -0.000101648 | 0.6138590454 | -0.6160484848
0.605936 | -3.49151e-05 | 0.607970852 | -0.2116066667 | 0.605969 | -9.53916e-05 | 0.6115284224 | -0.5781309091
0.603935 | -4.7775e-05 | 0.606719327 | -0.2895454545 | 0.603996 | -0.000107209 | 0.6102441405 | -0.6497515152
0.601925 | -5.19458e-05 | 0.6049524012 | -0.3148230303 | 0.601949 | -0.000107209 | 0.6081971405 | -0.6497515152
0.599888 | -4.36042e-05 | 0.6024292528 | -0.2642678788 | 0.599944 | -0.000106166 | 0.6061313545 | -0.643430303
0.597903 | -4.46469e-05 | 0.6005050213 | -0.2705872727 | 0.597973 | -0.000105471 | 0.6041198499 | -0.6392181818
0.595936 | -3.87383e-05 | 0.5981936681 | -0.2347775758 | 0.595965 | -9.2611e-05 | 0.6013623691 | -0.5612787879
0.593957 | -1.47563e-05 | 0.5948169972 | -0.08943212121 | 0.593984 | -0.000114508 | 0.6006575262 | -0.6939878788
0.591964 | -2.90065e-05 | 0.5936544988 | -0.1757969697 | 0.59198 | -8.56597e-05 | 0.5969722473 | -0.519149697
0.589982 | -3.94334e-05 | 0.5922801786 | -0.238990303 | 0.58996 | -8.39219e-05 | 0.5948509683 | -0.5086175758
0.587982 | -3.24822e-05 | 0.5898750626 | -0.1968618182 | 0.587958 | -0.000109642 | 0.5943479358 | -0.6644969697
0.585921 | -2.51833e-05 | 0.5873886827 | -0.1526260606 | 0.585945 | -8.84403e-05 | 0.5910993007 | -0.5360018182
0.583913 | -6.20252e-05 | 0.5875278287 | -0.375910303 | 0.583965 | -0.000107209 | 0.5902131405 | -0.6497515152
0.581943 | -5.75069e-05 | 0.5852945021 | -0.3485266667 | 0.581983 | -9.46964e-05 | 0.5875019062 | -0.5739175758
0.579961 | -3.66529e-05 | 0.582097131 | -0.2221387879 | 0.580001 | -9.64343e-05 | 0.585621191 | -0.584450303
0.577969 | -1.64941e-05 | 0.5789302761 | -0.09996424242 | 0.57803 | -0.000108599 | 0.5843591497 | -0.6581757576
0.575936 | -4.25615e-05 | 0.5784164842 | -0.2579484848 | 0.576034 | -0.00011555 | 0.582768254 | -0.7003030303
0.573942 | -1.19757e-05 | 0.5746399438 | -0.07258 | 0.574018 | -0.000130148 | 0.5816030254 | -0.7887757576
0.571945 | -3.45675e-05 | 0.5739595939 | -0.2095 | 0.57202 | -0.00010269 | 0.5780047732 | -0.6223636364
0.56995 | -2.9354e-05 | 0.5716607511 | -0.1779030303 | 0.570029 | -0.000115898 | 0.5767835354 | -0.7024121212
0.567981 | -2.44881e-05 | 0.5694081665 | -0.1484127273 | 0.568055 | -0.000107209 | 0.5743031405 | -0.6497515152
0.565998 | -1.30184e-05 | 0.5667567124 | -0.07889939394 | 0.566047 | -9.40013e-05 | 0.5715253958 | -0.5697048485
0.564002 | -6.76226e-06 | 0.5643961045 | -0.04098339394 | 0.564051 | -0.000106514 | 0.5702586359 | -0.6455393939
0.561979 | -4.25615e-05 | 0.5644594842 | -0.2579484848 | 0.56206 | -0.000118678 | 0.5689765538 | -0.7192606061
0.559929 | -4.15188e-05 | 0.5623487157 | -0.2516290909 | 0.560029 | -0.000106861 | 0.5662568591 | -0.6476424242
0.557962 | -4.49945e-05 | 0.5605842795 | -0.2726939394 | 0.558035 | -0.000104428 | 0.5641210638 | -0.6328969697
0.555967 | -2.27503e-05 | 0.5572928875 | -0.1378806061 | 0.556033 | -0.00011555 | 0.562767254 | -0.7003030303
0.553994 | -1.3366e-05 | 0.5547729705 | -0.08100606061 | 0.554042 | -0.000119026 | 0.5609788353 | -0.721369697
0.551985 | -1.71892e-05 | 0.5529867866 | -0.1041769697 | 0.552054 | -0.000107904 | 0.5583426451 | -0.6539636364
0.549989 | -7.45739e-06 | 0.5504236167 | -0.04519630303 | 0.550035 | -0.000127368 | 0.557458007 | -0.7719272727
0.547966 | -4.32567e-05 | 0.5504870005 | -0.2621618182 | 0.548015 | -0.000106514 | 0.5542226359 | -0.6455393939
0.545975 | 1.3049e-05 | 0.5452145043 | 0.07908484848 | 0.546048 | -8.77451e-05 | 0.5511617844 | -0.5317884848
0.543985 | -2.97016e-05 | 0.5457160092 | -0.180009697 | 0.544061 | -0.000113465 | 0.5506737402 | -0.6876666667
0.541986 | -6.76226e-06 | 0.5423801045 | -0.04098339394 | 0.542024 | -0.000109989 | 0.5484341589 | -0.6666
0.540051 | -5.71954e-06 | 0.5403843348 | -0.03466387879 | 0.540061 | -0.000107904 | 0.5463496451 | -0.6539636364
0.538067 | -2.59147e-06 | 0.5382180309 | -0.01570587879 | 0.538074 | -0.000105819 | 0.5442411313 | -0.6413272727
0.536039 | -7.10983e-06 | 0.5364533609 | -0.04308987879 | 0.536058 | -9.95624e-05 | 0.5418604967 | -0.6034084848
0.534039 | -1.64941e-05 | 0.5350002761 | -0.09996424242 | 0.53407 | -0.000105471 | 0.5402168499 | -0.6392181818
0.532044 | -2.93904e-06 | 0.5322152873 | -0.01781236364 | 0.53209 | -0.000117288 | 0.5389255446 | -0.7108363636
0.530018 | -2.03173e-05 | 0.5312020922 | -0.1231351515 | 0.530073 | -0.00011416 | 0.5367262448 | -0.6918787879
0.528006 | -1.19757e-05 | 0.5287039438 | -0.07258 | 0.528073 | -9.99099e-05 | 0.533895749 | -0.6055145455
0.525999 | 3.66474e-06 | 0.525785419 | 0.02221054545 | 0.526042 | -9.2611e-05 | 0.5314393691 | -0.5612787879
0.52399 | -3.35248e-05 | 0.5259438253 | -0.2031806061 | 0.524052 | -9.67818e-05 | 0.5296924433 | -0.5865563636
0.521996 | -1.20121e-06 | 0.5220660065 | -0.007280060606 | 0.522038 | -0.000108599 | 0.5283671497 | -0.6581757576
0.52001 | -2.17076e-05 | 0.5212751189 | -0.1315612121 | 0.520059 | -0.000112422 | 0.5266109542 | -0.6813454545
0.518002 | -1.82319e-05 | 0.5190645551 | -0.1104963636 | 0.518043 | -0.0001013 | 0.523946764 | -0.6139393939
0.515974 | 1.89081e-07 | 0.5159629804 | 0.001145945455 | 0.516039 | -0.000109294 | 0.5224086543 | -0.6623878788
0.513981 | -1.92746e-05 | 0.5151043237 | -0.1168157576 | 0.514023 | -0.00010269 | 0.5200077732 | -0.6223636364
0.512031 | -7.10983e-06 | 0.5124453609 | -0.04308987879 | 0.512055 | -0.000108947 | 0.5184044312 | -0.6602848485
0.509964 | -2.17076e-05 | 0.5112291189 | -0.1315612121 | 0.510024 | -0.00011555 | 0.516758254 | -0.7003030303
0.507971 | -2.10125e-05 | 0.5091956085 | -0.1273484848 | 0.508033 | -8.73975e-05 | 0.5131265263 | -0.5296818182
0.50597 | -1.51038e-05 | 0.5068502495 | -0.09153818182 | 0.506049 | -0.000104776 | 0.5121553453 | -0.6350060606
0.503986 | -2.34454e-05 | 0.5053523979 | -0.1420933333 | 0.504023 | -9.43489e-05 | 0.5095216539 | -0.5718115152
0.502 | -2.55308e-05 | 0.503487935 | -0.1547321212 | 0.502018 | -0.000118331 | 0.5089143307 | -0.7171575758
0.500017 | -1.26709e-05 | 0.5007554601 | -0.07679333333 | 0.500043 | -0.000134319 | 0.5078711113 | -0.8140545455
0.498006 | -1.16282e-05 | 0.4986836915 | -0.07047393939 | 0.498026 | -0.000136057 | 0.505955402 | -0.8245878788
0.496021 | -2.76162e-05 | 0.4976304721 | -0.1673709091 | 0.496018 | -0.000108599 | 0.5023471497 | -0.6581757576
0.494021 | -3.14394e-05 | 0.4958532882 | -0.1905418182 | 0.494027 | -0.000123892 | 0.5012474258 | -0.7508606061
0.492021 | -5.02443e-06 | 0.4923138238 | -0.03045109091 | 0.492054 | -0.000135362 | 0.4999428974 | -0.8203757576
0.490031 | -4.18664e-05 | 0.4924709738 | -0.2537357576 | 0.49009 | -0.000107556 | 0.4963583637 | -0.6518545455
0.48803 | -6.16777e-05 | 0.4916245764 | -0.3738042424 | 0.488089 | -8.73975e-05 | 0.4931825263 | -0.5296818182
0.486061 | -5.85496e-05 | 0.4894732707 | -0.3548460606 | 0.486103 | -0.000110684 | 0.4925536635 | -0.6708121212
0.484007 | -5.12507e-05 | 0.4869938908 | -0.310610303 | 0.484057 | -0.000108599 | 0.4903861497 | -0.6581757576
0.481991 | -4.01286e-05 | 0.4843296948 | -0.2432036364 | 0.482068 | -0.000116593 | 0.48886304 | -0.7066242424
0.48001 | -4.39518e-05 | 0.4825715109 | -0.2663745455 | 0.480059 | -0.000138837 | 0.4881504204 | -0.8414363636
0.478031 | -4.81226e-05 | 0.4808355851 | -0.2916521212 | 0.478076 | -0.000129453 | 0.4856205208 | -0.7845636364
0.476037 | -5.0208e-05 | 0.4789631222 | -0.3042909091 | 0.476097 | -0.000132581 | 0.4838238207 | -0.8035212121
0.474045 | -3.14394e-05 | 0.4758772882 | -0.1905418182 | 0.474076 | -0.000130496 | 0.4816813069 | -0.7908848485
0.472029 | -2.69211e-05 | 0.4735979617 | -0.1631581818 | 0.472053 | -0.000121807 | 0.479151912 | -0.7382242424
0.470044 | -1.92746e-05 | 0.4711673237 | -0.1168157576 | 0.47007 | -0.000109642 | 0.4764599358 | -0.6644969697
0.468046 | -4.67323e-05 | 0.4707695584 | -0.2832260606 | 0.468068 | -0.000100257 | 0.473910978 | -0.6076181818
0.466034 | -5.19458e-05 | 0.4690614012 | -0.3148230303 | 0.466082 | -0.000138837 | 0.4741734204 | -0.8414363636
0.464039 | -3.59578e-05 | 0.4661346206 | -0.2179260606 | 0.464101 | -0.00014127 | 0.4723342156 | -0.8561818182
0.462049 | -4.32567e-05 | 0.4645700005 | -0.2621618182 | 0.462096 | -0.000130148 | 0.4696810254 | -0.7887757576
0.460052 | -4.29091e-05 | 0.4625527423 | -0.2600551515 | 0.460087 | -0.000147179 | 0.4686645921 | -0.8919939394
0.458052 | -3.10919e-05 | 0.4598640359 | -0.1884357576 | 0.458048 | -0.00012841 | 0.4655317348 | -0.7782424242
0.456036 | -4.01286e-05 | 0.4583746948 | -0.2432036364 | 0.456059 | -0.000129801 | 0.4636238023 | -0.7866727273
0.454036 | -3.56102e-05 | 0.4561113625 | -0.2158193939 | 0.454105 | -0.00015135 | 0.462925678 | -0.9172727273
0.452012 | -4.49945e-05 | 0.4546342795 | -0.2726939394 | 0.452088 | -0.000117983 | 0.4589640492 | -0.7150484848
0.450036 | -3.14394e-05 | 0.4518682882 | -0.1905418182 | 0.450121 | -0.000124587 | 0.4573819304 | -0.7550727273
0.448087 | -3.9781e-05 | 0.4504054367 | -0.2410969697 | 0.448128 | -0.000115898 | 0.4548825354 | -0.7024121212
0.446072 | -2.58784e-05 | 0.4475801932 | -0.1568387879 | 0.446132 | -0.000133276 | 0.4538993253 | -0.8077333333
0.444088 | -7.14095e-05 | 0.4482497457 | -0.4327848485 | 0.444138 | -0.000118678 | 0.4510545538 | -0.7192606061
0.442036 | -2.06649e-05 | 0.4432403504 | -0.1252418182 | 0.442137 | -0.000134666 | 0.4499853345 | -0.8161575758
0.440038 | -1.3366e-05 | 0.4408169705 | -0.08100606061 | 0.440134 | -0.000150307 | 0.448893892 | -0.9109515152
0.438046 | -3.24822e-05 | 0.4399390626 | -0.1968618182 | 0.43813 | -0.000123197 | 0.4453099212 | -0.7466484848
0.436084 | -3.73481e-05 | 0.4382606473 | -0.2263521212 | 0.436147 | -0.000135362 | 0.4440358974 | -0.8203757576
0.434039 | -7.76657e-05 | 0.438565357 | -0.4707012121 | 0.43407 | -0.000120764 | 0.4411081259 | -0.7319030303
0.432057 | -5.05556e-05 | 0.4350033804 | -0.3063975758 | 0.432094 | -0.000115203 | 0.4388080308 | -0.6982
0.430045 | -1.96222e-05 | 0.4311885818 | -0.1189224242 | 0.430109 | -0.000138142 | 0.4381599158 | -0.8372242424
0.428037 | -2.3793e-05 | 0.429423656 | -0.1442 | 0.42812 | -0.000124935 | 0.4354012118 | -0.7571818182
0.426057 | -2.79638e-05 | 0.4276867303 | -0.1694775758 | 0.426117 | -0.000126325 | 0.433479221 | -0.7656060606
0.424071 | -1.92746e-05 | 0.4251943237 | -0.1168157576 | 0.424131 | -0.000136404 | 0.4320806251 | -0.8266909091
0.422065 | -2.27503e-05 | 0.4233908875 | -0.1378806061 | 0.422162 | -0.000131538 | 0.4298280346 | -0.7972
0.420024 | -4.39518e-05 | 0.4225855109 | -0.2663745455 | 0.420124 | -0.000141618 | 0.428377497 | -0.8582909091
0.418061 | -6.06713e-06 | 0.4184145923 | -0.03677048485 | 0.418152 | -0.000141618 | 0.426405497 | -0.8582909091
0.4161 | -3.73481e-05 | 0.4182766473 | -0.2263521212 | 0.416169 | -0.00015552 | 0.4252327056 | -0.9425454545
0.414095 | -6.06713e-06 | 0.4144485923 | -0.03677048485 | 0.41415 | -0.000132581 | 0.4218768207 | -0.8035212121
0.412104 | -4.08237e-05 | 0.4144832052 | -0.2474163636 | 0.412117 | -0.000131191 | 0.4197628115 | -0.7950969697
0.41012 | -1.16282e-05 | 0.4107976915 | -0.07047393939 | 0.410077 | -0.000143008 | 0.4184115062 | -0.8667151515
0.408099 | -2.30979e-05 | 0.4094451456 | -0.1399872727 | 0.408095 | -0.00012563 | 0.4154167164 | -0.7613939394
0.406087 | -9.89035e-06 | 0.4066634096 | -0.05994151515 | 0.406129 | -0.00015413 | 0.4151116964 | -0.9341212121
0.404106 | -1.05855e-05 | 0.4047229229 | -0.06415454545 | 0.404146 | -0.000168033 | 0.4139389632 | -1.018381818
0.4021 | -3.07443e-05 | 0.4038917778 | -0.1863290909 | 0.402155 | -0.000151002 | 0.4109553966 | -0.9151636364
0.400104 | -2.136e-05 | 0.4013488608 | -0.1294545455 | 0.400158 | -0.00013988 | 0.4083102064 | -0.8477575758
0.398102 | -1.61465e-05 | 0.399043018 | -0.09785757576 | 0.398156 | -0.000149959 | 0.4068956105 | -0.9088424242
0.396102 | -4.01286e-05 | 0.3984406948 | -0.2432036364 | 0.396145 | -0.000152045 | 0.4050061826 | -0.9214848485
0.3941 | -2.97016e-05 | 0.3958310092 | -0.180009697 | 0.394152 | -0.000119374 | 0.4011091167 | -0.7234787879
0.392097 | -2.86589e-05 | 0.3937672407 | -0.173690303 | 0.392157 | -0.000133276 | 0.3999243253 | -0.8077333333
0.390133 | -5.12507e-05 | 0.3931198908 | -0.310610303 | 0.390164 | -0.000134666 | 0.3980123345 | -0.8161575758
0.388144 | -4.60372e-05 | 0.390827048 | -0.2790133333 | 0.38817 | -0.000129453 | 0.3957145208 | -0.7845636364
0.386119 | -2.51833e-05 | 0.3875866827 | -0.1526260606 | 0.386163 | -0.000109642 | 0.3925529358 | -0.6644969697
0.384127 | -2.72686e-05 | 0.385716214 | -0.1652642424 | 0.384172 | -0.000103386 | 0.3901973361 | -0.6265818182
0.382089 | -4.01286e-05 | 0.3844276948 | -0.2432036364 | 0.382126 | -0.000100257 | 0.387968978 | -0.6076181818
0.380109 | -3.63054e-05 | 0.3822248787 | -0.2200327273 | 0.380134 | -0.000117983 | 0.3870100492 | -0.7150484848
0.378088 | -3.83908e-05 | 0.3803254158 | -0.2326715152 | 0.378149 | -0.000103733 | 0.3841945592 | -0.6286848485
0.376108 | -2.83113e-05 | 0.3777579826 | -0.1715836364 | 0.376189 | -9.46964e-05 | 0.3817079062 | -0.5739175758
0.374126 | -1.82319e-05 | 0.3751885551 | -0.1104963636 | 0.3742 | -0.000119721 | 0.3811773399 | -0.7255818182
0.372133 | -4.46469e-05 | 0.3747350213 | -0.2705872727 | 0.372191 | -0.000119374 | 0.3791481167 | -0.7234787879
0.370136 | -1.71892e-05 | 0.3711377866 | -0.1041769697 | 0.370185 | -0.000121459 | 0.3772636305 | -0.7361151515
0.368125 | -2.136e-05 | 0.3693698608 | -0.1294545455 | 0.368137 | -0.0001013 | 0.374040764 | -0.6139393939
0.36614 | -2.69211e-05 | 0.3677089617 | -0.1631581818 | 0.366175 | -0.000107556 | 0.3724433637 | -0.6518545455
0.364139 | -5.54215e-05 | 0.367368965 | -0.3358878788 | 0.364197 | -0.000121459 | 0.3712756305 | -0.7361151515
0.362153 | -3.63054e-05 | 0.3642688787 | -0.2200327273 | 0.362199 | -9.43489e-05 | 0.3676976539 | -0.5718115152
0.360149 | -4.15188e-05 | 0.3625687157 | -0.2516290909 | 0.360198 | -9.95624e-05 | 0.3660004967 | -0.6034084848
0.358133 | -4.39518e-05 | 0.3606945109 | -0.2663745455 | 0.35821 | -0.00012702 | 0.3656127256 | -0.7698181818
0.356125 | -4.39518e-05 | 0.3586865109 | -0.2663745455 | 0.356188 | -0.000114508 | 0.3628615262 | -0.6939878788
0.354096 | -5.75069e-05 | 0.3574475021 | -0.3485266667 | 0.354176 | -0.000131191 | 0.3618218115 | -0.7950969697
0.352111 | -4.88177e-05 | 0.3549560956 | -0.2958648485 | 0.352186 | -0.000119026 | 0.3591228353 | -0.721369697
0.350141 | -4.63848e-05 | 0.3528443061 | -0.28112 | 0.35019 | -0.000162819 | 0.3596790913 | -0.9867818182
0.348159 | -5.33361e-05 | 0.3512674279 | -0.3232490909 | 0.348187 | -0.000157953 | 0.3573925008 | -0.9572909091
0.346161 | -4.18664e-05 | 0.3486009738 | -0.2537357576 | 0.346194 | -0.000155173 | 0.3552374824 | -0.9404424242
0.344168 | -6.44582e-05 | 0.3479246239 | -0.3906557576 | 0.344177 | -0.000146484 | 0.3527140875 | -0.8877818182
0.34218 | -8.04462e-05 | 0.3468684045 | -0.4875527273 | 0.342193 | -0.00015274 | 0.3510946872 | -0.9256969697
0.340177 | -6.13301e-05 | 0.3437513182 | -0.3716975758 | 0.340195 | -0.000169076 | 0.3500487493 | -1.02470303
0.338172 | -7.10619e-05 | 0.3423134875 | -0.4306781818 | 0.338186 | -0.000174984 | 0.3483840675 | -1.060509091
0.336188 | -5.8202e-05 | 0.3395800126 | -0.3527393939 | 0.33621 | -0.000166643 | 0.345921954 | -1.009957576
0.334178 | -3.83908e-05 | 0.3364154158 | -0.2326715152 | 0.334253 | -0.00016699 | 0.3439851772 | -1.012060606
0.332212 | -6.34155e-05 | 0.3359078553 | -0.3843363636 | 0.332264 | -0.000137447 | 0.3402744112 | -0.8330121212
0.330173 | -6.34155e-05 | 0.3338688553 | -0.3843363636 | 0.330219 | -0.000149612 | 0.3389383874 | -0.9067393939
0.328173 | -6.13301e-05 | 0.3317473182 | -0.3716975758 | 0.328244 | -0.000172899 | 0.3383205537 | -1.047872727
0.326161 | -6.93241e-05 | 0.3302012085 | -0.4201460606 | 0.326252 | -0.000145441 | 0.3347283015 | -0.8814606061
0.324165 | -7.73181e-05 | 0.3286710989 | -0.4685945455 | 0.324238 | -0.000148222 | 0.3328763782 | -0.8983151515
0.32221 | -7.17571e-05 | 0.3263920038 | -0.4348915152 | 0.322233 | -0.000156563 | 0.3313574916 | -0.9488666667
0.320228 | -7.45376e-05 | 0.3245720513 | -0.4517430303 | 0.32025 | -0.000176374 | 0.3305290767 | -1.068933333
0.318168 | -8.705e-05 | 0.323241274 | -0.5275757576 | 0.318193 | -0.000170466 | 0.3281277585 | -1.033127273
0.316209 | -9.60867e-05 | 0.3218089329 | -0.5823436364 | 0.316249 | -0.000175332 | 0.326467349 | -1.062618182
0.314234 | -0.000127715 | 0.3216772302 | -0.774030303 | 0.31427 | -0.000174289 | 0.3244275629 | -1.05629697
0.312208 | -9.60867e-05 | 0.3178079329 | -0.5823436364 | 0.312253 | -0.000202789 | 0.3240715429 | -1.229024242
0.310225 | -0.000117636 | 0.3170808261 | -0.7129454545 | 0.31028 | -0.000185411 | 0.3210857531 | -1.12370303
0.308237 | -0.000103038 | 0.3142420546 | -0.6244727273 | 0.308225 | -0.000194795 | 0.3195776526 | -1.180575758
0.306197 | -0.000121459 | 0.3132756305 | -0.7361151515 | 0.306227 | -0.000218082 | 0.318936819 | -1.321709091
0.30421 | -0.00011416 | 0.3108632448 | -0.6918787879 | 0.304233 | -0.000206613 | 0.3162744056 | -1.2522
0.302213 | -0.000115898 | 0.3089675354 | -0.7024121212 | 0.302202 | -0.000218082 | 0.314911819 | -1.321709091
0.300222 | -0.000106166 | 0.3064093545 | -0.643430303 | 0.300225 | -0.000195838 | 0.3116384386 | -1.18689697
0.298194 | -0.000100257 | 0.304036978 | -0.6076181818 | 0.298236 | -0.000201747 | 0.3099938152 | -1.222709091
0.296185 | -0.00012841 | 0.3036687348 | -0.7782424242 | 0.296259 | -0.000199314 | 0.3078750199 | -1.207963636
0.294218 | -0.000116593 | 0.30101304 | -0.7066242424 | 0.294288 | -0.0001941 | 0.305600148 | -1.176363636
0.292229 | -0.000143356 | 0.3005837877 | -0.8688242424 | 0.292262 | -0.000206265 | 0.3042831242 | -1.250090909
0.290225 | -0.000127715 | 0.2976682302 | -0.774030303 | 0.290245 | -0.000215302 | 0.3027928006 | -1.304860606
0.288208 | -0.000141965 | 0.2964817202 | -0.8603939394 | 0.288237 | -0.000212521 | 0.3006227239 | -1.288006061
0.286203 | -0.000124935 | 0.2934842118 | -0.7571818182 | 0.286244 | -0.000219473 | 0.2990348864 | -1.330139394
0.284237 | -0.000149264 | 0.2929361059 | -0.904630303 | 0.284294 | -0.000227814 | 0.2975709999 | -1.380690909
0.282259 | -0.000145093 | 0.29071502 | -0.8793515152 | 0.282324 | -0.000252491 | 0.2970391755 | -1.530248485
0.28022 | -0.000167685 | 0.2899926818 | -1.016272727 | 0.280284 | -0.000238936 | 0.2942091901 | -1.44809697
0.278241 | -0.000168033 | 0.2880339632 | -1.018381818 | 0.278294 | -0.000261876 | 0.2935561333 | -1.587127273
0.27624 | -0.000183326 | 0.2869242393 | -1.111066667 | 0.27629 | -0.000270565 | 0.2920585282 | -1.639787879
0.274232 | -0.000193058 | 0.2854834202 | -1.170048485 | 0.274303 | -0.000288291 | 0.2911045995 | -1.747218182
0.272236 | -0.000174637 | 0.2824138444 | -1.058406061 | 0.272334 | -0.000268479 | 0.2879809561 | -1.627145455
0.270245 | -0.000197576 | 0.2817597293 | -1.197430303 | 0.2703 | -0.000282382 | 0.286757223 | -1.711406061
0.268257 | -0.000199661 | 0.2798932431 | -1.210066667 | 0.268302 | -0.000278559 | 0.2845364185 | -1.688236364
0.266256 | -0.000200009 | 0.2779125245 | -1.212175758 | 0.266296 | -0.000287943 | 0.283077318 | -1.745109091
0.264268 | -0.000198271 | 0.2758232339 | -1.201642424 | 0.264308 | -0.000282382 | 0.280765223 | -1.711406061
0.262269 | -0.00021843 | 0.2749991004 | -1.323818182 | 0.262307 | -0.000286205 | 0.2789870274 | -1.734575758
0.26027 | -0.000230942 | 0.2737292998 | -1.399648485 | 0.260342 | -0.000288638 | 0.2771638226 | -1.749321212
0.258247 | -0.000216345 | 0.2708555866 | -1.311181818 | 0.258334 | -0.000290376 | 0.2752571133 | -1.759854545
0.256219 | -0.000220863 | 0.2690908956 | -1.338563636 | 0.256285 | -0.000280992 | 0.2726612138 | -1.702981818
0.254201 | -0.000211826 | 0.2665462193 | -1.283793939 | 0.254267 | -0.000311925 | 0.272445989 | -1.890454545
0.252191 | -0.000230595 | 0.2656300766 | -1.397545455 | 0.252266 | -0.000306712 | 0.2701411754 | -1.858860606
0.250211 | -0.000251101 | 0.2648451663 | -1.521824242 | 0.250272 | -0.000329303 | 0.2694637788 | -1.995775758
0.248231 | -0.000257705 | 0.2632500474 | -1.561848485 | 0.248261 | -0.000345291 | 0.2683845595 | -2.092672727
0.246243 | -0.000252491 | 0.2609581755 | -1.530248485 | 0.24629 | -0.000351895 | 0.2667984406 | -2.13269697
0.244239 | -0.000260138 | 0.2593998426 | -1.576593939 | 0.244295 | -0.00034981 | 0.2646819268 | -2.120060606
0.242223 | -0.000252839 | 0.2569584569 | -1.532357576 | 0.24228 | -0.000363712 | 0.2634771354 | -2.204315152
0.24023 | -0.000259095 | 0.2553300566 | -1.570272727 | 0.240286 | -0.000371011 | 0.2619085211 | -2.248551515
0.238207 | -0.000250058 | 0.2527803802 | -1.51550303 | 0.238286 | -0.000369621 | 0.2598275119 | -2.240127273
0.236213 | -0.000267089 | 0.2517789469 | -1.618721212 | 0.236305 | -0.000377963 | 0.2583326836 | -2.290684848
0.23422 | -0.00029559 | 0.2514469852 | -1.791454545 | 0.234296 | -0.000374139 | 0.2561008209 | -2.267509091
0.232262 | -0.00028273 | 0.2487395044 | -1.713515152 | 0.232308 | -0.00038978 | 0.2550243784 | -2.36230303
0.230277 | -0.000278559 | 0.2465114185 | -1.688236364 | 0.230322 | -0.000399859 | 0.2536257825 | -2.423387879
0.228234 | -0.000293157 | 0.24531919 | -1.776709091 | 0.228261 | -0.000403683 | 0.2517876452 | -2.446563636
0.226253 | -0.000310535 | 0.2443509798 | -1.882030303 | 0.226285 | -0.000406463 | 0.2499736636 | -2.463412121
0.224247 | -0.000313315 | 0.2425069982 | -1.898878788 | 0.224292 | -0.000410634 | 0.2482237495 | -2.488690909
0.22224 | -0.000308797 | 0.2402366892 | -1.87149697 | 0.222283 | -0.000388737 | 0.2449385924 | -2.355981818
0.220249 | -0.000309492 | 0.2382861938 | -1.875709091 | 0.220289 | -0.000408548 | 0.2440991774 | -2.476048485
0.218275 | -0.000347029 | 0.2384998501 | -2.103206061 | 0.218313 | -0.000415847 | 0.2425485632 | -2.520284848
0.216247 | -0.000337297 | 0.2359046692 | -2.044224242 | 0.216284 | -0.000399512 | 0.2395675594 | -2.421284848
0.214237 | -0.000345639 | 0.2343808409 | -2.094781818 | 0.214265 | -0.000432531 | 0.2394729067 | -2.6214
0.212261 | -0.000353633 | 0.2328707312 | -2.143230303 | 0.212294 | -0.0004155 | 0.23650934 | -2.518181818
0.210255 | -0.00036267 | 0.2313914076 | -2.198 | 0.210304 | -0.000443305 | 0.2361398154 | -2.68669697
0.208266 | -0.000370664 | 0.2298682979 | -2.246448485 | 0.208312 | -0.000414457 | 0.232466554 | -2.511860606
0.206266 | -0.000346334 | 0.2264503455 | -2.098993939 | 0.206306 | -0.000447128 | 0.2323646198 | -2.709866667
0.204269 | -0.000337645 | 0.2239469506 | -2.046333333 | 0.204308 | -0.000441567 | 0.2300425248 | -2.676163636
0.202254 | -0.000361627 | 0.2233296216 | -2.191678788 | 0.202312 | -0.000464507 | 0.229383468 | -2.815193939
0.200274 | -0.000365103 | 0.2215522028 | -2.212745455 | 0.200304 | -0.000450256 | 0.2265449197 | -2.728824242
0.198259 | -0.000371011 | 0.2198815211 | -2.248551515 | 0.198295 | -0.000453037 | 0.2246979964 | -2.745678788
0.196243 | -0.000383524 | 0.2185947787 | -2.324387879 | 0.196302 | -0.000470763 | 0.2237380676 | -2.853109091
0.194274 | -0.000368578 | 0.2157547258 | -2.233806061 | 0.194294 | -0.000465202 | 0.2214059726 | -2.819406061
0.192267 | -0.000369969 | 0.2138287933 | -2.242236364 | 0.192301 | -0.000470068 | 0.219696563 | -2.84889697
0.190234 | -0.000369969 | 0.2117957933 | -2.242236364 | 0.190302 | -0.000486751 | 0.2186698483 | -2.950006061
0.188241 | -0.000363017 | 0.2093976308 | -2.20010303 | 0.188308 | -0.000460683 | 0.2151566052 | -2.792018182
0.186284 | -0.000385609 | 0.2087572925 | -2.337024242 | 0.186315 | -0.000478062 | 0.2141764534 | -2.897345455
0.184284 | -0.000373792 | 0.2060685978 | -2.265406061 | 0.18433 | -0.000454775 | 0.210834287 | -2.756212121
0.182282 | -0.000359889 | 0.2032563309 | -2.181145455 | 0.182337 | -0.000459641 | 0.2091248775 | -2.78570303
0.180293 | -0.000382133 | 0.2025637112 | -2.315957576 | 0.180351 | -0.00046694 | 0.2075642632 | -2.829939394
0.178283 | -0.000385262 | 0.2007360694 | -2.334921212 | 0.178338 | -0.000459641 | 0.2051258775 | -2.78570303
0.176299 | -0.000376225 | 0.198225393 | -2.280151515 | 0.176332 | -0.000470068 | 0.203727563 | -2.84889697
0.174292 | -0.00040125 | 0.19767685 | -2.431818182 | 0.174325 | -0.000465202 | 0.2014369726 | -2.819406061
0.172287 | -0.000387695 | 0.1948818646 | -2.349666667 | 0.172325 | -0.000466244 | 0.1994977003 | -2.825721212
0.170272 | -0.000383176 | 0.1926034973 | -2.322278788 | 0.170321 | -0.000493355 | 0.1990737294 | -2.990030303
0.168279 | -0.000379005 | 0.1903674114 | -2.297 | 0.168303 | -0.000503434 | 0.1976431335 | -3.051115152
0.16634 | -0.000395341 | 0.1893804735 | -2.396006061 | 0.166362 | -0.000484318 | 0.194588053 | -2.935260606
0.164314 | -0.000383871 | 0.1866860019 | -2.326490909 | 0.164332 | -0.000474239 | 0.1919706489 | -2.874175758
0.162339 | -0.000390475 | 0.185095883 | -2.366515152 | 0.162377 | -0.000476671 | 0.1901573859 | -2.888915152
0.160334 | -0.000406811 | 0.1840429451 | -2.465521212 | 0.160368 | -0.000475281 | 0.1880673767 | -2.880490909
0.158324 | -0.000379005 | 0.1804124114 | -2.297 | 0.158361 | -0.00046833 | 0.1856552724 | -2.838363636
0.156323 | -0.000396731 | 0.1794444827 | -2.404430303 | 0.15638 | -0.000463811 | 0.1834109051 | -2.810975758
0.154341 | -0.000395689 | 0.1774017549 | -2.398115152 | 0.154346 | -0.000464159 | 0.1813971865 | -2.813084848
0.152317 | -0.000425579 | 0.1771197441 | -2.579266667 | 0.152289 | -0.000492312 | 0.1809809434 | -2.983709091
0.150311 | -0.000430098 | 0.1753771114 | -2.606654545 | 0.150293 | -0.000515946 | 0.1803623329 | -3.126945455
0.148298 | -0.000419323 | 0.1727361444 | -2.541351515 | 0.148315 | -0.000480842 | 0.1763384718 | -2.914193939
0.146311 | -0.000439482 | 0.171924011 | -2.663527273 | 0.146335 | -0.000486403 | 0.1746825668 | -2.94789697
0.144317 | -0.000441915 | 0.1700718062 | -2.678272727 | 0.144315 | -0.000493355 | 0.1730677294 | -2.990030303
0.142331 | -0.000439482 | 0.167944011 | -2.663527273 | 0.142333 | -0.000481537 | 0.1703969764 | -2.918406061
0.140331 | -0.000416195 | 0.1645868446 | -2.522393939 | 0.140368 | -0.00049683 | 0.1693232524 | -3.011090909
0.138313 | -0.000438439 | 0.1638652249 | -2.657206061 | 0.138333 | -0.000513513 | 0.1682605376 | -3.1122
0.136333 | -0.000434268 | 0.161642139 | -2.631927273 | 0.136368 | -0.000517684 | 0.1665386235 | -3.137478788
0.134336 | -0.000416195 | 0.1585918446 | -2.522393939 | 0.134367 | -0.000489879 | 0.1629171481 | -2.968963636
0.132324 | -0.000411329 | 0.1562962541 | -2.49290303 | 0.13238 | -0.000506562 | 0.1619024334 | -3.070072727
0.130355 | -0.000423146 | 0.1550159489 | -2.564521212 | 0.130425 | -0.000490922 | 0.1590359342 | -2.975284848
0.128368 | -0.000448866 | 0.1545279105 | -2.7204 | 0.128428 | -0.00051108 | 0.1582137424 | -3.097454545
0.126337 | -0.000436701 | 0.1517879343 | -2.646672727 | 0.126406 | -0.000523245 | 0.1569007186 | -3.171181818
0.124347 | -0.000444348 | 0.1502436014 | -2.693018182 | 0.124409 | -0.000525678 | 0.1550455138 | -3.185927273
0.12232 | -0.000459641 | 0.1491078775 | -2.78570303 | 0.122387 | -0.000527416 | 0.1531248045 | -3.196460606
0.120355 | -0.000449214 | 0.1465351919 | -2.722509091 | 0.12041 | -0.000514556 | 0.1503983237 | -3.118521212
0.118374 | -0.000427665 | 0.1432983162 | -2.591909091 | 0.11844 | -0.000526721 | 0.1491372999 | -3.192248485
0.116384 | -0.000461378 | 0.1432731098 | -2.796230303 | 0.116426 | -0.000543057 | 0.148075362 | -3.291254545
0.114384 | -0.000453384 | 0.1408072195 | -2.747781818 | 0.114413 | -0.000519422 | 0.1446849142 | -3.148012121
0.112364 | -0.000446433 | 0.1383821152 | -2.705654545 | 0.112439 | -0.000542361 | 0.1440477991 | -3.287036364
0.11037 | -0.000436701 | 0.1358209343 | -2.646672727 | 0.110445 | -0.000556264 | 0.1428640659 | -3.37129697
0.108384 | -0.00045686 | 0.1350098008 | -2.768848485 | 0.108441 | -0.000537495 | 0.1397662086 | -3.257545455
0.106384 | -0.000470415 | 0.1337997862 | -2.851 | 0.106462 | -0.000550703 | 0.1385569708 | -3.337593939
0.104392 | -0.000462074 | 0.1313216727 | -2.800448485 | 0.104457 | -0.000562173 | 0.1372204424 | -3.407109091
0.102409 | -0.000474586 | 0.1300678721 | -2.876278788 | 0.10245 | -0.000542361 | 0.1340587991 | -3.287036364
0.100406 | -0.000464854 | 0.1274976911 | -2.81729697 | 0.100426 | -0.000558002 | 0.1329463566 | -3.381830303
0.0983659 | -0.000467635 | 0.1256196678 | -2.834151515 | 0.0984192 | -0.000547227 | 0.1303115896 | -3.316527273
0.0963776 | -0.000473891 | 0.1239959675 | -2.872066667 | 0.09644 | -0.000565301 | 0.1293857423 | -3.426066667
0.0943835 | -0.000470068 | 0.121779063 | -2.84889697 | 0.0944226 | -0.000548965 | 0.1264162802 | -3.327060606
0.0923843 | -0.000458598 | 0.1191113914 | -2.779381818 | 0.0924456 | -0.000544794 | 0.1241961943 | -3.301781818
0.0903973 | -0.000485708 | 0.1187043622 | -2.943684848 | 0.0904619 | -0.000553831 | 0.1227391707 | -3.356551515
0.088387 | -0.000463811 | 0.1154179051 | -2.810975758 | 0.0884565 | -0.000585459 | 0.1225770505 | -3.548236364
0.086387 | -0.000453384 | 0.1128102195 | -2.747781818 | 0.0864536 | -0.000559392 | 0.1190549658 | -3.390254545
0.0844058 | -0.000459988 | 0.1112139006 | -2.787806061 | 0.0844624 | -0.000545142 | 0.1162332758 | -3.303890909
0.0824038 | -0.000461378 | 0.1092929098 | -2.796230303 | 0.0824533 | -0.000568776 | 0.1156015653 | -3.447127273
0.0804192 | -0.000470763 | 0.1078552676 | -2.853109091 | 0.0804588 | -0.000570514 | 0.1137083559 | -3.457660606
0.0784255 | -0.00045408 | 0.1048892824 | -2.752 | 0.0784747 | -0.000583722 | 0.1124940182 | -3.537709091
0.0764289 | -0.000448519 | 0.1025685873 | -2.71829697 | 0.0764747 | -0.000562868 | 0.109278647 | -3.411321212
0.074399 | -0.000462074 | 0.1013286727 | -2.800448485 | 0.0744406 | -0.000566343 | 0.10744707 | -3.432381818
0.0724094 | -0.000440872 | 0.09810342016 | -2.671951515 | 0.0724769 | -0.000568776 | 0.1056251653 | -3.447127273
0.070422 | -0.000441915 | 0.0961768062 | -2.678272727 | 0.0704778 | -0.000583374 | 0.1044768367 | -3.5356
0.0684095 | -0.000428707 | 0.09339454396 | -2.598224242 | 0.0684404 | -0.000571209 | 0.1017304605 | -3.461872727
0.06642 | -0.000448866 | 0.09257991048 | -2.7204 | 0.0664483 | -0.000576075 | 0.100021951 | -3.491363636
0.0644209 | -0.00047111 | 0.0918771908 | -2.855212121 | 0.0644654 | -0.000557654 | 0.09696547512 | -3.379721212
0.062413 | -0.000472153 | 0.08993007684 | -2.861533333 | 0.0624734 | -0.000577813 | 0.09614834164 | -3.50189697
0.0604243 | -0.000464854 | 0.08751599112 | -2.81729697 | 0.060483 | -0.000575728 | 0.09403642784 | -3.489260606
0.0584431 | -0.000466592 | 0.08563608176 | -2.827830303 | 0.0584748 | -0.000565301 | 0.09142054228 | -3.426066667
0.0564348 | -0.00046972 | 0.0838100816 | -2.846787879 | 0.0564657 | -0.000592063 | 0.09097113164 | -3.588260606
0.0544524 | -0.000471458 | 0.08192897224 | -2.857321212 | 0.054474 | -0.000569124 | 0.08764254672 | -3.449236364
0.0524549 | -0.000486751 | 0.08082274828 | -2.950006061 | 0.0525211 | -0.000587197 | 0.08674294116 | -3.558769697
0.0504604 | -0.000456165 | 0.0770456962 | -2.764636364 | 0.0505137 | -0.000591021 | 0.08495840388 | -3.581945455
0.048445 | -0.000460336 | 0.07527338208 | -2.789915152 | 0.0484808 | -0.00059832 | 0.0833508896 | -3.626181818
0.0464076 | -0.000437049 | 0.07187881572 | -2.648781818 | 0.0464493 | -0.000570514 | 0.07969885592 | -3.457660606
0.0444485 | -0.000458946 | 0.07119587288 | -2.781490909 | 0.0444839 | -0.000577466 | 0.07813861848 | -3.499793939
0.0424115 | -0.00044122 | 0.0681258016 | -2.674060606 | 0.0424968 | -0.000583722 | 0.07651611816 | -3.537709091
0.0404128 | -0.000461031 | 0.06728168668 | -2.794127273 | 0.0404931 | -0.000598667 | 0.07538341276 | -3.628284848
0.038462 | -0.00045547 | 0.0650067916 | -2.760424242 | 0.0385082 | -0.000574337 | 0.07198056036 | -3.480830303
0.0364479 | -0.000474934 | 0.06412705352 | -2.878387879 | 0.0364903 | -0.000571209 | 0.06978036052 | -3.461872727
0.0344475 | -0.000476671 | 0.06222788588 | -2.888915152 | 0.0344983 | -0.000585807 | 0.06863913196 | -3.550345455
0.0324613 | -0.000467982 | 0.05973529096 | -2.836254545 | 0.0325117 | -0.000597624 | 0.06734122672 | -3.621963636
0.0304942 | -0.000468677 | 0.05780869556 | -2.840466667 | 0.0305321 | -0.000585807 | 0.06467293196 | -3.550345455
0.0284851 | -0.000470763 | 0.05592116764 | -2.853109091 | 0.0284718 | -0.000596234 | 0.06322031752 | -3.613539394
0.026486 | -0.000478409 | 0.05436767652 | -2.899448485 | 0.0264931 | -0.000577118 | 0.06012753704 | -3.497684848
0.0244544 | -0.000465897 | 0.05160687716 | -2.823618182 | 0.0244648 | -0.000567386 | 0.05753205608 | -3.43870303
0.0224503 | -0.000461378 | 0.04933940984 | -2.796230303 | 0.0224715 | -0.000602838 | 0.05760489864 | -3.653563636
0.0204691 | -0.000473891 | 0.04808746748 | -2.872066667 | 0.0204932 | -0.000577466 | 0.05414791848 | -3.499793939
0.0184587 | -0.000478062 | 0.04632015336 | -2.897345455 | 0.018522 | -0.000593106 | 0.05308821768 | -3.594581818
0.0164721 | -0.00046972 | 0.0438473816 | -2.846787879 | 0.0165013 | -0.000608399 | 0.05195879372 | -3.687266667
0.0144726 | -0.000478409 | 0.04235427652 | -2.899448485 | 0.0145142 | -0.000596929 | 0.04930322212 | -3.617751515
0.0124676 | -0.000498568 | 0.04152414304 | -3.021624242 | 0.0125147 | -0.000609442 | 0.04803297976 | -3.693587879
0.010456 | -0.000466592 | 0.03764898176 | -2.827830303 | 0.0105281 | -0.000581636 | 0.04442584608 | -3.525066667
0.00846649 | -0.000467635 | 0.0357202578 | -2.834151515 | 0.00854685 | -0.000594149 | 0.04317385372 | -3.60090303
0.00646321 | -0.000454427 | 0.03294721556 | -2.75410303 | 0.00654232 | -0.000593801 | 0.04114904228 | -3.598793939
0.00447076 | -0.000467982 | 0.03174475096 | -2.836254545 | 0.00454945 | -0.000615698 | 0.04043232944 | -3.73150303
0.00249579 | -0.000446781 | 0.02853418668 | -2.707763636 | 0.00253035 | -0.00059971 | 0.0374814488 | -3.634606061
0.000495427 | -0.000464854 | 0.02758711812 | -2.81729697 | 0.000549975 | -0.000632381 | 0.03740513968 | -3.832612121

## run9-2-spot34
Original Data - Before CHRONOA |  | Corrected Data- Before CHRONOA |  | Original Data- After CHRONOA |  | Corrected Data- After CHRONOA |  | CHRONOA - 1HR
Run9-2-Spot34-Before | A | Run9-2-Spot34-Before | Current Density (mA/cm2) | Run9-2-Spot34-After | A | Run9-2-Spot34-After | Current Density (mA/cm2) | s | V vs. Ref. | A | Current Density (mA/cm2) | time |  | charge
0.00250745 | -0.000582679 | 0.03387888736 | -3.531387879 | 0.00253535 | -0.000553483 | 0.03233487472 | -3.354442424 | -0.4 | 0.000407002 | -0.000244998 | -1.484836364 | -5.35 | -2.35405e-05 | -2.35405e-05
0.00451906 | -0.000578508 | 0.03566593072 | -3.506109091 | 0.00450823 | -0.000537843 | 0.03346569712 | -3.259654545 | -0.3 | 0.000199822 | -0.000225812 | -1.368557576 | -5.25 | -2.359055e-05 | -4.713105e-05
0.00654441 | -0.000583722 | 0.03797200248 | -3.537709091 | 0.00652775 | -0.000527416 | 0.03492382744 | -3.196460606 | -0.2 | 0.000179025 | -0.000245999 | -1.49090303 | -5.15 | -2.603465e-05 | -7.31657e-05
0.00850938 | -0.000602143 | 0.04092875912 | -3.649351515 | 0.00852228 | -0.000531239 | 0.03712418776 | -3.219630303 | -0.1 | 0.000178638 | -0.000274694 | -1.664812121 | -5.05 | -2.517545e-05 | -9.834115e-05
0.0104768 | -0.000592063 | 0.04235347192 | -3.588260606 | 0.0105397 | -0.000557654 | 0.04056379136 | -3.379721212 | 0 | 0.000176705 | -0.000228815 | -1.386757576 | -4.95 | -1.5223935e-05 | -0.000113565085
0.0125184 | -0.000568776 | 0.04314129984 | -3.447127273 | 0.0125509 | -0.000540276 | 0.04163935984 | -3.2744 | 0.1 | 0.0654525 | -7.56637e-05 | -0.4585678788 | -4.85 | -9.067835e-06 | -0.00012263292
0.0145163 | -0.00058824 | 0.0461871416 | -3.565090909 | 0.0145475 | -0.000550008 | 0.04415993072 | -3.333381818 | 0.2 | 0.499739 | -0.000105693 | -0.6405636364 | -4.75 | -1.043585e-05 | -0.00013306877
0.0165229 | -0.000558349 | 0.04658441016 | -3.383933333 | 0.0165142 | -0.000539581 | 0.04556524104 | -3.270187879 | 0.3 | 0.499748 | -0.000103024 | -0.6243878788 | -4.65 | -1.03024e-05 | -0.00014337117
0.0185099 | -0.000586502 | 0.05008716768 | -3.554557576 | 0.0185 | -0.000529154 | 0.04698965136 | -3.206993939 | 0.4 | 0.499746 | -0.000103024 | -0.6243878788 | -4.55 | -1.06194e-05 | -0.00015399057
0.0204932 | -0.000571209 | 0.05124709256 | -3.461872727 | 0.0205003 | -0.000527416 | 0.04889637744 | -3.196460606 | 0.5 | 0.499756 | -0.000109364 | -0.6628121212 | -4.45 | -9.47661e-06 | -0.00016346718
0.0224732 | -0.000570514 | 0.05318967376 | -3.457660606 | 0.0225003 | -0.000515599 | 0.05026015016 | -3.124842424 | 0.6 | 0.499757 | -8.01682e-05 | -0.4858678788 | -4.35 | -7.107585e-06 | -0.000170574765
0.0244669 | -0.000566691 | 0.05497754344 | -3.434490909 | 0.024484 | -0.000521507 | 0.05256193688 | -3.160648485 | 0.7 | 0.499751 | -6.19835e-05 | -0.3756575758 | -4.25 | -6.582065e-06 | -0.00017715683
0.0265231 | -0.000549313 | 0.05609811192 | -3.329169697 | 0.0264972 | -0.000529501 | 0.05500553384 | -3.20909697 | 0.8 | 0.499752 | -6.96578e-05 | -0.4221684848 | -4.15 | -7.057535e-06 | -0.000184214365
0.0284864 | -0.000584764 | 0.05997009376 | -3.544024242 | 0.028493 | -0.000538886 | 0.05750662224 | -3.265975758 | 0.9 | 0.49976 | -7.14929e-05 | -0.433290303 | -4.05 | -6.55704e-06 | -0.000190771405
0.0304834 | -0.000574685 | 0.0614244404 | -3.482939394 | 0.0304388 | -0.000501696 | 0.05745011264 | -3.040581818 | 1 | 0.499752 | -5.96479e-05 | -0.3615024242 | -3.95 | -5.91474e-06 | -0.000196686145
0.0324592 | -0.000574337 | 0.06338150408 | -3.480830303 | 0.0324271 | -0.000516989 | 0.06026178776 | -3.133266667 | 1.1 | 0.499753 | -5.86469e-05 | -0.3554357576 | -3.85 | -6.71553e-06 | -0.000203401675
0.0344866 | -0.00057538 | 0.0654650592 | -3.487151515 | 0.0344425 | -0.000518727 | 0.06237076168 | -3.1438 | 1.2 | 0.499752 | -7.56637e-05 | -0.4585678788 | -3.75 | -7.24105e-06 | -0.000210642725
0.0364716 | -0.000560782 | 0.06666410288 | -3.398678788 | 0.0364324 | -0.000504477 | 0.06359344168 | -3.057436364 | 1.3 | 0.499753 | -6.91573e-05 | -0.4191351515 | -3.65 | -6.723875e-06 | -0.0002173666
0.0384603 | -0.000555917 | 0.06839087128 | -3.369193939 | 0.038474 | -0.000528459 | 0.06692623256 | -3.202781818 | 1.4 | 0.499745 | -6.53202e-05 | -0.39588 | -3.55 | -7.00749e-06 | -0.00022437409
0.0404711 | -0.000566691 | 0.07098174344 | -3.434490909 | 0.0404715 | -0.000520812 | 0.06851201808 | -3.156436364 | 1.5 | 0.499742 | -7.48296e-05 | -0.4535127273 | -3.45 | -6.415235e-06 | -0.000230789325
0.0424823 | -0.00054688 | 0.0719263192 | -3.314424242 | 0.0424972 | -0.000518379 | 0.07040672536 | -3.141690909 | 1.6 | 0.49975 | -5.34751e-05 | -0.3240915152 | -3.35 | -6.30679e-06 | -0.000237096115
0.0444589 | -0.00054688 | 0.0739029192 | -3.314424242 | 0.044478 | -0.000506562 | 0.07175129808 | -3.070072727 | 1.7 | 0.499751 | -7.26607e-05 | -0.4403678788 | -3.25 | -7.925055e-06 | -0.00024502117
0.0464543 | -0.000548965 | 0.0760105756 | -3.327060606 | 0.0464851 | -0.000532629 | 0.07516184536 | -3.228054545 | 1.8 | 0.499756 | -8.58404e-05 | -0.5202448485 | -3.15 | -8.72585e-06 | -0.00025374702
0.0484538 | -0.000550703 | 0.07810364952 | -3.337593939 | 0.0484854 | -0.000513166 | 0.07611425744 | -3.11009697 | 1.9 | 0.49975 | -8.86766e-05 | -0.5374339394 | -3.05 | -7.366175e-06 | -0.000261113195
0.0504716 | -0.000548618 | 0.08000919312 | -3.324957576 | 0.0504995 | -0.000543404 | 0.07975637136 | -3.293357576 | 2 | 0.499748 | -5.86469e-05 | -0.3554357576 | -2.95 | -7.933395e-06 | -0.00026904659
0.0524757 | -0.000530197 | 0.08102150648 | -3.213315152 | 0.0525099 | -0.000491964 | 0.07899724176 | -2.9816 | 2.1 | 0.499749 | -0.000100021 | -0.6061878788 | -2.85 | -9.7602e-06 | -0.00027880679
0.0544578 | -0.000531587 | 0.08307844408 | -3.221739394 | 0.0545094 | -0.000494397 | 0.08112773448 | -2.996345455 | 2.2 | 0.499746 | -9.5183e-05 | -0.5768666667 | -2.75 | -1.008555e-05 | -0.00028889234
0.0564706 | -0.000554526 | 0.08632627984 | -3.360763636 | 0.0564661 | -0.000509343 | 0.08388912712 | -3.086927273 | 2.3 | 0.499745 | -0.000106528 | -0.6456242424 | -2.65 | -9.24305e-06 | -0.00029813539
0.0584668 | -0.000544794 | 0.08779850896 | -3.301781818 | 0.0584423 | -0.000525331 | 0.08672612104 | -3.183824242 | 2.4 | 0.499748 | -7.8333e-05 | -0.4747454545 | -2.55 | -7.966765e-06 | -0.000306102155
0.0604289 | -0.000549313 | 0.09000391192 | -3.329169697 | 0.060456 | -0.000516641 | 0.08827195144 | -3.131157576 | 2.5 | 0.499748 | -8.10023e-05 | -0.4909230303 | -2.45 | -7.708175e-06 | -0.00031381033
0.0624205 | -0.000547922 | 0.09192062048 | -3.320739394 | 0.0624663 | -0.000498916 | 0.08932793744 | -3.023733333 | 2.6 | 0.499748 | -7.31612e-05 | -0.4434012121 | -2.35 | -7.115925e-06 | -0.000320926255
0.0644338 | -0.000551051 | 0.09410238584 | -3.33970303 | 0.06448 | -0.000507605 | 0.0918094532 | -3.076393939 | 2.7 | 0.499744 | -6.91573e-05 | -0.4191351515 | -2.25 | -7.87501e-06 | -0.000328801265
0.0664546 | -0.000527764 | 0.09486941376 | -3.198569697 | 0.0664737 | -0.000500306 | 0.09341017504 | -3.032157576 | 2.8 | 0.499739 | -8.83429e-05 | -0.5354115152 | -2.15 | -1.0127245e-05 | -0.00033892851
0.0684641 | -0.000529849 | 0.09699117016 | -3.211206061 | 0.0684416 | -0.000502739 | 0.09550906776 | -3.04690303 | 2.9 | 0.499744 | -0.000114202 | -0.6921333333 | -2.05 | -1.11449e-05 | -0.00035007341
0.0704082 | -0.000521855 | 0.0985048732 | -3.162757576 | 0.070452 | -0.000506214 | 0.09770656176 | -3.067963636 | 3 | 0.499757 | -0.000108696 | -0.6587636364 | -1.95 | -1.091965e-05 | -0.00036099306
0.0724303 | -0.000522203 | 0.1005457095 | -3.164866667 | 0.0724731 | -0.000514556 | 0.100176795 | -3.118521212 | 3.1 | 0.499756 | -0.000109697 | -0.664830303 | -1.85 | -1.101145e-05 | -0.00037200451
0.0744061 | -0.000516294 | 0.102203369 | -3.129054545 | 0.0744248 | -0.000465202 | 0.09947127568 | -2.819406061 | 3.2 | 0.499745 | -0.000110532 | -0.6698909091 | -1.75 | -1.047761e-05 | -0.00038248212
0.0764531 | -0.000525678 | 0.1047556035 | -3.185927273 | 0.0764485 | -0.000490226 | 0.1028422678 | -2.971066667 | 3.3 | 0.499741 | -9.90202e-05 | -0.6001224242 | -1.65 | -1.021066e-05 | -0.00039269278
0.0784376 | -0.000507605 | 0.1057670532 | -3.076393939 | 0.0784588 | -0.000496483 | 0.1051894447 | -3.008987879 | 3.4 | 0.499743 | -0.000105193 | -0.6375333333 | -1.55 | -1.07028e-05 | -0.00040339558
0.080428 | -0.00048258 | 0.1064101072 | -2.924727273 | 0.0804704 | -0.000516294 | 0.108267669 | -3.129054545 | 3.5 | 0.499746 | -0.000108863 | -0.6597757576 | -1.45 | -1.119495e-05 | -0.00041459053
0.0824 | -0.000513861 | 0.1100662762 | -3.114309091 | 0.0824358 | -0.000469373 | 0.1077068423 | -2.844684848 | 3.6 | 0.499747 | -0.000115036 | -0.6971878788 | -1.35 | -1.12784e-05 | -0.00042586893
0.0844091 | -0.000505867 | 0.1116449793 | -3.065860606 | 0.0844312 | -0.000488141 | 0.1107127114 | -2.958430303 | 3.7 | 0.499747 | -0.000110532 | -0.6698909091 | -1.25 | -1.032746e-05 | -0.00043619639
0.0864203 | -0.000494745 | 0.1130573708 | -2.998454545 | 0.0863957 | -0.000488141 | 0.1126772114 | -2.958430303 | 3.8 | 0.499748 | -9.60172e-05 | -0.5819224242 | -1.15 | -9.167955e-06 | -0.000445364345
0.0883961 | -0.000491269 | 0.114846023 | -2.977387879 | 0.0884086 | -0.000470415 | 0.1137357436 | -2.851 | 3.9 | 0.499749 | -8.73419e-05 | -0.5293448485 | -1.05 | -8.992785e-06 | -0.00045435713
0.0904206 | -0.000508647 | 0.1178061545 | -3.082709091 | 0.0904406 | -0.000467635 | 0.1156180684 | -2.834151515 | 4 | 0.499745 | -9.25138e-05 | -0.560689697 | -0.95 | -1.084464e-05 | -0.00046520177
0.0924343 | -0.000526373 | 0.1207742223 | -3.190139394 | 0.0924252 | -0.000453384 | 0.1168353946 | -2.747781818 | 4.1 | 0.499748 | -0.000124379 | -0.7538121212 | -0.85 | -1.18206e-05 | -0.00047702237
0.0943893 | -0.000513513 | 0.1220368399 | -3.1122 | 0.0943806 | -0.000458946 | 0.1190902526 | -2.781490909 | 4.2 | 0.499747 | -0.000112033 | -0.6789878788 | -0.75 | -1.12033e-05 | -0.00048822567
0.0964021 | -0.000497525 | 0.123188846 | -3.01530303 | 0.0963738 | -0.000428012 | 0.1194179661 | -2.594012121 | 4.3 | 0.499747 | -0.000112033 | -0.6789878788 | -0.65 | -1.102815e-05 | -0.00049925382
0.098375 | -0.000480842 | 0.1242635333 | -2.914193939 | 0.0983738 | -0.000450604 | 0.1226343194 | -2.730933333 | 4.4 | 0.499752 | -0.00010853 | -0.6577575758 | -0.55 | -1.106985e-05 | -0.00051032367
0.100423 | -0.000467635 | 0.1256004684 | -2.834151515 | 0.100435 | -0.00045686 | 0.1250323424 | -2.768848485 | 4.5 | 0.499755 | -0.000112867 | -0.6840424242 | -0.45 | -1.145355e-05 | -0.00052177722
0.102448 | -0.00045825 | 0.12712018 | -2.777272727 | 0.102467 | -0.000452342 | 0.1268210933 | -2.741466667 | 4.6 | 0.499758 | -0.000116204 | -0.7042666667 | -0.35 | -1.139515e-05 | -0.00053317237
0.104428 | -0.000453384 | 0.1288381946 | -2.747781818 | 0.104456 | -0.000472501 | 0.1298954538 | -2.863642424 | 4.7 | 0.499755 | -0.000111699 | -0.6769636364 | -0.25 | -1.175385e-05 | -0.00054492622
0.106439 | -0.000465549 | 0.1315041582 | -2.821509091 | 0.106449 | -0.000435311 | 0.1298861442 | -2.638248485 | 4.8 | 0.49975 | -0.000123378 | -0.7477454545 | -0.15 | -1.14202e-05 | -0.00055634642
0.108415 | -0.000481537 | 0.1343409521 | -2.918406061 | 0.108426 | -0.000438439 | 0.1320315558 | -2.657206061 | 4.9 | 0.499749 | -0.000105026 | -0.6365212121 | -0.05 | -1.151195e-05 | -0.00056785837
0.110413 | -0.000477019 | 0.136095703 | -2.891024242 | 0.110421 | -0.000449214 | 0.1346066818 | -2.722509091 | 5 | 0.499745 | -0.000125213 | -0.7588666667 | 0.05 | 0.00012823435 | -0.00043962402
0.112395 | -0.000467982 | 0.1375911509 | -2.836254545 | 0.112412 | -0.000437049 | 0.1359427182 | -2.648781818 | 5.1 | 0.654901 | 0.0026899 | 16.30242424 | 0.15 | 0.0002477275 | -0.00019189652
0.114385 | -0.000461378 | 0.1392255915 | -2.796230303 | 0.114409 | -0.000432878 | 0.1377151515 | -2.62350303 | 5.2 | 1.79877 | 0.00226465 | 13.72515152 | 0.25 | 0.0002153125 | 2.341598e-05
0.116401 | -0.000457208 | 0.1410170787 | -2.770957576 | 0.116405 | -0.000434616 | 0.1398047254 | -2.634036364 | 5.3 | 1.79877 | 0.0020416 | 12.37333333 | 0.35 | 0.000198546 | 0.00022196198
0.118392 | -0.000480147 | 0.1442431145 | -2.909981818 | 0.118351 | -0.000414457 | 0.1406653649 | -2.511860606 | 5.4 | 1.79888 | 0.00192932 | 11.69284848 | 0.45 | 0.0001888615 | 0.00041082348
0.120382 | -0.000489531 | 0.146738349 | -2.966854545 | 0.120406 | -0.000417933 | 0.1429075127 | -2.532927273 | 5.5 | 1.79884 | 0.00184791 | 11.19945455 | 0.55 | 0.0001816045 | 0.00059242798
0.122362 | -0.000484318 | 0.1484376811 | -2.935260606 | 0.122396 | -0.000383524 | 0.1430449322 | -2.324387879 | 5.6 | 1.79883 | 0.00178418 | 10.81321212 | 0.65 | 0.000175498 | 0.00076792598
0.124366 | -0.000467287 | 0.1495247321 | -2.832042424 | 0.1244 | -0.000381786 | 0.1449553582 | -2.313854545 | 5.7 | 1.79884 | 0.00172578 | 10.45927273 | 0.75 | 0.0001710015 | 0.00093892748
0.126376 | -0.000478409 | 0.1521335406 | -2.899448485 | 0.126336 | -0.000405768 | 0.1481825491 | -2.4592 | 5.8 | 1.79887 | 0.00169425 | 10.26818182 | 0.85 | 0.0001684575 | 0.00110738498
0.128376 | -0.000474586 | 0.1539277102 | -2.876278788 | 0.128373 | -0.000393951 | 0.1495833218 | -2.387581818 | 5.9 | 1.79882 | 0.0016749 | 10.15090909 | 0.95 | 0.0001658215 | 0.00127320648
0.130348 | -0.000455122 | 0.1548517685 | -2.758315152 | 0.130378 | -0.000401945 | 0.1520187188 | -2.436030303 | 6 | 1.79878 | 0.00164153 | 9.948666667 | 1.05 | 0.000161409 | 0.00143461548
0.13235 | -0.000481885 | 0.1582946884 | -2.920515152 | 0.132357 | -0.000378658 | 0.1527439467 | -2.29489697 | 6.1 | 1.79882 | 0.00158665 | 9.616060606 | 1.15 | 0.0001565295 | 0.00159114498
0.134352 | -0.000483623 | 0.1603902623 | -2.931048485 | 0.13435 | -0.000394646 | 0.1555977406 | -2.391793939 | 6.2 | 1.7988 | 0.00154394 | 9.357212121 | 1.25 | 0.0001547695 | 0.00174591448
0.136361 | -0.000473196 | 0.1618378726 | -2.867854545 | 0.136377 | -0.000375182 | 0.1565767989 | -2.273830303 | 6.3 | 1.79882 | 0.00155145 | 9.402727273 | 1.35 | 0.0001540685 | 0.00189998298
0.138335 | -0.000464854 | 0.1633627394 | -2.81729697 | 0.138377 | -0.000381438 | 0.1589136219 | -2.311745455 | 6.4 | 1.79881 | 0.00152992 | 9.272242424 | 1.45 | 0.0001520245 | 0.00205200748
0.140338 | -0.00045825 | 0.16501018 | -2.777272727 | 0.140389 | -0.000377615 | 0.1607197916 | -2.288575758 | 6.5 | 1.79884 | 0.00151057 | 9.154969697 | 1.55 | 0.000149814 | 0.00220182148
0.142349 | -0.00044122 | 0.1661042848 | -2.674060606 | 0.142368 | -0.000367188 | 0.1621374019 | -2.225381818 | 6.6 | 1.79888 | 0.00148571 | 9.00430303 | 1.65 | 0.0001474285 | 0.00234924998
0.144316 | -0.000452342 | 0.1686700933 | -2.741466667 | 0.144358 | -0.000382829 | 0.1649695134 | -2.320175758 | 6.7 | 1.79886 | 0.00146286 | 8.865818182 | 1.75 | 0.000145927 | 0.00249517698
0.146329 | -0.000460336 | 0.1711134902 | -2.789915152 | 0.146384 | -0.000380396 | 0.1668645206 | -2.305430303 | 6.8 | 1.79882 | 0.00145568 | 8.82230303 | 1.85 | 0.0001449845 | 0.00264016148
0.148301 | -0.000451299 | 0.1725989382 | -2.735145455 | 0.148354 | -0.000377615 | 0.1686847916 | -2.288575758 | 6.9 | 1.7988 | 0.00144401 | 8.751575758 | 1.95 | 0.000143992 | 0.00278415348
0.150275 | -0.000431835 | 0.1735249964 | -2.617181818 | 0.150355 | -0.000356761 | 0.1695630122 | -2.162187879 | 7 | 1.79887 | 0.00143583 | 8.702 | 2.05 | 0.0001428325 | 0.00292698598
0.152281 | -0.000438439 | 0.1758865558 | -2.657206061 | 0.152357 | -0.000387347 | 0.1732117625 | -2.347557576 | 7.1 | 1.79884 | 0.00142082 | 8.611030303 | 2.15 | 0.000141673 | 0.00306865898
0.154333 | -0.000432183 | 0.1776017327 | -2.619290909 | 0.154376 | -0.000377963 | 0.1747255279 | -2.290684848 | 7.2 | 1.79885 | 0.00141264 | 8.561454545 | 2.25 | 0.0001407385 | 0.00320939748
0.156355 | -0.000421061 | 0.1790249242 | -2.551884848 | 0.156364 | -0.000374835 | 0.1765451164 | -2.271727273 | 7.3 | 1.79884 | 0.00140213 | 8.497757576 | 2.35 | 0.000139304 | 0.00334870148
0.158348 | -0.000416195 | 0.1807559388 | -2.522393939 | 0.15835 | -0.000373097 | 0.1784375425 | -2.261193939 | 7.4 | 1.79876 | 0.00138395 | 8.387575758 | 2.45 | 0.0001383115 | 0.00348701298
0.160374 | -0.000430098 | 0.1835304763 | -2.606654545 | 0.160356 | -0.000390128 | 0.1813604915 | -2.364412121 | 7.5 | 1.79885 | 0.00138228 | 8.377454545 | 2.55 | 0.0001386035 | 0.00362561648
0.162368 | -0.000425579 | 0.1852811734 | -2.579266667 | 0.16234 | -0.000358847 | 0.1816603225 | -2.174830303 | 7.6 | 1.79885 | 0.00138979 | 8.422969697 | 2.65 | 0.000137427 | 0.00376304348
0.164333 | -0.000427317 | 0.1873397473 | -2.5898 | 0.164327 | -0.00039256 | 0.1854624304 | -2.379151515 | 7.7 | 1.79885 | 0.00135875 | 8.234848485 | 2.75 | 0.000136851 | 0.00389989448
0.16636 | -0.000439482 | 0.1900217109 | -2.663527273 | 0.166347 | -0.000374139 | 0.1864906438 | -2.267509091 | 7.8 | 1.79882 | 0.00137827 | 8.353151515 | 2.85 | 0.0001365595 | 0.00403645398
0.168333 | -0.000440872 | 0.1920695485 | -2.671951515 | 0.168321 | -0.000368926 | 0.1881839758 | -2.235915152 | 7.9 | 1.79884 | 0.00135292 | 8.199515152 | 2.95 | 0.0001342155 | 0.00417066948
0.170324 | -0.000437049 | 0.1938547182 | -2.648781818 | 0.170309 | -0.000375182 | 0.1905087989 | -2.273830303 | 8 | 1.79882 | 0.00133139 | 8.069030303 | 3.05 | 0.000132822 | 0.00430349148
0.172303 | -0.000422104 | 0.1950290794 | -2.558206061 | 0.172311 | -0.000361279 | 0.1917622614 | -2.189569697 | 8.1 | 1.79883 | 0.00132505 | 8.030606061 | 3.15 | 0.000131888 | 0.00443537948
0.174317 | -0.000416195 | 0.1967249388 | -2.522393939 | 0.17429 | -0.000372402 | 0.1943401237 | -2.256981818 | 8.2 | 1.79884 | 0.00131271 | 7.955818182 | 3.25 | 0.000130412 | 0.00456579148
0.176305 | -0.000441567 | 0.2000789673 | -2.676163636 | 0.176258 | -0.000358499 | 0.1955595862 | -2.172721212 | 8.3 | 1.79884 | 0.00129553 | 7.85169697 | 3.35 | 0.000130312 | 0.00469610348
0.1783 | -0.000399512 | 0.1998097261 | -2.421284848 | 0.178248 | -0.00036267 | 0.1977741528 | -2.198 | 8.4 | 1.79885 | 0.00131071 | 7.94369697 | 3.45 | 0.000129753 | 0.00482585648
0.180327 | -0.000434963 | 0.2037454079 | -2.636139394 | 0.180291 | -0.000347029 | 0.1989750414 | -2.103206061 | 8.5 | 1.79881 | 0.00128435 | 7.783939394 | 3.55 | 0.00012871 | 0.00495456648
0.182339 | -0.000410634 | 0.2044475346 | -2.488690909 | 0.182295 | -0.000371706 | 0.202307651 | -2.252763636 | 8.6 | 1.79885 | 0.00128985 | 7.817272727 | 3.65 | 0.00012871 | 0.00508327648
0.184324 | -0.000386304 | 0.2051226074 | -2.341236364 | 0.184268 | -0.000340078 | 0.2025777995 | -2.061078788 | 8.7 | 1.79883 | 0.00128435 | 7.783939394 | 3.75 | 0.000127392 | 0.00521066848
0.186334 | -0.000390823 | 0.2073759103 | -2.368624242 | 0.186312 | -0.000356414 | 0.2055013298 | -2.160084848 | 8.8 | 1.7988 | 0.00126349 | 7.657515152 | 3.85 | 0.0001264825 | 0.00533715098
0.188314 | -0.000394993 | 0.2095804231 | -2.39389697 | 0.188305 | -0.000336602 | 0.2064276517 | -2.040012121 | 8.9 | 1.79873 | 0.00126616 | 7.67369697 | 3.95 | 0.000126958 | 0.00546410898
0.190287 | -0.000391518 | 0.2113663291 | -2.372836364 | 0.190278 | -0.00033556 | 0.2083445504 | -2.03369697 | 9 | 1.79882 | 0.001273 | 7.715151515 | 4.05 | 0.000125557 | 0.00558966598
0.192295 | -0.000390823 | 0.2133369103 | -2.368624242 | 0.192307 | -0.000334865 | 0.2103361316 | -2.029484848 | 9.1 | 1.79881 | 0.00123814 | 7.503878788 | 4.15 | 0.000125307 | 0.00571497298
0.194296 | -0.000375877 | 0.2145332177 | -2.278042424 | 0.194322 | -0.000335212 | 0.2123698141 | -2.031587879 | 9.2 | 1.79882 | 0.001268 | 7.684848485 | 4.25 | 0.0001261325 | 0.00584110548
0.196307 | -0.000384914 | 0.2170307698 | -2.332812121 | 0.196324 | -0.000333127 | 0.2142595577 | -2.018951515 | 9.3 | 1.79883 | 0.00125465 | 7.603939394 | 4.35 | 0.0001250815 | 0.00596618698
0.198327 | -0.000414805 | 0.2206601012 | -2.513969697 | 0.198327 | -0.000320962 | 0.2156075941 | -1.945224242 | 9.4 | 1.79885 | 0.00124698 | 7.557454545 | 4.45 | 0.0001238055 | 0.00608999248
0.200263 | -0.000388737 | 0.2211926001 | -2.355981818 | 0.200317 | -0.000328261 | 0.2179905722 | -1.989460606 | 9.5 | 1.79887 | 0.00122913 | 7.449272727 | 4.55 | 0.000124481 | 0.00621447348
0.202247 | -0.000382829 | 0.2228585134 | -2.320175758 | 0.202289 | -0.000344944 | 0.220860785 | -2.090569697 | 9.6 | 1.79882 | 0.00126049 | 7.639333333 | 4.65 | 0.0001248645 | 0.00633933798
0.204262 | -0.000396036 | 0.2255845782 | -2.400218182 | 0.2043 | -0.000336602 | 0.2224226517 | -2.040012121 | 9.7 | 1.79881 | 0.0012368 | 7.495757576 | 4.75 | 0.00012363 | 0.00646296798
0.206265 | -0.000400207 | 0.2278121449 | -2.42549697 | 0.206273 | -0.000328261 | 0.2239465722 | -1.989460606 | 9.8 | 1.79882 | 0.0012358 | 7.48969697 | 4.85 | 0.0001229375 | 0.00658590548
0.208259 | -0.00039117 | 0.2293195928 | -2.370727273 | 0.208266 | -0.00029837 | 0.2243302408 | -1.80830303 | 9.9 | 1.79882 | 0.00122295 | 7.411818182 | 4.95 | 0.0001225705 | 0.00670847598
0.210243 | -0.000406811 | 0.2321457042 | -2.465521212 | 0.210285 | -0.000317834 | 0.2273971826 | -1.926266667 | 10 | 1.79886 | 0.00122846 | 7.445212121 | 5.05 | 0.0001225955 | 0.00683107148
0.212288 | -0.000382133 | 0.2328620407 | -2.315957576 | 0.212309 | -0.000347377 | 0.2310117777 | -2.105315152 | 10.1 | 1.79883 | 0.00122345 | 7.414848485 | 5.15 | 0.0001213695 | 0.00695244098
0.214269 | -0.000397426 | 0.2356664158 | -2.408642424 | 0.214272 | -0.000332084 | 0.2321514026 | -2.012630303 | 10.2 | 1.79886 | 0.00120394 | 7.296606061 | 5.25 | 0.000119101 | 0.00707154198
0.21624 | -0.000383871 | 0.2369076146 | -2.326490909 | 0.216278 | -0.000307059 | 0.2328100566 | -1.860963636 | 10.3 | 1.79886 | 0.00117808 | 7.139878788 | 5.35 | 0.0001189925 | 0.00719053448
0.218246 | -0.000374139 | 0.2383896438 | -2.267509091 | 0.218292 | -0.000324437 | 0.2357596881 | -1.966284848 | 10.4 | 1.79881 | 0.00120177 | 7.283454545 | 5.45 | 0.000119234 | 0.00730976848
0.220209 | -0.000374835 | 0.2403901164 | -2.271727273 | 0.220267 | -0.000308797 | 0.2368926305 | -1.87149697 | 10.5 | 1.79885 | 0.00118291 | 7.169151515 | 5.55 | 0.000119309 | 0.00742907748
0.222221 | -0.000390823 | 0.2432629103 | -2.368624242 | 0.222247 | -0.000296285 | 0.2381989844 | -1.795666667 | 10.6 | 1.79886 | 0.00120327 | 7.292545455 | 5.65 | 0.000117766 | 0.00754684348
0.224269 | -0.000381786 | 0.2448243582 | -2.313854545 | 0.224214 | -0.00028551 | 0.2395858584 | -1.730363636 | 10.7 | 1.79882 | 0.00115205 | 6.982121212 | 5.75 | 0.0001157975 | 0.00766264098
0.226258 | -0.000392908 | 0.2474121667 | -2.381260606 | 0.226231 | -0.000302541 | 0.2425198074 | -1.833581818 | 10.8 | 1.79884 | 0.0011639 | 7.053939394 | 5.85 | 0.0001159645 | 0.00777860548
0.228236 | -0.000365798 | 0.2479305643 | -2.216957576 | 0.228246 | -0.0002869 | 0.243692696 | -1.738787879 | 10.9 | 1.79883 | 0.00115539 | 7.002363636 | 5.95 | 0.0001148715 | 0.00789347698
0.23028 | -0.00036406 | 0.2498809904 | -2.206424242 | 0.230296 | -0.00029559 | 0.2462105656 | -1.791454545 | 11 | 1.79881 | 0.00114204 | 6.921454545 | 6.05 | 0.0001148545 | 0.00800833148
0.232278 | -0.000357456 | 0.251523431 | -2.1664 | 0.232303 | -0.000312273 | 0.2491157783 | -1.892563636 | 11.1 | 1.79882 | 0.00115505 | 7.00030303 | 6.6 | 0.001139035 | 0.00914736648
0.234262 | -0.000357109 | 0.2534887486 | -2.16429697 | 0.234237 | -0.000278906 | 0.249253299 | -1.690339394 | 12.1 | 1.79886 | 0.00112302 | 6.806181818 | 7.6 | 0.00111426 | 0.01026162648
0.236259 | -0.000346334 | 0.2549056226 | -2.098993939 | 0.236271 | -0.000284815 | 0.2516054396 | -1.726151515 | 13.1 | 1.79878 | 0.0011055 | 6.7 | 8.6 | 0.001087235 | 0.01134886148
0.238251 | -0.0003512 | 0.257159608 | -2.128484848 | 0.238291 | -0.000270565 | 0.2528582196 | -1.639787879 | 14.1 | 1.79877 | 0.00106897 | 6.478606061 | 9.6 | 0.00107197 | 0.01242083148
0.240216 | -0.000330346 | 0.2580018286 | -2.00209697 | 0.240285 | -0.000268479 | 0.2547399094 | -1.627145455 | 15.1 | 1.79881 | 0.00107497 | 6.514969697 | 10.6 | 0.00104978 | 0.01347061148
0.242233 | -0.000323395 | 0.2596445868 | -1.959969697 | 0.242274 | -0.00028412 | 0.2575710208 | -1.721939394 | 16.1 | 1.79884 | 0.00102459 | 6.209636364 | 11.6 | 0.00102192 | 0.01449253148
0.244259 | -0.000320614 | 0.2615208578 | -1.943115152 | 0.244282 | -0.000260485 | 0.2583065124 | -1.57869697 | 17.1 | 1.79884 | 0.00101925 | 6.177272727 | 12.6 | 0.001002985 | 0.01549551648
0.246256 | -0.000341121 | 0.2646219546 | -2.0674 | 0.246281 | -0.000261876 | 0.2603804038 | -1.587127273 | 18.1 | 1.79886 | 0.00098672 | 5.980121212 | 13.6 | 0.0009842175 | 0.01647973398
0.248224 | -0.000333822 | 0.2661969765 | -2.023163636 | 0.24823 | -0.000246583 | 0.2615060287 | -1.494442424 | 19.1 | 1.79884 | 0.000981715 | 5.949787879 | 14.6 | 0.0009782115 | 0.01745794548
0.250235 | -0.000342511 | 0.2686757922 | -2.075824242 | 0.250242 | -0.000250754 | 0.2637425954 | -1.519721212 | 20.1 | 1.79884 | 0.000974708 | 5.907321212 | 15.6 | 0.000968702 | 0.01842664748
0.252244 | -0.000323395 | 0.2696555868 | -1.959969697 | 0.252231 | -0.000260485 | 0.2662555124 | -1.57869697 | 21.1 | 1.79885 | 0.000962696 | 5.834521212 | 21.1 | 0.00904305 | 0.02746969748
0.254212 | -0.000321657 | 0.2715300129 | -1.949436364 | 0.254209 | -0.000269522 | 0.2687200645 | -1.633466667 | 31.1 | 1.79885 | 0.000845914 | 5.126751515 | 31.1 | 0.008291475 | 0.03576117248
0.25622 | -0.000347029 | 0.2749040414 | -2.103206061 | 0.256221 | -0.000229204 | 0.2685613434 | -1.389115152 | 41.1 | 1.79884 | 0.000812381 | 4.923521212 | 41.1 | 0.007797655 | 0.04355882748
0.258266 | -0.000315748 | 0.2752658723 | -1.913624242 | 0.25831 | -0.000225381 | 0.270444513 | -1.365945455 | 51.1 | 1.7988 | 0.00074715 | 4.528181818 | 51.1 | 0.007356385 | 0.05091521248
0.26027 | -0.000322352 | 0.2776254317 | -1.953648485 | 0.260307 | -0.000236851 | 0.2730590578 | -1.435460606 | 61.1 | 1.79881 | 0.000724127 | 4.388648485 | 61.1 | 0.00705442 | 0.05796963248
0.262262 | -0.000317834 | 0.2793741826 | -1.926266667 | 0.262325 | -0.00020557 | 0.2733928888 | -1.245878788 | 71.1 | 1.79885 | 0.000686757 | 4.162163636 | 71.1 | 0.00699603 | 0.06496566248
0.264279 | -0.000300803 | 0.2804742335 | -1.823048485 | 0.264304 | -0.000240327 | 0.2772432057 | -1.456527273 | 81.1 | 1.79882 | 0.000712449 | 4.317872727 | 81.1 | 0.006792495 | 0.07175815748
0.266284 | -0.000291071 | 0.2819552626 | -1.764066667 | 0.266284 | -0.000231637 | 0.2787553361 | -1.403860606 | 91.1 | 1.79878 | 0.00064605 | 3.915454545 | 91.1 | 0.006599805 | 0.07835796248
0.268298 | -0.000299413 | 0.2844183959 | -1.814624242 | 0.268306 | -0.000223296 | 0.2803282566 | -1.353309091 | 101.1 | 1.79884 | 0.000673911 | 4.084309091 | 101.1 | 0.00661065 | 0.08496861248
0.27024 | -0.000323047 | 0.2876328505 | -1.957860606 | 0.270273 | -0.000240674 | 0.2832308882 | -1.458630303 | 111.1 | 1.79886 | 0.000648219 | 3.9286 | 111.1 | 0.00641045 | 0.09137906248
0.272228 | -0.000315053 | 0.2891904535 | -1.909412121 | 0.272248 | -0.000219473 | 0.2840644263 | -1.330139394 | 121.1 | 1.79881 | 0.000633871 | 3.841642424 | 166.1 | 0.0575063 | 0.1488853625
0.274237 | -0.000281339 | 0.2893842918 | -1.705084848 | 0.274263 | -0.000203485 | 0.2852186324 | -1.233242424 | 221.1 | 1.79886 | 0.000516255 | 3.128818182 | 266.1 | 0.0513836 | 0.2002689625
0.276246 | -0.000279254 | 0.2912810354 | -1.692448485 | 0.27624 | -0.000225381 | 0.288374513 | -1.365945455 | 321.1 | 1.79882 | 0.000511417 | 3.09949697 | 366.1 | 0.04722115 | 0.2474901125
0.278244 | -0.000274736 | 0.2930357862 | -1.665066667 | 0.278237 | -0.000211479 | 0.2896230294 | -1.281690909 | 421.1 | 1.79883 | 0.000433006 | 2.624278788 | 466.1 | 0.0428835 | 0.2903736125
0.280254 | -0.000262918 | 0.2944095051 | -1.593442424 | 0.280259 | -0.000215302 | 0.2918508597 | -1.304860606 | 521.1 | 1.79881 | 0.000424664 | 2.573721212 | 566.1 | 0.04186585 | 0.3322394625
0.282292 | -0.000263961 | 0.2965036602 | -1.599763636 | 0.282304 | -0.000203832 | 0.2932783149 | -1.235345455 | 621.1 | 1.79885 | 0.000412653 | 2.500927273 | 666.1 | 0.0390464 | 0.3712858625
0.284298 | -0.00027265 | 0.298977476 | -1.652424242 | 0.284309 | -0.000224339 | 0.2963874118 | -1.359630303 | 721.1 | 1.7988 | 0.000368275 | 2.231969697 | 766.1 | 0.038354 | 0.4096398625
0.286274 | -0.000267437 | 0.3006728081 | -1.620830303 | 0.286266 | -0.000204527 | 0.2972777337 | -1.239557576 | 821.1 | 1.79879 | 0.000398805 | 2.417 | 866.1 | 0.0381288 | 0.4477686625
0.288221 | -0.000266394 | 0.302563653 | -1.614509091 | 0.288228 | -0.00019132 | 0.2985286688 | -1.159515152 | 921.1 | 1.79885 | 0.000363771 | 2.204672727 | 966.1 | 0.03558465 | 0.4833533125
0.290193 | -0.000262571 | 0.3043298226 | -1.591339394 | 0.290225 | -0.000187497 | 0.3003198385 | -1.136345455 | 1021.1 | 1.79876 | 0.000347922 | 2.108618182 | 1066.1 | 0.0342166 | 0.5175699125
0.292248 | -0.000258748 | 0.3061789923 | -1.568169697 | 0.292261 | -0.000233028 | 0.3048072275 | -1.412290909 | 1121.1 | 1.79886 | 0.00033641 | 2.038848485 | 1616.1 | 0.3219795 | 0.8395494125
0.294227 | -0.000218777 | 0.3060059537 | -1.325921212 | 0.294241 | -0.000208698 | 0.3054773003 | -1.264836364 | 2121.1 | 1.79883 | 0.000307549 | 1.863933333 | 2616.1 | 0.2601685 | 1.099717912
0.296204 | -0.000230247 | 0.3086004985 | -1.395436364 | 0.296252 | -0.000221906 | 0.308199419 | -1.344884848 | 3121.1 | 1.7988 | 0.000212788 | 1.289624242 | 3358.05 | 0.1112026395 | 1.210920552
0.298222 | -0.000231637 | 0.3106933361 | -1.403860606 | 0.29823 | -0.000190972 | 0.3085119325 | -1.157406061 | 3605 | 1.79878 | 0.000246822 | 1.495890909 | 1797.5 | -0.444896655 | 0.766023897
0.300244 | -0.000257357 | 0.3141001009 | -1.559739394 | 0.300219 | -0.000188887 | 0.3103886761 | -1.144769697
0.302244 | -0.000257705 | 0.3161188372 | -1.561848485 | 0.302225 | -0.000207308 | 0.3133864627 | -1.256412121
0.304195 | -0.000236503 | 0.3169283215 | -1.433351515 | 0.304231 | -0.000188887 | 0.3144006761 | -1.144769697
0.306206 | -0.000249711 | 0.3196504402 | -1.5134 | 0.306214 | -0.000162472 | 0.3149614925 | -0.9846787879
0.308236 | -0.000256662 | 0.3220546821 | -1.555527273 | 0.308247 | -0.000171161 | 0.3174623082 | -1.037339394
0.310237 | -0.00024415 | 0.323382036 | -1.47969697 | 0.310225 | -0.000185411 | 0.3202075282 | -1.12370303
0.312239 | -0.000245192 | 0.3254401373 | -1.486012121 | 0.312237 | -0.000181936 | 0.3220324342 | -1.102642424
0.314251 | -0.000229552 | 0.3266100797 | -1.391224242 | 0.31424 | -0.000156911 | 0.3226880882 | -0.9509757576
0.316262 | -0.000224339 | 0.3283404118 | -1.359630303 | 0.316239 | -0.000143008 | 0.3239385507 | -0.8667151515
0.318229 | -0.000208351 | 0.3294466178 | -1.262733333 | 0.318218 | -0.000182978 | 0.3280695355 | -1.108957576
0.320243 | -0.00021704 | 0.3319284336 | -1.315393939 | 0.320218 | -0.000159344 | 0.328797081 | -0.9657212121
0.322228 | -0.000235113 | 0.3348864839 | -1.424927273 | 0.322227 | -0.00019271 | 0.3326025064 | -1.167939394
0.324157 | -0.000190625 | 0.33442025 | -1.15530303 | 0.324222 | -0.000172204 | 0.3334934634 | -1.043660606
0.326181 | -0.000219473 | 0.3379974263 | -1.330139394 | 0.326211 | -0.00016838 | 0.3352765792 | -1.020484848
0.32819 | -0.000230247 | 0.3405864985 | -1.395436364 | 0.32818 | -0.000174637 | 0.3375824561 | -1.058406061
0.330215 | -0.000202442 | 0.3411144773 | -1.226921212 | 0.330206 | -0.000171161 | 0.3394213082 | -1.037339394
0.332211 | -0.000196881 | 0.342811073 | -1.193218182 | 0.332254 | -0.000140923 | 0.3398412943 | -0.8540787879
0.334212 | -0.000207655 | 0.3453921452 | -1.258515152 | 0.33425 | -0.000133971 | 0.3414629986 | -0.8119454545
0.336204 | -0.000235113 | 0.3488624839 | -1.424927273 | 0.336226 | -0.000145093 | 0.3440378071 | -0.8793515152
0.338153 | -0.000199314 | 0.3488840658 | -1.207963636 | 0.338197 | -0.000135709 | 0.3455035726 | -0.8224787879
0.340191 | -0.000217735 | 0.3519138524 | -1.319606061 | 0.340208 | -0.000141618 | 0.3478327131 | -0.8582909091
0.342192 | -0.000203832 | 0.3531663149 | -1.235345455 | 0.342171 | -0.000131538 | 0.3492530059 | -0.7972
0.344185 | -0.000185759 | 0.3541862646 | -1.125812121 | 0.344162 | -0.000152045 | 0.3523481028 | -0.9214848485
0.346182 | -0.00018993 | 0.3564078312 | -1.151090909 | 0.34615 | -0.000135709 | 0.3534565726 | -0.8224787879
0.348194 | -0.000190277 | 0.3584385137 | -1.153193939 | 0.348181 | -0.000140923 | 0.3557682943 | -0.8540787879
0.350161 | -0.000174637 | 0.3595634561 | -1.058406061 | 0.350171 | -0.000116593 | 0.3564483671 | -0.7066242424
0.352131 | -0.000196533 | 0.3627123367 | -1.191109091 | 0.352132 | -0.000135709 | 0.3594385726 | -0.8224787879
0.354136 | -0.00016421 | 0.3629770664 | -0.9952121212 | 0.35412 | -0.000133624 | 0.3613143162 | -0.8098424242
0.356177 | -0.000157606 | 0.364662507 | -0.9551878788 | 0.356165 | -0.000147179 | 0.3640891174 | -0.8919939394
0.3582 | -0.00016699 | 0.3671907416 | -1.012060606 | 0.358179 | -0.000128758 | 0.3651113307 | -0.7803515152
0.360202 | -0.00017707 | 0.3697354488 | -1.073151515 | 0.360176 | -0.000121807 | 0.3667340889 | -0.7382242424
0.362206 | -0.000154478 | 0.3705230955 | -0.936230303 | 0.362177 | -0.000121807 | 0.3687350889 | -0.7382242424
0.364173 | -0.000178112 | 0.3737625501 | -1.079466667 | 0.364122 | -0.000119026 | 0.3705303598 | -0.721369697
0.366148 | -0.000142313 | 0.3738101319 | -0.8625030303 | 0.366083 | -0.000130843 | 0.3731275871 | -0.7929878788
0.368173 | -0.000157258 | 0.3766397707 | -0.9530787879 | 0.368138 | -0.000140923 | 0.3757252943 | -0.8540787879
0.370124 | -0.000160734 | 0.3787779186 | -0.9741454545 | 0.370165 | -0.000137795 | 0.3775838828 | -0.8351212121
0.372161 | -0.000144051 | 0.3799167058 | -0.8730363636 | 0.37217 | -0.000126673 | 0.3789900743 | -0.7677151515
0.374155 | -0.000136752 | 0.3815177277 | -0.8288 | 0.374141 | -0.000137099 | 0.3815224102 | -0.8309030303
0.376132 | -0.000149612 | 0.3841871101 | -0.9067393939 | 0.376163 | -0.000139185 | 0.3836567204 | -0.8435454545
0.378106 | -0.000148222 | 0.3860862725 | -0.8983151515 | 0.37816 | -0.000117288 | 0.3844747859 | -0.7108363636
0.380111 | -0.000150655 | 0.3882222652 | -0.9130606061 | 0.380163 | -0.000107904 | 0.3859725514 | -0.6539636364
0.382125 | -0.000143008 | 0.3898245507 | -0.8667151515 | 0.382154 | -0.000122849 | 0.3887681902 | -0.7445393939
0.384133 | -0.000159344 | 0.392712081 | -0.9657212121 | 0.384173 | -0.000116246 | 0.3904316846 | -0.7045212121
0.386144 | -0.000135014 | 0.3934131538 | -0.8182666667 | 0.38616 | -0.000108251 | 0.3919882338 | -0.6560666667
0.388147 | -0.000144051 | 0.3959027058 | -0.8730363636 | 0.38818 | -0.000102343 | 0.3936901471 | -0.6202606061
0.390123 | -0.000139532 | 0.3976354029 | -0.8456484848 | 0.390161 | -0.000108947 | 0.3960267065 | -0.6602848485
0.392084 | -0.000144051 | 0.3998397058 | -0.8730363636 | 0.392139 | -9.78245e-05 | 0.3974058711 | -0.5928757576
0.394088 | -0.000135709 | 0.4013945726 | -0.8224787879 | 0.394133 | -0.000123197 | 0.4007659265 | -0.7466484848
0.396128 | -0.000143703 | 0.4038649695 | -0.8709272727 | 0.396172 | -0.000130148 | 0.4031791683 | -0.7887757576
0.398142 | -0.000126673 | 0.4049620743 | -0.7677151515 | 0.398156 | -0.000114508 | 0.4043211107 | -0.6939878788
0.400128 | -0.000149612 | 0.4081831101 | -0.9067393939 | 0.400133 | -0.000123544 | 0.406784609 | -0.7487515152
0.402119 | -0.000102343 | 0.4076291471 | -0.6202606061 | 0.402131 | -0.000103038 | 0.4076785659 | -0.6244727273
0.404087 | -0.000133971 | 0.4112999986 | -0.8119454545 | 0.404145 | -0.000116246 | 0.4104036846 | -0.7045212121
0.406073 | -0.000113117 | 0.4121632193 | -0.6855575758 | 0.406138 | -0.000137795 | 0.4135568828 | -0.8351212121
0.408092 | -0.000125977 | 0.4148746017 | -0.7634969697 | 0.408144 | -0.000116593 | 0.4144213671 | -0.7066242424
0.410084 | -0.000133971 | 0.4172969986 | -0.8119454545 | 0.410136 | -0.000101995 | 0.4156274108 | -0.6181515152
0.412092 | -0.000115203 | 0.4182945295 | -0.6982 | 0.412126 | -9.99099e-05 | 0.417505149 | -0.6055145455
0.414119 | -0.000133276 | 0.4212945798 | -0.8077333333 | 0.414109 | -0.000103386 | 0.4196753022 | -0.6265818182
0.416137 | -0.000118678 | 0.4225266235 | -0.7192606061 | 0.416127 | -0.000125977 | 0.4229096017 | -0.7634969697
0.418143 | -0.000115203 | 0.4243455295 | -0.6982 | 0.418129 | -0.000106861 | 0.4238823962 | -0.6476424242
0.420078 | -9.15684e-05 | 0.4250080427 | -0.55496 | 0.420113 | -8.80927e-05 | 0.424855911 | -0.5338951515
0.422111 | -0.000109989 | 0.4280328078 | -0.6666 | 0.42213 | -9.01781e-05 | 0.4269851889 | -0.5465339394
0.424095 | -0.000129453 | 0.4310647495 | -0.7845636364 | 0.424098 | -7.97511e-05 | 0.4283917992 | -0.48334
0.426095 | -0.00011416 | 0.4322413744 | -0.6918787879 | 0.426089 | -9.53916e-05 | 0.4312248837 | -0.5781309091
0.4281 | -0.00011277 | 0.4341715368 | -0.6834545455 | 0.4281 | -9.08732e-05 | 0.4329926131 | -0.5507466667
0.430094 | -0.000135362 | 0.4373818901 | -0.8203757576 | 0.430085 | -0.000110684 | 0.4360442266 | -0.6708121212
0.432104 | -0.000110337 | 0.4380445441 | -0.6687090909 | 0.432085 | -0.000103733 | 0.4376699847 | -0.6286848485
0.434064 | -0.000105471 | 0.4397425586 | -0.6392181818 | 0.434081 | -9.5044e-05 | 0.439198169 | -0.5760242424
0.436126 | -9.46964e-05 | 0.4412244542 | -0.5739175758 | 0.43614 | -0.000109642 | 0.4420431253 | -0.6644969697
0.43809 | -0.000130496 | 0.4451159046 | -0.7908848485 | 0.4381 | -0.000108599 | 0.4439469702 | -0.6581757576
0.440098 | -0.000132929 | 0.4472548974 | -0.805630303 | 0.440089 | -0.000119721 | 0.4465347786 | -0.7255818182
0.442135 | -0.000125977 | 0.4489176017 | -0.7634969697 | 0.442106 | -0.000113117 | 0.4481962193 | -0.6855575758
0.444088 | -0.000124587 | 0.4507957641 | -0.7550727273 | 0.444113 | -9.64343e-05 | 0.4493050227 | -0.584450303
0.446062 | -0.000108947 | 0.4519277065 | -0.6602848485 | 0.446113 | -8.87878e-05 | 0.4508933352 | -0.5381078788
0.448076 | -0.00010269 | 0.4536048296 | -0.6223636364 | 0.448119 | -9.85197e-05 | 0.4534233006 | -0.5970890909
0.45009 | -9.19159e-05 | 0.4550387521 | -0.5570660606 | 0.450113 | -6.55009e-05 | 0.4536395685 | -0.3969751515
0.452068 | -0.000105123 | 0.4577278223 | -0.6371090909 | 0.452056 | -7.38425e-05 | 0.4560316802 | -0.447530303
0.454073 | -0.000111727 | 0.4600883817 | -0.6771333333 | 0.454063 | -8.35743e-05 | 0.4585626403 | -0.5065109091
0.45607 | -9.67818e-05 | 0.4612807321 | -0.5865563636 | 0.456038 | -7.87084e-05 | 0.4602756603 | -0.4770206061
0.458032 | -9.57391e-05 | 0.4631865931 | -0.5802369697 | 0.458057 | -9.05257e-05 | 0.4629309037 | -0.5486406061
0.46006 | -0.000114508 | 0.4662251107 | -0.6939878788 | 0.460107 | -8.84403e-05 | 0.4648686258 | -0.5360018182
0.462072 | -0.00011416 | 0.4682183744 | -0.6918787879 | 0.462104 | -8.11414e-05 | 0.466472653 | -0.4917660606
0.464081 | -0.000107904 | 0.4698905514 | -0.6539636364 | 0.464091 | -9.60867e-05 | 0.4692643079 | -0.5823436364
0.466108 | -0.000119374 | 0.4725350962 | -0.7234787879 | 0.46605 | -8.49646e-05 | 0.4706244941 | -0.5149369697
0.468081 | -0.000116941 | 0.4743771034 | -0.7087333333 | 0.468042 | -9.08732e-05 | 0.4729346131 | -0.5507466667
0.470087 | -0.00012424 | 0.4767760816 | -0.752969697 | 0.470038 | -9.57391e-05 | 0.4751925931 | -0.5802369697
0.472069 | -0.00011277 | 0.4781405368 | -0.6834545455 | 0.472059 | -7.69706e-05 | 0.4762030971 | -0.4664884848
0.474048 | -0.000105471 | 0.4797265586 | -0.6392181818 | 0.474052 | -8.80927e-05 | 0.478794911 | -0.5338951515
0.476028 | -0.000106514 | 0.4817627138 | -0.6455393939 | 0.476053 | -8.04462e-05 | 0.4803842234 | -0.4875527273
0.477984 | -9.53916e-05 | 0.4831198837 | -0.5781309091 | 0.478064 | -7.38425e-05 | 0.4820396802 | -0.447530303
0.479998 | -0.000104776 | 0.4856391398 | -0.6350060606 | 0.480035 | -9.46964e-05 | 0.4851334542 | -0.5739175758
0.481996 | -0.000107904 | 0.4878055514 | -0.6539636364 | 0.48203 | -8.98305e-05 | 0.4868664741 | -0.5444272727
0.484029 | -0.000103038 | 0.4895765659 | -0.6244727273 | 0.484028 | -0.000103386 | 0.4895943022 | -0.6265818182
0.486076 | -9.40013e-05 | 0.49113703 | -0.5697048485 | 0.486041 | -8.18365e-05 | 0.4904470772 | -0.4959787879
0.488047 | -9.12208e-05 | 0.4929583279 | -0.5528533333 | 0.488069 | -8.77451e-05 | 0.4927931962 | -0.5317884848
0.490047 | -8.87878e-05 | 0.4948273352 | -0.5381078788 | 0.490058 | -8.28792e-05 | 0.4945202161 | -0.5022981818
0.492032 | -0.0001013 | 0.497485992 | -0.6139393939 | 0.491997 | -0.000112422 | 0.4980498005 | -0.6813454545
0.494005 | -8.60073e-05 | 0.498635633 | -0.5212563636 | 0.493967 | -0.000113117 | 0.5000572193 | -0.6855575758
0.496011 | -0.000108947 | 0.5018767065 | -0.6602848485 | 0.496049 | -9.53916e-05 | 0.5011848837 | -0.5781309091
0.49803 | -8.04462e-05 | 0.5023612234 | -0.4875527273 | 0.498034 | -7.27998e-05 | 0.5019535412 | -0.4412109091
0.5 | -7.55803e-05 | 0.5040692434 | -0.4580624242 | 0.500022 | -9.22635e-05 | 0.5049894668 | -0.5591727273
0.502009 | -9.7477e-05 | 0.5072571617 | -0.590769697 | 0.501976 | -0.000116593 | 0.5082533671 | -0.7066242424
0.504026 | -8.60073e-05 | 0.508656633 | -0.5212563636 | 0.503988 | -8.80927e-05 | 0.508730911 | -0.5338951515
0.506047 | -8.53122e-05 | 0.5106402088 | -0.5170436364 | 0.506012 | -9.29586e-05 | 0.511016891 | -0.5633854545
0.508023 | -8.14889e-05 | 0.5124103624 | -0.4938721212 | 0.508022 | -7.73181e-05 | 0.5121848065 | -0.4685945455
0.509997 | -7.76657e-05 | 0.5141785213 | -0.4707012121 | 0.510031 | -0.000106166 | 0.5157469774 | -0.643430303
0.51205 | -8.63549e-05 | 0.5166993478 | -0.5233630303 | 0.512057 | -8.39219e-05 | 0.5165753551 | -0.5086175758
0.514024 | -6.6196e-05 | 0.5175879926 | -0.4011878788 | 0.514032 | -9.36537e-05 | 0.5190743152 | -0.5675981818
0.516028 | -6.65436e-05 | 0.5196107074 | -0.4032945455 | 0.516016 | -9.78245e-05 | 0.5212828711 | -0.5928757576
0.518059 | -7.21047e-05 | 0.521941117 | -0.4369981818 | 0.518043 | -8.87878e-05 | 0.5228233352 | -0.5381078788
0.520037 | -6.20252e-05 | 0.5233764368 | -0.375910303 | 0.520033 | -8.14889e-05 | 0.5244203624 | -0.4938721212
0.522039 | -8.63549e-05 | 0.5266883478 | -0.5233630303 | 0.522047 | -7.6623e-05 | 0.5261723823 | -0.4643818182
0.524045 | -7.24522e-05 | 0.5279458264 | -0.4391042424 | 0.523996 | -7.69706e-05 | 0.5281400971 | -0.4664884848
0.526046 | -6.68912e-05 | 0.5296474222 | -0.4054012121 | 0.526007 | -9.12208e-05 | 0.5309183279 | -0.5528533333
0.528024 | -7.73181e-05 | 0.5321868065 | -0.4685945455 | 0.528061 | -7.03668e-05 | 0.5318495485 | -0.4264654545
0.529985 | -6.44582e-05 | 0.5334554295 | -0.3906557576 | 0.530055 | -9.40013e-05 | 0.53511603 | -0.5697048485
0.532035 | -7.62754e-05 | 0.5361416675 | -0.4622751515 | 0.532044 | -6.79338e-05 | 0.5357015558 | -0.41172
0.534056 | -8.77451e-05 | 0.5387801962 | -0.5317884848 | 0.534035 | -9.53916e-05 | 0.5391708837 | -0.5781309091
0.536033 | -0.000102343 | 0.5415431471 | -0.6202606061 | 0.536027 | -9.53916e-05 | 0.5411628837 | -0.5781309091
0.538072 | -8.53122e-05 | 0.5426652088 | -0.5170436364 | 0.538075 | -0.00012702 | 0.5449137568 | -0.7698181818
0.540076 | -8.94829e-05 | 0.5448937593 | -0.5423206061 | 0.540078 | -0.000109642 | 0.5459811253 | -0.6644969697
0.542014 | -6.8629e-05 | 0.5457089854 | -0.4159333333 | 0.542023 | -9.2611e-05 | 0.5470091762 | -0.5612787879
0.544026 | -7.9056e-05 | 0.548282375 | -0.4791272727 | 0.544023 | -9.29586e-05 | 0.549027891 | -0.5633854545
0.546025 | -6.20252e-05 | 0.5493644368 | -0.375910303 | 0.54604 | -9.81721e-05 | 0.5513255859 | -0.5949824242
0.548028 | -7.24522e-05 | 0.5519288264 | -0.4391042424 | 0.54804 | -7.69706e-05 | 0.5521840971 | -0.4664884848
0.55003 | -8.32268e-05 | 0.5545109309 | -0.5044048485 | 0.550048 | -7.80133e-05 | 0.5542482361 | -0.4728078788
0.552018 | -6.09825e-05 | 0.5553012978 | -0.3695909091 | 0.55203 | -9.78245e-05 | 0.5572968711 | -0.5928757576
0.554022 | -6.23728e-05 | 0.5573801516 | -0.3780169697 | 0.554027 | -0.000119026 | 0.5604353598 | -0.721369697
0.556024 | -6.23728e-05 | 0.5593821516 | -0.3780169697 | 0.555995 | -9.88672e-05 | 0.56131801 | -0.5991951515
0.558026 | -5.22934e-05 | 0.5608414767 | -0.316929697 | 0.558004 | -0.000109989 | 0.5639258078 | -0.6666
0.55997 | -6.75863e-05 | 0.5636088464 | -0.4096139394 | 0.559996 | -0.000105471 | 0.5656745586 | -0.6392181818
0.561943 | -6.51533e-05 | 0.5654508537 | -0.3948684848 | 0.562033 | -9.85197e-05 | 0.5673373006 | -0.5970890909
0.563991 | -5.40312e-05 | 0.5669000398 | -0.3274618182 | 0.564031 | -7.69706e-05 | 0.5681750971 | -0.4664884848
0.565995 | -5.05556e-05 | 0.5687169135 | -0.3063975758 | 0.566027 | -7.52328e-05 | 0.570077534 | -0.4559563636
0.568027 | -6.02874e-05 | 0.5712728736 | -0.3653781818 | 0.568002 | -6.48058e-05 | 0.5714911443 | -0.3927624242
0.569995 | -6.55009e-05 | 0.5735215685 | -0.3969751515 | 0.57 | -7.10619e-05 | 0.5738259727 | -0.4306781818
0.571939 | -5.61166e-05 | 0.5749603177 | -0.3401006061 | 0.571971 | -7.21047e-05 | 0.575853117 | -0.4369981818
0.57397 | -3.10919e-05 | 0.5756439879 | -0.1884357576 | 0.573992 | -7.419e-05 | 0.5779863896 | -0.4496363636
0.575991 | -6.20252e-05 | 0.5793304368 | -0.375910303 | 0.575997 | -9.40013e-05 | 0.58105803 | -0.5697048485
0.577975 | -5.15983e-05 | 0.5807530525 | -0.3127169697 | 0.578007 | -0.000106514 | 0.5837417138 | -0.6455393939
0.579978 | -7.73181e-05 | 0.5841408065 | -0.4685945455 | 0.579999 | -0.000112075 | 0.586033118 | -0.6792424242
0.581972 | -8.07938e-05 | 0.5863219382 | -0.4896593939 | 0.582008 | -8.49646e-05 | 0.5865824941 | -0.5149369697
0.583972 | -5.78544e-05 | 0.5870868809 | -0.3506327273 | 0.583987 | -0.0001013 | 0.589440992 | -0.6139393939
0.585979 | -4.11713e-05 | 0.5881956628 | -0.2495230303 | 0.585955 | -0.000117288 | 0.5922697859 | -0.7108363636
0.587987 | -5.15983e-05 | 0.5907650525 | -0.3127169697 | 0.587969 | -0.000111032 | 0.5939469629 | -0.6729212121
0.59 | -4.49945e-05 | 0.5924225039 | -0.2726939394 | 0.589996 | -7.38425e-05 | 0.5939716802 | -0.447530303
0.591989 | -7.76657e-05 | 0.5961705213 | -0.4707012121 | 0.591986 | -9.15684e-05 | 0.5969160427 | -0.55496
0.594009 | -7.6623e-05 | 0.5981343823 | -0.4643818182 | 0.593993 | -6.20252e-05 | 0.5973324368 | -0.375910303
0.595989 | -5.05556e-05 | 0.5987109135 | -0.3063975758 | 0.595996 | -7.31474e-05 | 0.599934256 | -0.4433175758
0.597995 | -2.72686e-05 | 0.5994631414 | -0.1652642424 | 0.597996 | -8.39219e-05 | 0.6025143551 | -0.5086175758
0.599979 | -5.78544e-05 | 0.6030938809 | -0.3506327273 | 0.59996 | -8.98305e-05 | 0.6047964741 | -0.5444272727
0.601977 | -5.29885e-05 | 0.6048299008 | -0.3211424242 | 0.601905 | -8.00987e-05 | 0.606217514 | -0.4854466667
0.60397 | -3.73481e-05 | 0.6059808217 | -0.2263521212 | 0.603911 | -7.76657e-05 | 0.6080925213 | -0.4707012121
0.605958 | -5.85496e-05 | 0.6091103105 | -0.3548460606 | 0.605941 | -5.05556e-05 | 0.6086629135 | -0.3063975758
0.60799 | -3.83908e-05 | 0.6100569607 | -0.2326715152 | 0.607968 | -6.09825e-05 | 0.6112512978 | -0.3695909091
0.609932 | -5.64642e-05 | 0.6129720325 | -0.3422072727 | 0.609959 | -6.09825e-05 | 0.6132422978 | -0.3695909091
0.611896 | -6.75863e-05 | 0.6155348464 | -0.4096139394 | 0.611937 | -7.38425e-05 | 0.6159126802 | -0.447530303
0.61398 | -6.30679e-05 | 0.6173755757 | -0.382229697 | 0.613965 | -5.95923e-05 | 0.6171734494 | -0.3611654545
0.615981 | -4.46469e-05 | 0.6183847891 | -0.2705872727 | 0.615921 | -7.73181e-05 | 0.6200838065 | -0.4685945455
0.617966 | -3.52627e-05 | 0.6198645438 | -0.2137133333 | 0.617932 | -8.25316e-05 | 0.6223755013 | -0.5001915152
0.619973 | -6.37631e-05 | 0.6234060053 | -0.3864430303 | 0.61997 | -7.419e-05 | 0.6239643896 | -0.4496363636
0.621961 | -5.95923e-05 | 0.6251694494 | -0.3611654545 | 0.621969 | -6.79338e-05 | 0.6256265558 | -0.41172
0.62394 | -5.05556e-05 | 0.6266619135 | -0.3063975758 | 0.623937 | -9.53916e-05 | 0.6290728837 | -0.5781309091
0.625954 | -3.21345e-05 | 0.6276841215 | -0.1947545455 | 0.625887 | -0.00010269 | 0.6314158296 | -0.6223636364
0.627956 | -4.7775e-05 | 0.630528206 | -0.2895454545 | 0.627943 | -7.27998e-05 | 0.6318625412 | -0.4412109091
0.629963 | -4.04761e-05 | 0.6321422332 | -0.245309697 | 0.629918 | -9.85197e-05 | 0.6352223006 | -0.5970890909
0.631932 | -6.23728e-05 | 0.6352901516 | -0.3780169697 | 0.631949 | -7.00192e-05 | 0.6357188337 | -0.4243587879
0.633927 | -5.71593e-05 | 0.6370044567 | -0.34642 | 0.633945 | -6.41106e-05 | 0.6373967147 | -0.3885490909
0.635904 | -5.61166e-05 | 0.6389253177 | -0.3401006061 | 0.635952 | -7.00192e-05 | 0.6397218337 | -0.4243587879
0.637866 | -4.42994e-05 | 0.6402510797 | -0.2684812121 | 0.63793 | -5.8202e-05 | 0.6410635957 | -0.3527393939
0.639954 | -5.75069e-05 | 0.6430501715 | -0.3485266667 | 0.639981 | -8.53122e-05 | 0.6445742088 | -0.5170436364
0.641942 | -7.31474e-05 | 0.645880256 | -0.4433175758 | 0.641977 | -9.01781e-05 | 0.6468321889 | -0.5465339394
0.643923 | -5.2641e-05 | 0.6467571914 | -0.3190363636 | 0.643906 | -7.38425e-05 | 0.6478816802 | -0.447530303
0.645915 | -4.84702e-05 | 0.6485246356 | -0.2937587879 | 0.645883 | -6.58485e-05 | 0.6494282832 | -0.3990818182
0.647933 | -7.55803e-05 | 0.6520022434 | -0.4580624242 | 0.647924 | -8.39219e-05 | 0.6524423551 | -0.5086175758
0.649943 | -3.90859e-05 | 0.6520473849 | -0.2368842424 | 0.649917 | -9.99099e-05 | 0.655296149 | -0.6055145455
0.651937 | -4.63848e-05 | 0.6544343576 | -0.28112 | 0.651931 | -9.36537e-05 | 0.6569733152 | -0.5675981818
0.653935 | -3.59578e-05 | 0.655870968 | -0.2179260606 | 0.653963 | -8.84403e-05 | 0.6587246258 | -0.5360018182
0.655941 | -3.59578e-05 | 0.657876968 | -0.2179260606 | 0.655926 | -8.32268e-05 | 0.6604069309 | -0.5044048485
0.657912 | -6.13301e-05 | 0.6612140126 | -0.3716975758 | 0.657902 | -6.48058e-05 | 0.6613911443 | -0.3927624242
0.659909 | -8.87878e-05 | 0.6646893352 | -0.5381078788 | 0.659907 | -5.92447e-05 | 0.6630967346 | -0.3590587879
0.661921 | -6.55009e-05 | 0.6654475685 | -0.3969751515 | 0.661891 | -0.000105819 | 0.667588295 | -0.6413272727
0.663905 | -7.87084e-05 | 0.6681426603 | -0.4770206061 | 0.66388 | -8.77451e-05 | 0.6686041962 | -0.5317884848
0.665943 | -7.80133e-05 | 0.6701432361 | -0.4728078788 | 0.66593 | -0.000106166 | 0.6716459774 | -0.643430303
0.667952 | -6.27204e-05 | 0.6713288663 | -0.3801236364 | 0.667945 | -8.77451e-05 | 0.6726691962 | -0.5317884848
0.669946 | -5.64642e-05 | 0.6729860325 | -0.3422072727 | 0.669908 | -6.82814e-05 | 0.6735842706 | -0.4138266667
0.671939 | -7.80133e-05 | 0.6761392361 | -0.4728078788 | 0.67192 | -7.83608e-05 | 0.6761389455 | -0.4749139394
0.673925 | -7.10619e-05 | 0.6777509727 | -0.4306781818 | 0.673911 | -6.09825e-05 | 0.6771942978 | -0.3695909091
0.675906 | -4.46469e-05 | 0.6783097891 | -0.2705872727 | 0.675887 | -8.04462e-05 | 0.6802182234 | -0.4875527273
0.677931 | -6.82814e-05 | 0.6816072706 | -0.4138266667 | 0.677876 | -8.705e-05 | 0.682562772 | -0.5275757576
0.679934 | -5.92447e-05 | 0.6831237346 | -0.3590587879 | 0.679895 | -6.79338e-05 | 0.6835525558 | -0.41172
0.681935 | -7.27998e-05 | 0.6858545412 | -0.4412109091 | 0.681906 | -6.79338e-05 | 0.6855635558 | -0.41172
0.68387 | -6.58485e-05 | 0.6874152832 | -0.3990818182 | 0.683908 | -6.96717e-05 | 0.6876591243 | -0.4222527273
0.685897 | -6.44582e-05 | 0.6893674295 | -0.3906557576 | 0.685897 | -7.10619e-05 | 0.6897229727 | -0.4306781818
0.687877 | -6.23728e-05 | 0.6912351516 | -0.3780169697 | 0.687903 | -8.87878e-05 | 0.6926833352 | -0.5381078788
0.68987 | -7.97511e-05 | 0.6941637992 | -0.48334 | 0.6899 | -7.48852e-05 | 0.6939318192 | -0.453849697
0.691911 | -5.40312e-05 | 0.6948200398 | -0.3274618182 | 0.691899 | -8.91354e-05 | 0.6966980499 | -0.5402145455
0.693921 | -5.2641e-05 | 0.6967551914 | -0.3190363636 | 0.693868 | -9.33062e-05 | 0.6988916058 | -0.5654921212
0.695892 | -6.0635e-05 | 0.6991565884 | -0.3674848485 | 0.69587 | -7.31474e-05 | 0.699808256 | -0.4433175758
0.697906 | -6.93241e-05 | 0.7016384095 | -0.4201460606 | 0.697885 | -7.48852e-05 | 0.7019168192 | -0.453849697
0.699905 | -5.64642e-05 | 0.7029450325 | -0.3422072727 | 0.699862 | -8.98305e-05 | 0.7046984741 | -0.5444272727
0.701878 | -6.72387e-05 | 0.7054981316 | -0.4075072727 | 0.701867 | -0.000101648 | 0.7073397283 | -0.6160484848
0.703872 | -7.21047e-05 | 0.707754117 | -0.4369981818 | 0.703831 | -0.000100605 | 0.7092475732 | -0.6097272727
0.705857 | -5.75069e-05 | 0.7089531715 | -0.3485266667 | 0.705844 | -8.705e-05 | 0.710530772 | -0.5275757576
0.707869 | -7.38425e-05 | 0.7118446802 | -0.447530303 | 0.707881 | -7.00192e-05 | 0.7116508337 | -0.4243587879
0.709831 | -5.15983e-05 | 0.7126090525 | -0.3127169697 | 0.709867 | -9.92148e-05 | 0.7152087248 | -0.6013018182
0.71182 | -8.18365e-05 | 0.7162260772 | -0.4959787879 | 0.711821 | -7.94035e-05 | 0.7160960844 | -0.4812333333
0.713835 | -6.27204e-05 | 0.7172118663 | -0.3801236364 | 0.713821 | -9.5044e-05 | 0.718938169 | -0.5760242424
0.715889 | -4.11713e-05 | 0.7181056628 | -0.2495230303 | 0.715904 | -7.52328e-05 | 0.719954534 | -0.4559563636
0.71785 | -7.55803e-05 | 0.7219192434 | -0.4580624242 | 0.717868 | -8.39219e-05 | 0.7223863551 | -0.5086175758
0.719796 | -6.13301e-05 | 0.7230980126 | -0.3716975758 | 0.719865 | -9.46964e-05 | 0.7249634542 | -0.5739175758
0.721821 | -5.0208e-05 | 0.7245241987 | -0.3042909091 | 0.72187 | -8.00987e-05 | 0.726182514 | -0.4854466667
0.723838 | -6.79338e-05 | 0.7274955558 | -0.41172 | 0.723885 | -8.4617e-05 | 0.7284407793 | -0.512830303
0.725797 | -3.90859e-05 | 0.7279013849 | -0.2368842424 | 0.725883 | -8.80927e-05 | 0.730625911 | -0.5338951515
0.727778 | -4.32567e-05 | 0.7301069407 | -0.2621618182 | 0.727857 | -7.6623e-05 | 0.7319823823 | -0.4643818182
0.729829 | -4.46469e-05 | 0.7322327891 | -0.2705872727 | 0.729876 | -7.52328e-05 | 0.733926534 | -0.4559563636
0.731834 | -4.56897e-05 | 0.7342939334 | -0.2769072727 | 0.731871 | -8.67024e-05 | 0.7365390572 | -0.5254690909
0.733827 | -5.2641e-05 | 0.7366611914 | -0.3190363636 | 0.733865 | -4.39518e-05 | 0.7362313649 | -0.2663745455
0.735844 | -4.29091e-05 | 0.7381542259 | -0.2600551515 | 0.735818 | -5.5769e-05 | 0.738820603 | -0.3379939394
0.737828 | -4.46469e-05 | 0.7402317891 | -0.2705872727 | 0.737857 | -6.37631e-05 | 0.7412900053 | -0.3864430303
0.739824 | -6.02874e-05 | 0.7430698736 | -0.3653781818 | 0.739858 | -7.00192e-05 | 0.7436278337 | -0.4243587879
0.741847 | -4.88177e-05 | 0.744475345 | -0.2958648485 | 0.741899 | -7.83608e-05 | 0.7461179455 | -0.4749139394
0.74385 | -5.5769e-05 | 0.746852603 | -0.3379939394 | 0.743839 | -9.43489e-05 | 0.7489187448 | -0.5718115152
0.745818 | -7.45376e-05 | 0.7498311044 | -0.4517430303 | 0.745822 | -8.25316e-05 | 0.7502655013 | -0.5001915152
0.747799 | -6.23728e-05 | 0.7511571516 | -0.3780169697 | 0.747833 | -8.53122e-05 | 0.7524262088 | -0.5170436364
0.749822 | -7.34949e-05 | 0.7537789654 | -0.4454236364 | 0.749818 | -7.6623e-05 | 0.7539433823 | -0.4643818182
0.751808 | -7.14095e-05 | 0.7556526875 | -0.4327848485 | 0.751821 | -9.40013e-05 | 0.75688203 | -0.5697048485
0.753769 | -8.28792e-05 | 0.7582312161 | -0.5022981818 | 0.753782 | -9.46964e-05 | 0.7588804542 | -0.5739175758
0.755798 | -6.96717e-05 | 0.7595491243 | -0.4222527273 | 0.755772 | -7.34949e-05 | 0.7597289654 | -0.4454236364
0.75781 | -6.44582e-05 | 0.7612804295 | -0.3906557576 | 0.757814 | -8.35743e-05 | 0.7623136403 | -0.5065109091
0.759808 | -6.44582e-05 | 0.7632784295 | -0.3906557576 | 0.759822 | -5.40312e-05 | 0.7627310398 | -0.3274618182
0.761798 | -7.83608e-05 | 0.7660169455 | -0.4749139394 | 0.761806 | -6.79338e-05 | 0.7654635558 | -0.41172
0.763751 | -6.72387e-05 | 0.7673711316 | -0.4075072727 | 0.763774 | -5.36837e-05 | 0.7666643304 | -0.3253557576
0.765713 | -7.14095e-05 | 0.7695576875 | -0.4327848485 | 0.765748 | -6.41106e-05 | 0.7691997147 | -0.3885490909
0.767772 | -6.23728e-05 | 0.7711301516 | -0.3780169697 | 0.767813 | -5.68117e-05 | 0.7708717419 | -0.3443133333
0.769789 | -8.87878e-05 | 0.7745693352 | -0.5381078788 | 0.769824 | -4.53421e-05 | 0.7722652187 | -0.2748006061
0.771809 | -6.58485e-05 | 0.7753542832 | -0.3990818182 | 0.771777 | -6.8629e-05 | 0.7754719854 | -0.4159333333
0.773803 | -8.11414e-05 | 0.778171653 | -0.4917660606 | 0.773766 | -6.44582e-05 | 0.7772364295 | -0.3906557576
0.775749 | -5.12507e-05 | 0.7785083377 | -0.310610303 | 0.77578 | -7.38425e-05 | 0.7797556802 | -0.447530303
0.777746 | -6.13301e-05 | 0.7810480126 | -0.3716975758 | 0.777732 | -8.11414e-05 | 0.782100653 | -0.4917660606
0.779726 | -6.02874e-05 | 0.7829718736 | -0.3653781818 | 0.779761 | -7.34949e-05 | 0.7837179654 | -0.4454236364
0.781738 | -7.62754e-05 | 0.7858446675 | -0.4622751515 | 0.781756 | -8.49646e-05 | 0.7863304941 | -0.5149369697
0.783718 | -8.04462e-05 | 0.7880492234 | -0.4875527273 | 0.783733 | -7.24522e-05 | 0.7876338264 | -0.4391042424
0.785759 | -8.00987e-05 | 0.790071514 | -0.4854466667 | 0.785755 | -8.21841e-05 | 0.7901797919 | -0.4980854545
0.787748 | -7.21047e-05 | 0.791630117 | -0.4369981818 | 0.787729 | -0.000106166 | 0.7934449774 | -0.643430303
0.789741 | -9.64343e-05 | 0.7949330227 | -0.584450303 | 0.789739 | -7.62754e-05 | 0.7938456675 | -0.4622751515
0.791736 | -9.40013e-05 | 0.79679703 | -0.5697048485 | 0.791734 | -6.82814e-05 | 0.7954102706 | -0.4138266667
0.793764 | -0.00011416 | 0.7999103744 | -0.6918787879 | 0.793786 | -9.12208e-05 | 0.7986973279 | -0.5528533333
0.795774 | -9.5044e-05 | 0.800891169 | -0.5760242424 | 0.795767 | -9.19159e-05 | 0.8007157521 | -0.5570660606
0.797836 | -6.51533e-05 | 0.8013438537 | -0.3948684848 | 0.797819 | -7.97511e-05 | 0.8021127992 | -0.48334
0.799842 | -6.37631e-05 | 0.8032750053 | -0.3864430303 | 0.799812 | -8.28792e-05 | 0.8042742161 | -0.5022981818
0.801803 | -8.18365e-05 | 0.8062090772 | -0.4959787879 | 0.801817 | -7.31474e-05 | 0.805755256 | -0.4433175758
0.803804 | -8.18365e-05 | 0.8082100772 | -0.4959787879 | 0.803789 | -5.64642e-05 | 0.8068290325 | -0.3422072727
0.805816 | -7.69706e-05 | 0.8099600971 | -0.4664884848 | 0.805814 | -6.6196e-05 | 0.8093779926 | -0.4011878788
0.807761 | -7.14095e-05 | 0.8116056875 | -0.4327848485 | 0.807796 | -8.60073e-05 | 0.812426633 | -0.5212563636
0.809776 | -0.000104428 | 0.8153984035 | -0.6328969697 | 0.8098 | -7.31474e-05 | 0.813738256 | -0.4433175758
0.811793 | -0.000109294 | 0.817677389 | -0.6623878788 | 0.811823 | -7.87084e-05 | 0.8160606603 | -0.4770206061
0.813798 | -0.000117288 | 0.8201127859 | -0.7108363636 | 0.813844 | -7.10619e-05 | 0.8176699727 | -0.4306781818
0.8158 | -0.000105471 | 0.8214785586 | -0.6392181818 | 0.815823 | -8.28792e-05 | 0.8202852161 | -0.5022981818
0.817781 | -6.75863e-05 | 0.8214198464 | -0.4096139394 | 0.817828 | -7.21047e-05 | 0.821710117 | -0.4369981818
0.819833 | -9.43489e-05 | 0.8249127448 | -0.5718115152 | 0.819852 | -6.20252e-05 | 0.8231914368 | -0.375910303
0.821808 | -9.5044e-05 | 0.826925169 | -0.5760242424 | 0.821804 | -8.60073e-05 | 0.826434633 | -0.5212563636
0.823802 | -6.30679e-05 | 0.8271975757 | -0.382229697 | 0.823758 | -6.27204e-05 | 0.8271348663 | -0.3801236364
0.825808 | -9.05257e-05 | 0.8306819037 | -0.5486406061 | 0.825805 | -5.12507e-05 | 0.8285643377 | -0.310610303
0.827787 | -7.59279e-05 | 0.8318749581 | -0.4601690909 | 0.827815 | -4.63848e-05 | 0.8303123576 | -0.28112
0.829747 | -5.09031e-05 | 0.8324876229 | -0.3085036364 | 0.829783 | -4.98604e-05 | 0.8324674839 | -0.3021842424
0.8318 | -5.54215e-05 | 0.8347838936 | -0.3358878788 | 0.831753 | -5.95923e-05 | 0.8349614494 | -0.3611654545
0.833763 | -6.41106e-05 | 0.8372147147 | -0.3885490909 | 0.833754 | -7.94035e-05 | 0.8380290844 | -0.4812333333
0.835777 | -6.09825e-05 | 0.8390602978 | -0.3695909091 | 0.835759 | -6.27204e-05 | 0.8391358663 | -0.3801236364
0.837727 | -6.27204e-05 | 0.8411038663 | -0.3801236364 | 0.837724 | -4.39518e-05 | 0.8400903649 | -0.2663745455
0.839783 | -4.11713e-05 | 0.8419996628 | -0.2495230303 | 0.839734 | -7.17571e-05 | 0.8435974023 | -0.4348915152
0.841741 | -6.0635e-05 | 0.8450055884 | -0.3674848485 | 0.841742 | -6.23728e-05 | 0.8451001516 | -0.3780169697
0.843733 | -6.55009e-05 | 0.8472595685 | -0.3969751515 | 0.843785 | -8.07938e-05 | 0.8481349382 | -0.4896593939
0.845805 | -4.04761e-05 | 0.8479842332 | -0.245309697 | 0.845802 | -6.09825e-05 | 0.8490852978 | -0.3695909091
0.847737 | -6.72387e-05 | 0.8513571316 | -0.4075072727 | 0.847805 | -6.79338e-05 | 0.8514625558 | -0.41172
0.849726 | -5.78544e-05 | 0.8528408809 | -0.3506327273 | 0.849808 | -7.17571e-05 | 0.8536714023 | -0.4348915152
0.851755 | -4.95129e-05 | 0.8544207745 | -0.3000781818 | 0.851819 | -5.5769e-05 | 0.854821603 | -0.3379939394
0.853764 | -4.67323e-05 | 0.856280067 | -0.2832260606 | 0.853826 | -6.8629e-05 | 0.8575209854 | -0.4159333333
0.855757 | -5.43788e-05 | 0.8586847546 | -0.3295684848 | 0.855797 | -6.48058e-05 | 0.8592861443 | -0.3927624242
0.857773 | -4.81226e-05 | 0.8603639208 | -0.2916521212 | 0.857799 | -5.33361e-05 | 0.8606706156 | -0.3232490909
0.859753 | -6.34155e-05 | 0.8631672905 | -0.3843363636 | 0.859795 | -4.88177e-05 | 0.862423345 | -0.2958648485
0.861712 | -5.5769e-05 | 0.864714603 | -0.3379939394 | 0.86176 | -5.5769e-05 | 0.864762603 | -0.3379939394
0.863745 | -5.22934e-05 | 0.8665604767 | -0.316929697 | 0.86378 | -6.75863e-05 | 0.8674188464 | -0.4096139394
0.865736 | -5.0208e-05 | 0.8684391987 | -0.3042909091 | 0.865704 | -8.07938e-05 | 0.8700539382 | -0.4896593939
0.867749 | -4.91653e-05 | 0.8703960598 | -0.2979715152 | 0.867726 | -7.62754e-05 | 0.8718326675 | -0.4622751515
0.869769 | -4.7775e-05 | 0.872341206 | -0.2895454545 | 0.869773 | -7.59279e-05 | 0.8738609581 | -0.4601690909
0.871753 | -4.2214e-05 | 0.8740258018 | -0.2558424242 | 0.871781 | -7.14095e-05 | 0.8756256875 | -0.4327848485
0.873751 | -5.50739e-05 | 0.8767161788 | -0.3337812121 | 0.873831 | -6.41106e-05 | 0.8772827147 | -0.3885490909
0.875741 | -4.11713e-05 | 0.8779576628 | -0.2495230303 | 0.875768 | -6.44582e-05 | 0.8792384295 | -0.3906557576
0.87775 | -2.72686e-05 | 0.8792181414 | -0.1652642424 | 0.877749 | -4.98604e-05 | 0.8804334839 | -0.3021842424
0.879732 | -2.62259e-05 | 0.8811440025 | -0.1589448485 | 0.879749 | -5.12507e-05 | 0.8825083377 | -0.310610303
0.881696 | -6.68912e-05 | 0.8852974222 | -0.4054012121 | 0.881737 | -8.21841e-05 | 0.8861617919 | -0.4980854545
0.883739 | -2.69211e-05 | 0.885188432 | -0.1631581818 | 0.883758 | -6.20252e-05 | 0.8870974368 | -0.375910303
0.885769 | -4.98604e-05 | 0.8884534839 | -0.3021842424 | 0.885769 | -5.61166e-05 | 0.8887903177 | -0.3401006061
0.887749 | -4.88177e-05 | 0.890377345 | -0.2958648485 | 0.887702 | -5.40312e-05 | 0.8906110398 | -0.3274618182
0.889726 | -3.80432e-05 | 0.8917742459 | -0.2305648485 | 0.889713 | -7.21047e-05 | 0.893595117 | -0.4369981818
0.891718 | -4.29091e-05 | 0.8940282259 | -0.2600551515 | 0.891733 | -6.55009e-05 | 0.8952595685 | -0.3969751515
0.89367 | -2.62259e-05 | 0.8950820025 | -0.1589448485 | 0.893719 | -9.92148e-05 | 0.8990607248 | -0.6013018182
0.895671 | -5.64642e-05 | 0.8987110325 | -0.3422072727 | 0.895739 | -7.83608e-05 | 0.8999579455 | -0.4749139394
0.897692 | -4.46469e-05 | 0.9000957891 | -0.2705872727 | 0.89773 | -5.92447e-05 | 0.9009197346 | -0.3590587879
0.899701 | -4.84702e-05 | 0.9023106356 | -0.2937587879 | 0.899703 | -6.55009e-05 | 0.9032295685 | -0.3969751515
0.90172 | -1.26709e-05 | 0.9024022013 | -0.07679333333 | 0.901745 | -4.81226e-05 | 0.9043359208 | -0.2916521212
0.903743 | -1.20121e-06 | 0.9038076731 | -0.007280060606 | 0.903722 | -7.00192e-05 | 0.9074918337 | -0.4243587879
0.905713 | -2.41406e-05 | 0.9070127299 | -0.1463066667 | 0.905706 | -7.87084e-05 | 0.9099436603 | -0.4770206061
0.907678 | -2.86589e-05 | 0.9092209952 | -0.173690303 | 0.907738 | -8.80927e-05 | 0.912480911 | -0.5338951515
0.909695 | -1.05855e-05 | 0.9102649233 | -0.06415454545 | 0.909718 | -7.27998e-05 | 0.9136375412 | -0.4412109091
0.911654 | -4.88177e-05 | 0.914282345 | -0.2958648485 | 0.911703 | -5.54215e-05 | 0.9146868936 | -0.3358878788
0.913673 | -2.86589e-05 | 0.9152159952 | -0.173690303 | 0.913687 | -4.04761e-05 | 0.9158662332 | -0.245309697
0.915694 | -1.16282e-05 | 0.9163200623 | -0.07047393939 | 0.915656 | -6.13301e-05 | 0.9189580126 | -0.3716975758
0.917696 | -4.7775e-05 | 0.920268206 | -0.2895454545 | 0.91768 | -6.51533e-05 | 0.9211878537 | -0.3948684848
0.919666 | -6.34155e-05 | 0.9230802905 | -0.3843363636 | 0.919703 | -4.88177e-05 | 0.922331345 | -0.2958648485
0.921703 | -3.45675e-05 | 0.9235641142 | -0.2095 | 0.921766 | -5.54215e-05 | 0.9247498936 | -0.3358878788
0.923707 | -5.50739e-05 | 0.9266721788 | -0.3337812121 | 0.923739 | -5.43788e-05 | 0.9266667546 | -0.3295684848
0.925738 | -3.28297e-05 | 0.927505551 | -0.1989678788 | 0.925731 | -5.12507e-05 | 0.9284903377 | -0.310610303
0.927742 | -4.25615e-05 | 0.9300335112 | -0.2579484848 | 0.92775 | -8.77451e-05 | 0.9324741962 | -0.5317884848
0.929722 | -2.72686e-05 | 0.9311901414 | -0.1652642424 | 0.929713 | -7.03668e-05 | 0.9335015485 | -0.4264654545
0.931715 | -2.34454e-05 | 0.9329773003 | -0.1420933333 | 0.9317 | -4.08237e-05 | 0.933897948 | -0.2474163636
0.933695 | -3.31773e-05 | 0.9354812658 | -0.2010745455 | 0.933713 | -6.51533e-05 | 0.9372208537 | -0.3948684848
0.935677 | -4.04761e-05 | 0.9378562332 | -0.245309697 | 0.935699 | -5.64642e-05 | 0.9387390325 | -0.3422072727
0.937625 | -6.82814e-05 | 0.9413012706 | -0.4138266667 | 0.937671 | -4.53421e-05 | 0.9401122187 | -0.2748006061
0.939652 | -3.80432e-05 | 0.9417002459 | -0.2305648485 | 0.939678 | -4.53421e-05 | 0.9421192187 | -0.2748006061
0.941662 | -2.97016e-05 | 0.9432611341 | -0.180009697 | 0.941708 | -5.33361e-05 | 0.9445796156 | -0.3232490909
0.943673 | -4.46469e-05 | 0.9460767891 | -0.2705872727 | 0.943647 | -7.48852e-05 | 0.9476788192 | -0.453849697
0.945697 | -4.11713e-05 | 0.9479136628 | -0.2495230303 | 0.945618 | -6.44582e-05 | 0.9490884295 | -0.3906557576
0.9477 | -4.32567e-05 | 0.9500289407 | -0.2621618182 | 0.947677 | -5.15983e-05 | 0.9504550525 | -0.3127169697
0.949697 | -4.60372e-05 | 0.9521756428 | -0.2790133333 | 0.949687 | -5.8202e-05 | 0.9528205957 | -0.3527393939
0.951663 | -6.48058e-05 | 0.9551521443 | -0.3927624242 | 0.95165 | -5.78544e-05 | 0.9547648809 | -0.3506327273
0.953666 | -6.8629e-05 | 0.9573609854 | -0.4159333333 | 0.953678 | -3.422e-05 | 0.9555204048 | -0.2073939394
0.955669 | -5.22934e-05 | 0.9584844767 | -0.316929697 | 0.955681 | -2.62259e-05 | 0.9570930025 | -0.1589448485
0.957667 | -5.05556e-05 | 0.9603889135 | -0.3063975758 | 0.957695 | -3.45675e-05 | 0.9595561142 | -0.2095
0.959681 | -7.45376e-05 | 0.9636941044 | -0.4517430303 | 0.959684 | -6.27204e-05 | 0.9630608663 | -0.3801236364
0.961662 | -6.23728e-05 | 0.9650201516 | -0.3780169697 | 0.961692 | -4.84702e-05 | 0.9643016356 | -0.2937587879
0.963663 | -4.25615e-05 | 0.9659545112 | -0.2579484848 | 0.963672 | -5.22934e-05 | 0.9664874767 | -0.316929697
0.96566 | -5.15983e-05 | 0.9684380525 | -0.3127169697 | 0.965645 | -8.32268e-05 | 0.9701259309 | -0.5044048485
0.967649 | -5.92447e-05 | 0.9708387346 | -0.3590587879 | 0.967638 | -5.09031e-05 | 0.9703786229 | -0.3085036364
0.969646 | -7.00192e-05 | 0.9734158337 | -0.4243587879 | 0.969629 | -5.99399e-05 | 0.9728561642 | -0.3632721212
0.971669 | -6.68912e-05 | 0.9752704222 | -0.4054012121 | 0.97164 | -5.75069e-05 | 0.9747361715 | -0.3485266667
0.973652 | -3.1787e-05 | 0.9753634121 | -0.1926484848 | 0.973626 | -4.7775e-05 | 0.976198206 | -0.2895454545
0.975651 | -4.7775e-05 | 0.978223206 | -0.2895454545 | 0.975625 | -2.72686e-05 | 0.9770931414 | -0.1652642424
0.977627 | -3.83908e-05 | 0.9796939607 | -0.2326715152 | 0.977597 | -3.14394e-05 | 0.9792896973 | -0.1905418182
0.97965 | -3.45675e-05 | 0.9815111142 | -0.2095 | 0.979654 | -3.83908e-05 | 0.9817209607 | -0.2326715152
0.981645 | -4.15188e-05 | 0.9838803722 | -0.2516290909 | 0.981624 | -1.44087e-05 | 0.9823997644 | -0.08732545455
0.98365 | -4.15188e-05 | 0.9858853722 | -0.2516290909 | 0.983567 | -3.83908e-05 | 0.9856339607 | -0.2326715152
0.985645 | -3.35248e-05 | 0.9874499752 | -0.2031806061 | 0.985585 | -2.48357e-05 | 0.9869221541 | -0.1505193939
0.987642 | -4.67323e-05 | 0.990158067 | -0.2832260606 | 0.987627 | -6.0635e-05 | 0.9908915884 | -0.3674848485
0.989603 | -6.13301e-05 | 0.9929050126 | -0.3716975758 | 0.989636 | -7.76657e-05 | 0.9938175213 | -0.4707012121
0.99161 | -4.98604e-05 | 0.9942944839 | -0.3021842424 | 0.991622 | -3.45675e-05 | 0.9934831142 | -0.2095
0.993592 | -4.53421e-05 | 0.9960332187 | -0.2748006061 | 0.993618 | -3.87383e-05 | 0.9957036701 | -0.2347775758
0.995602 | -3.35248e-05 | 0.9974069752 | -0.2031806061 | 0.995625 | -1.47563e-05 | 0.9964194792 | -0.08943212121
0.997651 | -4.11713e-05 | 0.9998676628 | -0.2495230303 | 0.997657 | -2.30979e-05 | 0.9989005909 | -0.1399872727
0.999617 | -5.99399e-05 | 1.002844164 | -0.3632721212 | 0.999646 | -3.9781e-05 | 1.001787809 | -0.2410969697
1.00164 | -3.07443e-05 | 1.003295273 | -0.1863290909 | 1.00164 | -5.50739e-05 | 1.004605179 | -0.3337812121
1.0036 | -4.84702e-05 | 1.006209636 | -0.2937587879 | 1.00366 | -5.88972e-05 | 1.006831025 | -0.3569527273
1.00561 | -3.59578e-05 | 1.007545968 | -0.2179260606 | 1.00561 | -5.33361e-05 | 1.008481616 | -0.3232490909
1.00759 | -4.39518e-05 | 1.009956365 | -0.2663745455 | 1.00755 | -4.70799e-05 | 1.010084782 | -0.2853327273
1.00961 | -3.83908e-05 | 1.011676961 | -0.2326715152 | 1.00953 | -5.61166e-05 | 1.012551318 | -0.3401006061
1.01157 | -4.36042e-05 | 1.01391765 | -0.2642678788 | 1.01157 | -4.39518e-05 | 1.013936365 | -0.2663745455
1.01361 | -3.87383e-05 | 1.01569567 | -0.2347775758 | 1.01358 | -6.27204e-05 | 1.016956866 | -0.3801236364
1.01561 | -3.73481e-05 | 1.017620822 | -0.2263521212 | 1.01559 | -5.75069e-05 | 1.018686171 | -0.3485266667
1.01763 | -5.92447e-05 | 1.020819735 | -0.3590587879 | 1.01762 | -6.20252e-05 | 1.020959437 | -0.375910303
1.01959 | -6.79338e-05 | 1.023247556 | -0.41172 | 1.01961 | -5.40312e-05 | 1.02251904 | -0.3274618182
1.02159 | -9.12208e-05 | 1.026501328 | -0.5528533333 | 1.0216 | -4.67323e-05 | 1.024116067 | -0.2832260606
1.02359 | -6.82814e-05 | 1.027266271 | -0.4138266667 | 1.02362 | -3.03967e-05 | 1.025256558 | -0.1842224242
1.02561 | -6.27204e-05 | 1.028986866 | -0.3801236364 | 1.02561 | -5.0208e-05 | 1.028313199 | -0.3042909091
1.02756 | -6.96717e-05 | 1.031311124 | -0.4222527273 | 1.02761 | -4.56897e-05 | 1.030069933 | -0.2769072727
1.02957 | -6.37631e-05 | 1.033003005 | -0.3864430303 | 1.02963 | -5.61166e-05 | 1.032651318 | -0.3401006061
1.03161 | -5.54215e-05 | 1.034593894 | -0.3358878788 | 1.03162 | -4.25615e-05 | 1.033911511 | -0.2579484848
1.03358 | -3.76956e-05 | 1.035609531 | -0.2284581818 | 1.03359 | -3.52627e-05 | 1.035488544 | -0.2137133333
1.03558 | -5.47263e-05 | 1.038526464 | -0.3316745455 | 1.03563 | -5.29885e-05 | 1.038482901 | -0.3211424242
1.03759 | -7.45376e-05 | 1.041603104 | -0.4517430303 | 1.03762 | -3.87383e-05 | 1.03970567 | -0.2347775758
1.03957 | -6.68912e-05 | 1.043171422 | -0.4054012121 | 1.03959 | -2.97016e-05 | 1.041189134 | -0.180009697
1.04156 | -8.35743e-05 | 1.04605964 | -0.5065109091 | 1.04158 | -4.53421e-05 | 1.044021219 | -0.2748006061
1.04356 | -6.55009e-05 | 1.047086568 | -0.3969751515 | 1.0436 | -4.84702e-05 | 1.046209636 | -0.2937587879
1.04554 | -6.37631e-05 | 1.048973005 | -0.3864430303 | 1.04556 | -4.56897e-05 | 1.048019933 | -0.2769072727
1.04752 | -4.49945e-05 | 1.049942504 | -0.2726939394 | 1.04753 | -4.32567e-05 | 1.049858941 | -0.2621618182
1.0496 | -5.29885e-05 | 1.052452901 | -0.3211424242 | 1.0496 | -4.91653e-05 | 1.05224706 | -0.2979715152
1.05159 | -3.9781e-05 | 1.053731809 | -0.2410969697 | 1.05162 | -3.49151e-05 | 1.053499829 | -0.2116066667
1.05357 | -5.50739e-05 | 1.056535179 | -0.3337812121 | 1.0536 | -4.81226e-05 | 1.056190921 | -0.2916521212
1.05558 | -3.07443e-05 | 1.057235273 | -0.1863290909 | 1.05558 | -5.36837e-05 | 1.05847033 | -0.3253557576
1.05759 | -3.63054e-05 | 1.059544683 | -0.2200327273 | 1.05753 | -4.04761e-05 | 1.059709233 | -0.245309697
1.05958 | -6.65436e-05 | 1.063162707 | -0.4032945455 | 1.05956 | -2.83113e-05 | 1.06108428 | -0.1715836364
1.06159 | -6.27204e-05 | 1.064966866 | -0.3801236364 | 1.06156 | -5.78544e-05 | 1.064674881 | -0.3506327273
1.06358 | -3.422e-05 | 1.065422405 | -0.2073939394 | 1.06355 | -5.71593e-05 | 1.066627457 | -0.34642
1.06557 | -5.68117e-05 | 1.068628742 | -0.3443133333 | 1.06557 | -4.32567e-05 | 1.067898941 | -0.2621618182
1.06753 | -3.59578e-05 | 1.069465968 | -0.2179260606 | 1.06758 | -4.7775e-05 | 1.070152206 | -0.2895454545
1.06952 | -4.25615e-05 | 1.071811511 | -0.2579484848 | 1.06957 | -3.1787e-05 | 1.071281412 | -0.1926484848
1.07155 | -3.83908e-05 | 1.073616961 | -0.2326715152 | 1.07161 | -3.00492e-05 | 1.073227849 | -0.1821163636
1.0736 | -3.07443e-05 | 1.075255273 | -0.1863290909 | 1.07368 | -5.2641e-05 | 1.076514191 | -0.3190363636
1.07565 | -5.5769e-05 | 1.078652603 | -0.3379939394 | 1.07568 | -3.422e-05 | 1.077522405 | -0.2073939394
1.07765 | -4.49945e-05 | 1.080072504 | -0.2726939394 | 1.07765 | -2.03173e-05 | 1.078743883 | -0.1231351515
1.07962 | -5.8202e-05 | 1.082753596 | -0.3527393939 | 1.07962 | -5.71593e-05 | 1.082697457 | -0.34642
1.08158 | -5.15983e-05 | 1.084358052 | -0.3127169697 | 1.08159 | -4.63848e-05 | 1.084087358 | -0.28112
1.08359 | -4.91653e-05 | 1.08623706 | -0.2979715152 | 1.08359 | -4.49945e-05 | 1.086012504 | -0.2726939394
1.08559 | -5.0208e-05 | 1.088293199 | -0.3042909091 | 1.0856 | -4.04761e-05 | 1.087779233 | -0.245309697
1.08757 | -5.64642e-05 | 1.090610033 | -0.3422072727 | 1.08762 | -2.48357e-05 | 1.088957154 | -0.1505193939
1.0896 | -5.68117e-05 | 1.092658742 | -0.3443133333 | 1.0896 | -8.15252e-06 | 1.090038932 | -0.04940921212
1.09162 | -5.5769e-05 | 1.094622603 | -0.3379939394 | 1.0916 | -3.76956e-05 | 1.093629531 | -0.2284581818
1.09361 | -2.79638e-05 | 1.095115571 | -0.1694775758 | 1.09356 | -2.30979e-05 | 1.094803591 | -0.1399872727
1.09561 | -4.63848e-05 | 1.098107358 | -0.28112 | 1.09555 | -6.8629e-05 | 1.099244985 | -0.4159333333
1.09761 | -4.81226e-05 | 1.100200921 | -0.2916521212 | 1.09754 | -5.2641e-05 | 1.100374191 | -0.3190363636
1.09962 | -3.59578e-05 | 1.101555968 | -0.2179260606 | 1.09959 | -5.47263e-05 | 1.102536464 | -0.3316745455
1.1016 | -3.1787e-05 | 1.103311412 | -0.1926484848 | 1.10161 | -4.63848e-05 | 1.104107358 | -0.28112
1.1036 | -3.73481e-05 | 1.105610822 | -0.2263521212 | 1.1036 | -4.49945e-05 | 1.106022504 | -0.2726939394
1.10558 | -1.68417e-05 | 1.106486757 | -0.1020709091 | 1.10556 | -5.09031e-05 | 1.108300623 | -0.3085036364
1.10758 | -4.08237e-05 | 1.109777948 | -0.2474163636 | 1.10756 | -3.9781e-05 | 1.109701809 | -0.2410969697
1.10957 | -2.24027e-05 | 1.110776161 | -0.1357739394 | 1.10955 | -5.05556e-05 | 1.112271914 | -0.3063975758
1.11158 | -4.25615e-05 | 1.113871511 | -0.2579484848 | 1.11158 | -4.11713e-05 | 1.113796663 | -0.2495230303
1.11359 | -3.49151e-05 | 1.115469829 | -0.2116066667 | 1.11358 | -5.54215e-05 | 1.116563894 | -0.3358878788
1.11555 | -3.70005e-05 | 1.117542107 | -0.2242454545 | 1.1156 | -3.35248e-05 | 1.117404975 | -0.2031806061
1.11755 | -2.90065e-05 | 1.11911171 | -0.1757969697 | 1.11757 | -6.6196e-05 | 1.121133993 | -0.4011878788
1.11951 | -2.20552e-05 | 1.120697452 | -0.1336678788 | 1.11957 | -5.36837e-05 | 1.12246033 | -0.3253557576
1.12148 | -3.45675e-05 | 1.123341114 | -0.2095 | 1.12157 | -4.84702e-05 | 1.124179636 | -0.2937587879
1.12349 | -3.45675e-05 | 1.125351114 | -0.2095 | 1.12354 | -4.46469e-05 | 1.125943789 | -0.2705872727
1.12557 | -5.71593e-05 | 1.128647457 | -0.34642 | 1.12557 | -6.09825e-05 | 1.128853298 | -0.3695909091
1.12754 | -4.08237e-05 | 1.129737948 | -0.2474163636 | 1.12757 | -4.08237e-05 | 1.129767948 | -0.2474163636
1.12955 | -4.60372e-05 | 1.132028643 | -0.2790133333 | 1.12957 | -6.30679e-05 | 1.132965576 | -0.382229697
1.13157 | -4.11713e-05 | 1.133786663 | -0.2495230303 | 1.13157 | -5.50739e-05 | 1.134535179 | -0.3337812121
1.13358 | -4.18664e-05 | 1.135834087 | -0.2537357576 | 1.13358 | -6.41106e-05 | 1.137031715 | -0.3885490909
1.13551 | -3.49151e-05 | 1.137389829 | -0.2116066667 | 1.13557 | -7.24522e-05 | 1.139470826 | -0.4391042424
1.13749 | -1.99698e-05 | 1.138565174 | -0.1210290909 | 1.13753 | -6.75863e-05 | 1.141168846 | -0.4096139394
1.13952 | -8.53617e-07 | 1.139565959 | -0.005173436364 | 1.13955 | -4.70799e-05 | 1.142084782 | -0.2853327273
1.14155 | -1.47563e-05 | 1.142344479 | -0.08943212121 | 1.14154 | -4.98604e-05 | 1.144224484 | -0.3021842424
1.14353 | -2.44881e-05 | 1.144848439 | -0.1484127273 | 1.14349 | -6.55009e-05 | 1.147016568 | -0.3969751515
1.1455 | -2.3793e-05 | 1.146781015 | -0.1442 | 1.14552 | -7.07144e-05 | 1.149327263 | -0.4285721212
1.14753 | -4.98604e-05 | 1.150214484 | -0.3021842424 | 1.14754 | -6.68912e-05 | 1.151141422 | -0.4054012121
1.14954 | -5.12507e-05 | 1.152299338 | -0.310610303 | 1.14953 | -6.02874e-05 | 1.152775874 | -0.3653781818
1.15158 | -3.90859e-05 | 1.153684385 | -0.2368842424 | 1.15152 | -5.47263e-05 | 1.154466464 | -0.3316745455
1.15354 | -5.5769e-05 | 1.156542603 | -0.3379939394 | 1.15347 | -8.35743e-05 | 1.15796964 | -0.5065109091
1.15552 | -4.39518e-05 | 1.157886365 | -0.2663745455 | 1.15547 | -7.17571e-05 | 1.159333402 | -0.4348915152
1.15748 | -3.52627e-05 | 1.159378544 | -0.2137133333 | 1.15753 | -5.29885e-05 | 1.160382901 | -0.3211424242
1.1595 | -3.63054e-05 | 1.161454683 | -0.2200327273 | 1.15948 | -5.88972e-05 | 1.162651025 | -0.3569527273
1.16147 | -3.9781e-05 | 1.163611809 | -0.2410969697 | 1.16148 | -5.71593e-05 | 1.164557457 | -0.34642
1.16348 | -1.64941e-05 | 1.164368042 | -0.09996424242 | 1.16352 | -5.19458e-05 | 1.166316762 | -0.3148230303
1.16548 | 4.01228e-06 | 1.165263979 | 0.02431684848 | 1.1655 | -4.63848e-05 | 1.167997358 | -0.28112
1.1675 | -2.06649e-05 | 1.168612598 | -0.1252418182 | 1.1675 | -4.95129e-05 | 1.170165775 | -0.3000781818
1.16948 | -1.82319e-05 | 1.170461605 | -0.1104963636 | 1.16948 | -5.09031e-05 | 1.172220623 | -0.3085036364
1.17145 | 2.62202e-06 | 1.17130883 | 0.0158910303 | 1.17144 | -5.43788e-05 | 1.174367755 | -0.3295684848
1.17344 | -3.24822e-05 | 1.175188842 | -0.1968618182 | 1.17348 | -7.52328e-05 | 1.177530534 | -0.4559563636
1.17546 | -3.49151e-05 | 1.177339829 | -0.2116066667 | 1.17552 | -7.03668e-05 | 1.179308549 | -0.4264654545
1.1775 | -2.27503e-05 | 1.178724876 | -0.1378806061 | 1.17752 | -5.09031e-05 | 1.180260623 | -0.3085036364
1.17952 | 2.96961e-06 | 1.179360116 | 0.01799763636 | 1.17954 | -5.0208e-05 | 1.182243199 | -0.3042909091
1.18151 | -3.59578e-05 | 1.183445968 | -0.2179260606 | 1.18152 | -3.90859e-05 | 1.183624385 | -0.2368842424
1.1835 | -5.92447e-05 | 1.186689735 | -0.3590587879 | 1.18354 | -5.0208e-05 | 1.186243199 | -0.3042909091
1.18549 | -3.87383e-05 | 1.18757567 | -0.2347775758 | 1.18549 | -5.0208e-05 | 1.188193199 | -0.3042909091
1.18749 | -3.59578e-05 | 1.189425968 | -0.2179260606 | 1.18747 | -4.84702e-05 | 1.190079636 | -0.2937587879
1.18948 | -3.70005e-05 | 1.191472107 | -0.2242454545 | 1.1895 | -6.44582e-05 | 1.192970429 | -0.3906557576
1.19148 | -2.69211e-05 | 1.192929432 | -0.1631581818 | 1.19147 | -8.77451e-05 | 1.196194196 | -0.5317884848
1.19347 | -3.1787e-05 | 1.195181412 | -0.1926484848 | 1.19348 | -8.49646e-05 | 1.198054494 | -0.5149369697
1.19548 | -1.47563e-05 | 1.196274479 | -0.08943212121 | 1.19548 | -5.92447e-05 | 1.198669735 | -0.3590587879
1.19747 | -3.31773e-05 | 1.199256266 | -0.2010745455 | 1.19748 | -8.53122e-05 | 1.202073209 | -0.5170436364
1.19945 | -3.14394e-05 | 1.201142697 | -0.1905418182 | 1.19946 | -7.03668e-05 | 1.203248549 | -0.4264654545
1.20144 | -3.49151e-05 | 1.203319829 | -0.2116066667 | 1.20146 | -6.34155e-05 | 1.204874291 | -0.3843363636
1.20347 | -2.9354e-05 | 1.205050419 | -0.1779030303 | 1.20349 | -5.09031e-05 | 1.206230623 | -0.3085036364
1.2055 | -3.63417e-06 | 1.205695664 | -0.02202527273 | 1.20549 | -7.76657e-05 | 1.209671521 | -0.4707012121
1.20749 | -1.30184e-05 | 1.208190911 | -0.07889939394 | 1.2075 | -5.05556e-05 | 1.210221914 | -0.3063975758
1.20949 | -2.20552e-05 | 1.210677452 | -0.1336678788 | 1.20951 | -6.30679e-05 | 1.212905576 | -0.382229697
1.21145 | -2.59147e-06 | 1.211589525 | -0.01570587879 | 1.21147 | -7.59279e-05 | 1.215557958 | -0.4601690909
1.21346 | -7.45739e-06 | 1.213861506 | -0.04519630303 | 1.21347 | -5.29885e-05 | 1.216322901 | -0.3211424242
1.21544 | -3.66529e-05 | 1.217413392 | -0.2221387879 | 1.21548 | -7.62754e-05 | 1.219586668 | -0.4622751515
1.21746 | -3.24822e-05 | 1.219208842 | -0.1968618182 | 1.21748 | -5.85496e-05 | 1.22063231 | -0.3548460606
1.21946 | -4.11713e-05 | 1.221676663 | -0.2495230303 | 1.21948 | -4.95129e-05 | 1.222145775 | -0.3000781818
1.22146 | -4.2214e-05 | 1.223732802 | -0.2558424242 | 1.22146 | -5.43788e-05 | 1.224387755 | -0.3295684848
1.22343 | -3.70005e-05 | 1.225422107 | -0.2242454545 | 1.22346 | -6.96717e-05 | 1.227211124 | -0.4222527273
1.22538 | -2.59147e-06 | 1.225519525 | -0.01570587879 | 1.22543 | -5.54215e-05 | 1.228413894 | -0.3358878788
1.22742 | -2.17076e-05 | 1.228588737 | -0.1315612121 | 1.22747 | -6.82814e-05 | 1.231146271 | -0.4138266667
1.22943 | -2.9354e-05 | 1.231010419 | -0.1779030303 | 1.22947 | -5.50739e-05 | 1.232435179 | -0.3337812121
1.23143 | -6.8629e-05 | 1.235124985 | -0.4159333333 | 1.23147 | -7.45376e-05 | 1.235483104 | -0.4517430303
1.23335 | -3.9781e-05 | 1.235491809 | -0.2410969697 | 1.23345 | -5.33361e-05 | 1.236321616 | -0.3232490909
1.23539 | -4.46469e-05 | 1.237793789 | -0.2705872727 | 1.23546 | -6.6196e-05 | 1.239023993 | -0.4011878788
1.23741 | -3.90859e-05 | 1.239514385 | -0.2368842424 | 1.23745 | -5.75069e-05 | 1.240546171 | -0.3485266667
1.23942 | -4.7775e-05 | 1.241992206 | -0.2895454545 | 1.2394 | -8.00987e-05 | 1.243712514 | -0.4854466667
1.24141 | -6.79338e-05 | 1.245067556 | -0.41172 | 1.24143 | -6.44582e-05 | 1.244900429 | -0.3906557576
1.2434 | -5.85496e-05 | 1.24655231 | -0.3548460606 | 1.2434 | -6.23728e-05 | 1.246758152 | -0.3780169697
1.24542 | -5.47263e-05 | 1.248366464 | -0.3316745455 | 1.24538 | -4.49945e-05 | 1.247802504 | -0.2726939394
1.24744 | -5.5769e-05 | 1.250442603 | -0.3379939394 | 1.24742 | -7.52328e-05 | 1.251470534 | -0.4559563636
1.24942 | -6.20252e-05 | 1.252759437 | -0.375910303 | 1.2494 | -5.75069e-05 | 1.252496171 | -0.3485266667
1.25142 | -8.18365e-05 | 1.255826077 | -0.4959787879 | 1.2514 | -5.43788e-05 | 1.254327755 | -0.3295684848
1.25347 | -6.37631e-05 | 1.256903005 | -0.3864430303 | 1.25346 | -7.45376e-05 | 1.257473104 | -0.4517430303
1.25543 | -4.46469e-05 | 1.257833789 | -0.2705872727 | 1.25544 | -6.89766e-05 | 1.2591537 | -0.41804
1.25741 | -5.43788e-05 | 1.260337755 | -0.3295684848 | 1.25743 | -5.92447e-05 | 1.260619735 | -0.3590587879
1.25938 | -6.41106e-05 | 1.262831715 | -0.3885490909 | 1.25946 | -7.87084e-05 | 1.26369766 | -0.4770206061
1.26141 | -4.36042e-05 | 1.26375765 | -0.2642678788 | 1.26141 | -7.9056e-05 | 1.265666375 | -0.4791272727
1.26342 | -4.01286e-05 | 1.265580524 | -0.2432036364 | 1.26343 | -4.49945e-05 | 1.265852504 | -0.2726939394
1.2654 | -3.87383e-05 | 1.26748567 | -0.2347775758 | 1.26541 | -5.09031e-05 | 1.268150623 | -0.3085036364
1.26741 | -5.2641e-05 | 1.270244191 | -0.3190363636 | 1.26737 | -4.95129e-05 | 1.270035775 | -0.3000781818
1.2694 | -5.47263e-05 | 1.272346464 | -0.3316745455 | 1.2694 | -6.34155e-05 | 1.272814291 | -0.3843363636
1.27138 | -1.82319e-05 | 1.272361605 | -0.1104963636 | 1.27141 | -6.27204e-05 | 1.274786866 | -0.3801236364
1.27339 | -2.79638e-05 | 1.274895571 | -0.1694775758 | 1.27339 | -7.07144e-05 | 1.277197263 | -0.4285721212
1.27535 | -6.51533e-05 | 1.278857854 | -0.3948684848 | 1.27537 | -7.00192e-05 | 1.279139834 | -0.4243587879
1.27738 | -5.8202e-05 | 1.280513596 | -0.3527393939 | 1.27741 | -5.33361e-05 | 1.280281616 | -0.3232490909
1.27942 | -4.63848e-05 | 1.281917358 | -0.28112 | 1.27946 | -5.5769e-05 | 1.282462603 | -0.3379939394
1.28142 | -3.03967e-05 | 1.283056558 | -0.1842224242 | 1.28143 | -3.90859e-05 | 1.283534385 | -0.2368842424
1.28342 | -5.09031e-05 | 1.286160623 | -0.3085036364 | 1.28344 | -5.36837e-05 | 1.28633033 | -0.3253557576
1.28542 | -4.81226e-05 | 1.288010921 | -0.2916521212 | 1.2854 | -5.71593e-05 | 1.288477457 | -0.34642
1.28739 | -4.91653e-05 | 1.29003706 | -0.2979715152 | 1.28741 | -4.56897e-05 | 1.289869933 | -0.2769072727
1.28939 | -3.422e-05 | 1.291232405 | -0.2073939394 | 1.28938 | -7.31474e-05 | 1.293318256 | -0.4433175758
1.29138 | -3.90859e-05 | 1.293484385 | -0.2368842424 | 1.29141 | -4.88177e-05 | 1.294038345 | -0.2958648485
1.29338 | -4.01286e-05 | 1.295540524 | -0.2432036364 | 1.29342 | -3.87383e-05 | 1.29550567 | -0.2347775758
1.2954 | -5.33361e-05 | 1.298271616 | -0.3232490909 | 1.2954 | -5.68117e-05 | 1.298458742 | -0.3443133333
1.29741 | -4.36042e-05 | 1.29975765 | -0.2642678788 | 1.29739 | -4.32567e-05 | 1.299718941 | -0.2621618182
1.29941 | -2.86589e-05 | 1.300952995 | -0.173690303 | 1.29937 | -5.12507e-05 | 1.302129338 | -0.310610303
1.30141 | -5.68117e-05 | 1.304468742 | -0.3443133333 | 1.30134 | -5.22934e-05 | 1.304155477 | -0.316929697
1.30341 | -4.56897e-05 | 1.305869933 | -0.2769072727 | 1.30335 | -6.6196e-05 | 1.306913993 | -0.4011878788
1.3054 | -3.49151e-05 | 1.307279829 | -0.2116066667 | 1.30532 | -5.15983e-05 | 1.308098052 | -0.3127169697
1.3074 | -3.56102e-05 | 1.309317253 | -0.2158193939 | 1.30733 | -2.17076e-05 | 1.308498737 | -0.1315612121
1.30938 | -3.66529e-05 | 1.311353392 | -0.2221387879 | 1.30935 | -3.56102e-05 | 1.311267253 | -0.2158193939
1.31138 | -4.74275e-05 | 1.313933497 | -0.2874393939 | 1.31136 | -2.03173e-05 | 1.312453883 | -0.1231351515
1.31337 | -3.24822e-05 | 1.315118842 | -0.1968618182 | 1.31335 | -2.24027e-05 | 1.314556161 | -0.1357739394
1.31536 | -5.8202e-05 | 1.318493596 | -0.3527393939 | 1.31537 | -4.25615e-05 | 1.317661511 | -0.2579484848
1.31737 | -3.83908e-05 | 1.319436961 | -0.2326715152 | 1.3174 | -2.72686e-05 | 1.318868141 | -0.1652642424
1.31937 | -5.19458e-05 | 1.322166762 | -0.3148230303 | 1.31939 | -1.68417e-05 | 1.320296757 | -0.1020709091
1.32137 | -2.97016e-05 | 1.322969134 | -0.180009697 | 1.32137 | -3.87383e-05 | 1.32345567 | -0.2347775758
1.32335 | -5.36837e-05 | 1.32624033 | -0.3253557576 | 1.32336 | -3.52627e-05 | 1.325258544 | -0.2137133333
1.32535 | -2.20552e-05 | 1.326537452 | -0.1336678788 | 1.32536 | -1.78844e-05 | 1.326322896 | -0.108390303
1.32733 | -2.79638e-05 | 1.328835571 | -0.1694775758 | 1.32735 | -4.25615e-05 | 1.329641511 | -0.2579484848
1.32934 | -2.55308e-05 | 1.330714578 | -0.1547321212 | 1.32935 | -2.27503e-05 | 1.330574876 | -0.1378806061
1.33139 | -1.3366e-05 | 1.332109625 | -0.08100606061 | 1.33137 | -3.14394e-05 | 1.333062697 | -0.1905418182
1.33337 | -1.16282e-05 | 1.333996062 | -0.07047393939 | 1.33336 | -4.70799e-05 | 1.335894782 | -0.2853327273
1.33535 | -2.86589e-05 | 1.336892995 | -0.173690303 | 1.33537 | -5.29885e-05 | 1.338222901 | -0.3211424242
1.33739 | -2.58784e-05 | 1.338783293 | -0.1568387879 | 1.33739 | -3.83908e-05 | 1.339456961 | -0.2326715152
1.33939 | -9.54279e-06 | 1.339903784 | -0.05783509091 | 1.33935 | -5.99399e-05 | 1.342577164 | -0.3632721212
1.34138 | -2.69211e-05 | 1.342829432 | -0.1631581818 | 1.34137 | -6.37631e-05 | 1.344803005 | -0.3864430303
1.34338 | -7.80496e-06 | 1.343800219 | -0.04730278788 | 1.34342 | -3.80432e-05 | 1.345468246 | -0.2305648485
1.34539 | -1.19757e-05 | 1.346034772 | -0.07258 | 1.34539 | -4.39518e-05 | 1.347756365 | -0.2663745455
1.34737 | -2.06649e-05 | 1.348482598 | -0.1252418182 | 1.34736 | -4.25615e-05 | 1.349651511 | -0.2579484848
1.34939 | -8.50009e-06 | 1.349847645 | -0.05151569697 | 1.34938 | -5.0208e-05 | 1.352083199 | -0.3042909091
1.35139 | -2.41406e-05 | 1.35268973 | -0.1463066667 | 1.35139 | -5.09031e-05 | 1.354130623 | -0.3085036364
1.35337 | -1.61465e-05 | 1.354239328 | -0.09785757576 | 1.35335 | -6.68912e-05 | 1.356951422 | -0.4054012121
1.35538 | -4.88177e-05 | 1.358008345 | -0.2958648485 | 1.35541 | -5.22934e-05 | 1.358225477 | -0.316929697
1.35737 | -3.422e-05 | 1.359212405 | -0.2073939394 | 1.35742 | -6.16777e-05 | 1.360740727 | -0.3738042424
1.35934 | -2.03173e-05 | 1.360433883 | -0.1231351515 | 1.35938 | -4.42994e-05 | 1.36176508 | -0.2684812121
1.36134 | -1.64941e-05 | 1.362228042 | -0.09996424242 | 1.36136 | -6.20252e-05 | 1.364699437 | -0.375910303
1.36337 | -2.34454e-05 | 1.3646323 | -0.1420933333 | 1.36336 | -4.36042e-05 | 1.36570765 | -0.2642678788
1.36538 | -1.20121e-06 | 1.365444673 | -0.007280060606 | 1.36536 | -3.28297e-05 | 1.367127551 | -0.1989678788
1.36737 | -1.78844e-05 | 1.368332896 | -0.108390303 | 1.36736 | -2.17076e-05 | 1.368528737 | -0.1315612121
1.36938 | 8.84188e-07 | 1.369332395 | 0.005358715152 | 1.36937 | -3.56102e-05 | 1.371287253 | -0.2158193939
1.37136 | -1.02379e-05 | 1.371911209 | -0.06204787879 | 1.3713 | -3.03967e-05 | 1.372936558 | -0.1842224242
1.37337 | -2.93904e-06 | 1.373528238 | -0.01781236364 | 1.37334 | -3.21345e-05 | 1.375070121 | -0.1947545455
1.37534 | 2.1043e-05 | 1.374207045 | 0.1275333333 | 1.37532 | -1.5799e-05 | 1.376170618 | -0.09575151515
1.37731 | 4.35987e-06 | 1.377075265 | 0.02642345455 | 1.37732 | -3.422e-05 | 1.379162405 | -0.2073939394
1.37931 | -2.55308e-05 | 1.380684578 | -0.1547321212 | 1.37932 | -4.49945e-05 | 1.381742504 | -0.2726939394
1.38136 | 8.8782e-06 | 1.380881998 | 0.05380727273 | 1.38139 | -1.16282e-05 | 1.382016062 | -0.07047393939
1.38337 | -7.80496e-06 | 1.383790219 | -0.04730278788 | 1.38339 | -1.51038e-05 | 1.384203189 | -0.09153818182
1.38535 | -1.30184e-05 | 1.386050911 | -0.07889939394 | 1.38537 | -4.67684e-06 | 1.385621801 | -0.02834448485
1.38733 | -1.30184e-05 | 1.388030911 | -0.07889939394 | 1.38735 | 3.66474e-06 | 1.38715269 | 0.02221054545
1.38932 | -2.93904e-06 | 1.389478238 | -0.01781236364 | 1.38932 | -2.59147e-06 | 1.389459525 | -0.01570587879
1.39132 | 6.79283e-06 | 1.390954274 | 0.04116866667 | 1.39133 | 8.84188e-07 | 1.391282395 | 0.005358715152
1.39332 | -5.372e-06 | 1.393609228 | -0.03255757576 | 1.39333 | -3.63417e-06 | 1.393525664 | -0.02202527273
1.39534 | -1.51038e-05 | 1.396153189 | -0.09153818182 | 1.39532 | -2.72686e-05 | 1.396788141 | -0.1652642424
1.39734 | -1.23233e-05 | 1.398003486 | -0.07468666667 | 1.3973 | 1.5482e-05 | 1.396466449 | 0.09383030303
1.39934 | 1.27014e-05 | 1.398656157 | 0.07697818182 | 1.39928 | -9.89035e-06 | 1.399812496 | -0.05994151515
1.4013 | -3.28658e-06 | 1.401476949 | -0.01991866667 | 1.40125 | 6.0977e-06 | 1.4009217 | 0.03695575758
1.40329 | -2.17076e-05 | 1.404458737 | -0.1315612121 | 1.4033 | -1.78844e-05 | 1.404262896 | -0.108390303
1.40528 | -2.79638e-05 | 1.406785571 | -0.1694775758 | 1.4053 | -6.06713e-06 | 1.405626654 | -0.03677048485
1.40732 | -1.40611e-05 | 1.40807705 | -0.08521878788 | 1.40732 | -6.06713e-06 | 1.407646654 | -0.03677048485
1.40934 | -5.71954e-06 | 1.40964794 | -0.03466387879 | 1.40931 | -2.34454e-05 | 1.4105723 | -0.1420933333
1.41135 | 3.66474e-06 | 1.41115269 | 0.02221054545 | 1.41128 | -1.58509e-07 | 1.411288534 | -0.0009606606061
1.41334 | 1.23178e-06 | 1.413273681 | 0.007465333333 | 1.41333 | 1.75673e-05 | 1.412384177 | 0.1064684848
1.4153 | -8.84763e-06 | 1.415776356 | -0.053622 | 1.41531 | 2.96961e-06 | 1.415150116 | 0.01799763636
1.41726 | 6.0977e-06 | 1.4169317 | 0.03695575758 | 1.41731 | 7.48796e-06 | 1.416906848 | 0.04538157576
1.41927 | 2.13906e-05 | 1.41811833 | 0.12964 | 1.41929 | 5.05498e-06 | 1.41901784 | 0.03063624242
1.42129 | 7.48796e-06 | 1.420886848 | 0.04538157576 | 1.42124 | -8.53617e-07 | 1.421285959 | -0.005173436364
1.4233 | 2.1043e-05 | 1.422167045 | 0.1275333333 | 1.42329 | 3.11224e-05 | 1.42161437 | 0.1886206061
1.42531 | 3.66835e-05 | 1.42333496 | 0.2223242424 | 1.4253 | 5.40257e-06 | 1.425009126 | 0.03274284848
1.42733 | 2.17382e-05 | 1.426159615 | 0.1317466667 | 1.42733 | -2.17076e-05 | 1.428498737 | -0.1315612121
1.42931 | 5.26715e-05 | 1.426474166 | 0.3192212121 | 1.42929 | -1.75368e-05 | 1.430234181 | -0.1062836364
1.43124 | 1.86101e-05 | 1.430238032 | 0.1127884848 | 1.43129 | -6.06713e-06 | 1.431616654 | -0.03677048485
1.43328 | 4.64153e-05 | 1.430781 | 0.2813048485 | 1.43331 | 1.40917e-05 | 1.432551303 | 0.08540424242
1.43527 | 1.93052e-05 | 1.434230608 | 0.1170012121 | 1.43533 | 8.8782e-06 | 1.434851998 | 0.05380727273
1.4373 | 2.13906e-05 | 1.43614833 | 0.12964 | 1.43732 | 8.84188e-07 | 1.437272395 | 0.005358715152
1.43932 | 4.08543e-05 | 1.437120404 | 0.2476018182 | 1.4393 | -5.06075e-07 | 1.439327247 | -0.003067121212
1.44126 | 4.57202e-05 | 1.438798424 | 0.2770921212 | 1.44125 | 6.0977e-06 | 1.4409217 | 0.03695575758
1.44328 | 5.33666e-05 | 1.440406742 | 0.3234339394 | 1.44326 | 1.09636e-05 | 1.44266972 | 0.06644606061
1.44529 | 5.16288e-05 | 1.442510305 | 0.3129018182 | 1.44535 | -2.93904e-06 | 1.445508238 | -0.01781236364
1.44728 | 5.54521e-05 | 1.444294459 | 0.3360733333 | 1.44729 | 9.92092e-06 | 1.446755858 | 0.06012678788
1.44927 | 3.00797e-05 | 1.447650509 | 0.1823012121 | 1.44928 | 2.24333e-05 | 1.448072191 | 0.1359593939
1.45128 | 2.59089e-05 | 1.449885065 | 0.1570236364 | 1.45128 | 3.52932e-05 | 1.449379814 | 0.2138981818
1.45328 | 4.57202e-05 | 1.450818424 | 0.2770921212 | 1.45331 | -1.20121e-06 | 1.453374673 | -0.007280060606
1.45523 | 4.85007e-05 | 1.452618722 | 0.2939436364 | 1.45531 | 2.72992e-05 | 1.453840211 | 0.165449697
1.45721 | 4.46775e-05 | 1.454804563 | 0.2707727273 | 1.45729 | 3.84213e-05 | 1.455221397 | 0.2328563636
1.45927 | 4.1897e-05 | 1.457014266 | 0.2539212121 | 1.45935 | 1.02685e-05 | 1.458797144 | 0.06223333333
1.46121 | 4.43299e-05 | 1.458823278 | 0.2686660606 | 1.46127 | 4.05067e-05 | 1.459089119 | 0.2454951515
1.46323 | 5.05861e-05 | 1.460506444 | 0.3065824242 | 1.46323 | 1.82625e-05 | 1.462246747 | 0.1106818182
1.46527 | 3.49457e-05 | 1.463388524 | 0.2117921212 | 1.46525 | 4.08543e-05 | 1.463050404 | 0.2476018182
1.46724 | 5.92753e-05 | 1.464048618 | 0.3592442424 | 1.46727 | 1.96527e-05 | 1.466211899 | 0.1191072727
1.46924 | 6.30985e-05 | 1.465842777 | 0.3824151515 | 1.46925 | 2.83419e-05 | 1.467724072 | 0.1717690909
1.47125 | 4.39824e-05 | 1.468881988 | 0.26656 | 1.47125 | 3.39029e-05 | 1.469424668 | 0.2054721212
1.47329 | 5.02385e-05 | 1.470585159 | 0.3044757576 | 1.47328 | 2.3476e-05 | 1.472016052 | 0.1422787879
1.47529 | 6.30985e-05 | 1.471892777 | 0.3824151515 | 1.47527 | 3.59884e-05 | 1.473332385 | 0.2181115152
1.47722 | 6.8312e-05 | 1.473542082 | 0.4140121212 | 1.4773 | 4.46775e-05 | 1.474894563 | 0.2707727273
1.4792 | 6.13607e-05 | 1.47589634 | 0.3718830303 | 1.47929 | 4.60678e-05 | 1.47680971 | 0.2791987879
1.48122 | 6.34461e-05 | 1.477804062 | 0.3845218182 | 1.48127 | 7.80438e-05 | 1.477068122 | 0.4729927273
1.48326 | 7.00498e-05 | 1.479488519 | 0.4245442424 | 1.4833 | 5.16288e-05 | 1.480520305 | 0.3129018182
1.48528 | 6.69217e-05 | 1.481676936 | 0.4055860606 | 1.48526 | 4.95434e-05 | 1.482592583 | 0.3002630303
1.48729 | 8.81232e-05 | 1.482545447 | 0.53408 | 1.48723 | 7.3873e-05 | 1.483252678 | 0.4477151515
1.48929 | 7.70011e-05 | 1.485144261 | 0.4666733333 | 1.48929 | 5.19764e-05 | 1.486491591 | 0.3150084848
1.49125 | 6.48363e-05 | 1.487759214 | 0.3929472727 | 1.49123 | 6.55315e-05 | 1.487701784 | 0.3971606061
1.49326 | 6.8312e-05 | 1.489582082 | 0.4140121212 | 1.49325 | 5.96228e-05 | 1.490039908 | 0.361350303
1.49526 | 9.2294e-05 | 1.490290891 | 0.5593575758 | 1.49523 | 7.21352e-05 | 1.491346241 | 0.4371830303
1.49727 | 9.15989e-05 | 1.492338315 | 0.5551448485 | 1.49725 | 6.93547e-05 | 1.493515943 | 0.4203315152
1.49926 | 0.000102373 | 1.493748238 | 0.6204424242 | 1.49927 | 9.54221e-05 | 1.494132474 | 0.5783157576
1.50127 | 0.0001128 | 1.495196848 | 0.6836363636 | 1.50127 | 0.000102026 | 1.49577692 | 0.6183393939
1.50323 | 0.000103764 | 1.497643346 | 0.6288727273 | 1.50322 | 7.73487e-05 | 1.499055546 | 0.46878
1.50522 | 0.00012149 | 1.498678978 | 0.7363030303 | 1.50521 | 6.62266e-05 | 1.50164436 | 0.4013733333
1.50719 | 0.000118361 | 1.500817444 | 0.7173393939 | 1.50722 | 7.03974e-05 | 1.503429804 | 0.4266509091
1.50925 | 0.000127746 | 1.502372155 | 0.7742181818 | 1.50922 | 8.18671e-05 | 1.504812275 | 0.4961642424
1.51127 | 0.000107934 | 1.505458833 | 0.6541454545 | 1.51121 | 8.22146e-05 | 1.506783566 | 0.498270303
1.51323 | 0.000119752 | 1.506782552 | 0.725769697 | 1.51324 | 8.32573e-05 | 1.508757427 | 0.504589697
1.51522 | 0.000126356 | 1.508416993 | 0.7657939394 | 1.51521 | 0.000105849 | 1.50951109 | 0.6415090909
1.51721 | 0.000141648 | 1.509583672 | 0.8584727273 | 1.51723 | 0.000135392 | 1.509940495 | 0.8205575758
1.51921 | 0.000130179 | 1.512201163 | 0.7889636364 | 1.51925 | 0.000120447 | 1.512765134 | 0.7299818182
1.52114 | 0.000144429 | 1.513363943 | 0.8753272727 | 1.52123 | 0.00012566 | 1.514464466 | 0.7615757576
1.52315 | 0.00012427 | 1.516459303 | 0.7531515152 | 1.52322 | 0.00011141 | 1.517221686 | 0.6752121212
1.52519 | 0.000132612 | 1.51805017 | 0.8037090909 | 1.52523 | 0.000131569 | 1.518146325 | 0.7973878788
1.52721 | 0.000181271 | 1.517450369 | 1.098612121 | 1.52723 | 0.000145124 | 1.519416524 | 0.8795393939
1.52915 | 0.000176753 | 1.519633618 | 1.071230303 | 1.5292 | 0.000143734 | 1.521461361 | 0.8711151515
1.53117 | 0.000179186 | 1.521522626 | 1.085975758 | 1.53121 | 0.000176057 | 1.521731091 | 1.067012121
1.53317 | 0.000176405 | 1.523672355 | 1.069121212 | 1.53317 | 0.000167368 | 1.524158907 | 1.014351515
1.53524 | 0.000187875 | 1.52512481 | 1.138636364 | 1.53522 | 0.000176057 | 1.525741091 | 1.067012121
1.53723 | 0.000183704 | 1.527339377 | 1.113357576 | 1.53722 | 0.000167021 | 1.528227589 | 1.012248485
1.5392 | 0.000181271 | 1.529440369 | 1.098612121 | 1.53918 | 0.0001771 | 1.529644936 | 1.073333333
1.54121 | 0.000207686 | 1.530028186 | 1.25870303 | 1.54119 | 0.000203863 | 1.530214016 | 1.235533333
1.54324 | 0.00018996 | 1.533012554 | 1.151272727 | 1.54319 | 0.000180576 | 1.533467788 | 1.0944
1.54516 | 0.000203168 | 1.534221435 | 1.231321212 | 1.54519 | 0.000185442 | 1.535205803 | 1.123890909
1.54714 | 0.000220546 | 1.535265803 | 1.336642424 | 1.5472 | 0.000182314 | 1.537384214 | 1.104933333
1.54923 | 0.00021707 | 1.537542951 | 1.315575758 | 1.5492 | 0.000206296 | 1.538093023 | 1.250278788
1.55119 | 0.000234796 | 1.538548583 | 1.423006061 | 1.55116 | 0.000224022 | 1.539098656 | 1.357709091
1.55319 | 0.000243138 | 1.54009945 | 1.473563636 | 1.55318 | 0.000230278 | 1.540781832 | 1.395624242
1.55518 | 0.000234796 | 1.542538583 | 1.423006061 | 1.5552 | 0.000210814 | 1.543849774 | 1.277660606
1.55718 | 0.00024001 | 1.544257862 | 1.454606061 | 1.55719 | 0.000242095 | 1.544155605 | 1.467242424
1.5592 | 0.000236534 | 1.546465009 | 1.433539394 | 1.5592 | 0.000222979 | 1.547194811 | 1.351387879
1.56125 | 0.000239314 | 1.548365334 | 1.450387879 | 1.56123 | 0.000250784 | 1.547727789 | 1.51990303
1.56323 | 0.000257735 | 1.549353548 | 1.562030303 | 1.56324 | 0.000261906 | 1.549138981 | 1.587309091
1.56517 | 0.000251479 | 1.551630371 | 1.524115152 | 1.56518 | 0.000248351 | 1.551808782 | 1.505157576
1.56714 | 0.000277894 | 1.552178187 | 1.684206061 | 1.56721 | 0.000248699 | 1.553820046 | 1.507266667
1.56913 | 0.000305352 | 1.552689848 | 1.850618182 | 1.56917 | 0.000259473 | 1.555199974 | 1.572563636
1.57114 | 0.00028137 | 1.555991039 | 1.705272727 | 1.57109 | 0.00030848 | 1.554481437 | 1.869575758
1.57316 | 0.000280327 | 1.558067194 | 1.698951515 | 1.57311 | 0.000260864 | 1.559065082 | 1.580993939
1.57511 | 0.000284498 | 1.559792628 | 1.724230303 | 1.57516 | 0.000261906 | 1.561058981 | 1.587309091
1.57712 | 0.000279632 | 1.562064613 | 1.694739394 | 1.57716 | 0.000288321 | 1.561636797 | 1.7474
1.57915 | 0.000306395 | 1.562653693 | 1.856939394 | 1.57912 | 0.000285541 | 1.563746473 | 1.730551515
1.58114 | 0.000298401 | 1.56507409 | 1.808490909 | 1.5811 | 0.000315431 | 1.564117195 | 1.91170303
1.58318 | 0.000330029 | 1.565411239 | 2.000175758 | 1.58312 | 0.000311608 | 1.566343025 | 1.888533333
1.58518 | 0.000329682 | 1.567429921 | 1.998072727 | 1.5851 | 0.000325511 | 1.567574488 | 1.972793939
1.58716 | 0.000340804 | 1.568811113 | 2.065478788 | 1.58715 | 0.000298748 | 1.571065408 | 1.810593939
1.58912 | 0.000338718 | 1.570883423 | 2.052836364 | 1.58915 | 0.000320645 | 1.571886473 | 1.94330303
1.59115 | 0.000370347 | 1.571210518 | 2.244527273 | 1.59114 | 0.000328986 | 1.573427394 | 1.993854545
1.59312 | 0.000369304 | 1.573236673 | 2.238206061 | 1.59313 | 0.00033281 | 1.57521151 | 2.017030303
1.5951 | 0.000380774 | 1.574599128 | 2.307721212 | 1.59516 | 0.000352273 | 1.576193622 | 2.134987879
1.59707 | 0.000359572 | 1.577710644 | 2.179224242 | 1.59717 | 0.000364438 | 1.577548658 | 2.208715152
1.59907 | 0.000397109 | 1.577689651 | 2.406721212 | 1.59916 | 0.000369304 | 1.579276673 | 2.238206061
1.60109 | 0.000412402 | 1.578886276 | 2.499406061 | 1.60116 | 0.000369304 | 1.581276673 | 2.238206061
1.60313 | 0.000408579 | 1.581132107 | 2.476236364 | 1.60315 | 0.000385292 | 1.582405879 | 2.33510303
1.60512 | 0.000417268 | 1.582654291 | 2.52889697 | 1.60514 | 0.000389463 | 1.584171312 | 2.360381818
1.60717 | 0.000424219 | 1.584330049 | 2.571024242 | 1.60717 | 0.000383902 | 1.586500716 | 2.326678788
1.60917 | 0.000407536 | 1.587228262 | 2.469915152 | 1.60915 | 0.000397109 | 1.587769651 | 2.406721212
1.6112 | 0.000441598 | 1.587424364 | 2.676351515 | 1.61114 | 0.000395372 | 1.589853172 | 2.396193939
1.6132 | 0.000447854 | 1.589087541 | 2.714266667 | 1.61315 | 0.000412402 | 1.590946276 | 2.499406061
1.61519 | 0.000462799 | 1.590272902 | 2.804842424 | 1.61516 | 0.000438817 | 1.591534093 | 2.65949697
1.61718 | 0.000469056 | 1.591926025 | 2.842763636 | 1.61715 | 0.000468013 | 1.59195218 | 2.836442424
1.61918 | 0.000458629 | 1.594487415 | 2.779569697 | 1.61918 | 0.00048122 | 1.593271115 | 2.916484848
1.62114 | 0.000485391 | 1.595006549 | 2.941763636 | 1.62118 | 0.00047983 | 1.595345953 | 2.908060606
1.62311 | 0.000499294 | 1.596228011 | 3.026024242 | 1.62317 | 0.00046836 | 1.597953498 | 2.838545455
1.62513 | 0.000493385 | 1.598566152 | 2.990212121 | 1.6252 | 0.000494775 | 1.598561314 | 2.998636364
1.62717 | 0.00048122 | 1.601261115 | 2.916484848 | 1.62719 | 0.000493733 | 1.600607415 | 2.992321212
1.62916 | 0.000480873 | 1.603269798 | 2.914381818 | 1.62919 | 0.000521538 | 1.601110394 | 3.160836364
1.63113 | 0.000511111 | 1.603611784 | 3.097642424 | 1.63117 | 0.000522581 | 1.603034239 | 3.167157576
1.63312 | 0.000519105 | 1.605171387 | 3.146090909 | 1.63315 | 0.000566722 | 1.602637688 | 3.434678788
1.63512 | 0.000533355 | 1.606404167 | 3.232454545 | 1.6351 | 0.000575063 | 1.604138608 | 3.485230303
1.63716 | 0.000529532 | 1.608649997 | 3.209284848 | 1.63708 | 0.000585143 | 1.605575901 | 3.546321212
1.63917 | 0.000563941 | 1.608807417 | 3.417824242 | 1.63913 | 0.00059557 | 1.607064511 | 3.609515152
1.64115 | 0.000563941 | 1.610787417 | 3.417824242 | 1.64113 | 0.000612948 | 1.60812888 | 3.714836364
1.64311 | 0.000580972 | 1.611830468 | 3.521042424 | 1.64309 | 0.000611905 | 1.610145035 | 3.708515152
1.64508 | 0.000605997 | 1.612453122 | 3.672709091 | 1.64509 | 0.00062546 | 1.611415234 | 3.790666667
1.6471 | 0.000591051 | 1.615277814 | 3.582127273 | 1.6471 | 0.000634844 | 1.612919999 | 3.847539394
1.64911 | 0.000612253 | 1.616146298 | 3.710624242 | 1.64913 | 0.000641101 | 1.614613122 | 3.885460606
1.65112 | 0.000610862 | 1.61823119 | 3.702193939 | 1.65111 | 0.000663692 | 1.615376823 | 4.022375758
1.65312 | 0.000628241 | 1.619295505 | 3.807521212 | 1.65311 | 0.000679333 | 1.616534711 | 4.117169697
1.65511 | 0.000625113 | 1.621453916 | 3.788563636 | 1.65508 | 0.000697754 | 1.617512925 | 4.228812121
1.65714 | 0.000658826 | 1.621668808 | 3.992884848 | 1.65711 | 0.000705748 | 1.619112528 | 4.277260606
1.65911 | 0.000657784 | 1.623694909 | 3.986569697 | 1.65906 | 0.000700534 | 1.621343249 | 4.245660606
1.66111 | 0.000660912 | 1.625526498 | 4.005527273 | 1.66107 | 0.000694626 | 1.623671336 | 4.209854545
1.66314 | 0.000677595 | 1.626658285 | 4.106636364 | 1.66314 | 0.000734596 | 1.623589351 | 4.45209697
1.66512 | 0.000706443 | 1.627085109 | 4.281472727 | 1.66514 | 0.000739114 | 1.625346102 | 4.479478788
1.66713 | 0.000720693 | 1.628327889 | 4.367836364 | 1.66712 | 0.000751627 | 1.626652402 | 4.555315152
1.66911 | 0.000745718 | 1.628960543 | 4.51950303 | 1.66911 | 0.000769352 | 1.627688088 | 4.662739394
1.6711 | 0.000746413 | 1.630913124 | 4.523715152 | 1.6711 | 0.000794377 | 1.628330742 | 4.814406061
1.6731 | 0.000775609 | 1.631341211 | 4.700660606 | 1.67309 | 0.000803066 | 1.629852927 | 4.867066667
1.67511 | 0.000764487 | 1.63395002 | 4.633254545 | 1.67508 | 0.000810365 | 1.631449948 | 4.91130303
1.67706 | 0.000796463 | 1.634178432 | 4.827048485 | 1.67707 | 0.000818707 | 1.632990815 | 4.961860606
1.67908 | 0.00080967 | 1.635487367 | 4.907090909 | 1.67908 | 0.000829481 | 1.634420743 | 5.027157576
1.68111 | 0.00080967 | 1.637517367 | 4.907090909 | 1.6811 | 0.000843037 | 1.635710888 | 5.109315152
1.6831 | 0.00083678 | 1.638047765 | 5.071393939 | 1.68309 | 0.000883702 | 1.635511484 | 5.355769697
1.68509 | 0.000837475 | 1.640000346 | 5.075606061 | 1.68509 | 0.000877793 | 1.637829625 | 5.319957576
1.68708 | 0.000844079 | 1.641634787 | 5.115630303 | 1.68708 | 0.000907336 | 1.63822903 | 5.499006061
1.68912 | 0.00084964 | 1.643375382 | 5.149333333 | 1.68908 | 0.000898647 | 1.640696846 | 5.446345455
1.69112 | 0.000861457 | 1.644739155 | 5.220951515 | 1.69111 | 0.000910117 | 1.642109301 | 5.515860606
1.69307 | 0.000879531 | 1.645716051 | 5.330490909 | 1.69311 | 0.000927843 | 1.643154933 | 5.623290909
1.69507 | 0.000895171 | 1.646873993 | 5.425278788 | 1.69507 | 0.000935141 | 1.644722009 | 5.667521212
1.69708 | 0.000892738 | 1.649014986 | 5.410533333 | 1.69707 | 0.000966422 | 1.64503784 | 5.85710303
1.69907 | 0.00090386 | 1.650406178 | 5.477939394 | 1.69909 | 0.00095391 | 1.647731486 | 5.781272727
1.70109 | 0.000917068 | 1.651715059 | 5.557987879 | 1.70109 | 0.000969203 | 1.64890811 | 5.873957576
1.70306 | 0.000936184 | 1.652655853 | 5.673842424 | 1.70309 | 0.000991795 | 1.649691757 | 6.010878788
1.70504 | 0.000930971 | 1.654916521 | 5.642248485 | 1.70508 | 0.000996313 | 1.651438508 | 6.038260606
1.70706 | 0.000940703 | 1.65641255 | 5.701230303 | 1.70706 | 0.00103906 | 1.65111701 | 6.297333333
1.70902 | 0.000967465 | 1.656931684 | 5.863424242 | 1.70903 | 0.00103211 | 1.653461198 | 6.255212121
1.711 | 0.000977545 | 1.658368977 | 5.924515152 | 1.71105 | 0.00105575 | 1.65420842 | 6.398484848
1.71299 | 0.000977545 | 1.660358977 | 5.924515152 | 1.71307 | 0.00106444 | 1.65576055 | 6.451151515
1.71503 | 0.00100604 | 1.660864806 | 6.097212121 | 1.71507 | 0.00109363 | 1.656188961 | 6.628060606
1.71706 | 0.00100222 | 1.663100475 | 6.074060606 | 1.71707 | 0.00109467 | 1.658132967 | 6.634363636
1.71905 | 0.00102134 | 1.664061054 | 6.189939394 | 1.71903 | 0.00114021 | 1.657641094 | 6.910363636
1.72102 | 0.00104706 | 1.66464629 | 6.345818182 | 1.72102 | 0.00114438 | 1.659406581 | 6.935636364
1.72303 | 0.00106131 | 1.66588907 | 6.432181818 | 1.72302 | 0.00114577 | 1.661331743 | 6.944060606
1.72503 | 0.00106756 | 1.66755257 | 6.470060606 | 1.72505 | 0.00117079 | 1.662014666 | 7.09569697
1.72705 | 0.00106548 | 1.669684557 | 6.457454545 | 1.72708 | 0.00118991 | 1.663015246 | 7.211575758
1.72905 | 0.00108738 | 1.670505461 | 6.590181818 | 1.72906 | 0.00119199 | 1.664883258 | 7.224181818
1.73104 | 0.00110058 | 1.671784773 | 6.670181818 | 1.73104 | 0.00123509 | 1.664542754 | 7.485393939
1.73302 | 0.001119 | 1.67277304 | 6.781818182 | 1.73304 | 0.00123822 | 1.666374235 | 7.504363636
1.73501 | 0.00114368 | 1.673434269 | 6.931393939 | 1.73503 | 0.00126672 | 1.666829795 | 7.677090909
1.73704 | 0.00115585 | 1.674809036 | 7.005151515 | 1.73708 | 0.0012834 | 1.667981744 | 7.778181818
1.73908 | 0.00118747 | 1.675146615 | 7.196787879 | 1.73909 | 0.00132998 | 1.667483877 | 8.060484848
1.74106 | 0.00120659 | 1.676097194 | 7.312666667 | 1.74109 | 0.00131156 | 1.67047561 | 7.948848485
1.74307 | 0.00119999 | 1.678462538 | 7.272666667 | 1.74308 | 0.0013265 | 1.67166124 | 8.039393939
1.74505 | 0.00122154 | 1.679282286 | 7.403272727 | 1.74503 | 0.00134701 | 1.672506982 | 8.16369697
1.74702 | 0.00123544 | 1.68050391 | 7.487515152 | 1.74705 | 0.00138802 | 1.672319003 | 8.412242424
1.74907 | 0.00127193 | 1.680589289 | 7.708666667 | 1.74905 | 0.0013762 | 1.674955392 | 8.340606061
1.75101 | 0.00127228 | 1.682510445 | 7.710787879 | 1.75101 | 0.00142973 | 1.674033337 | 8.665030303
1.75294 | 0.00125803 | 1.685207665 | 7.624424242 | 1.753 | 0.00143042 | 1.675986187 | 8.669212121
1.75495 | 0.00126151 | 1.687030302 | 7.645515152 | 1.75501 | 0.00143286 | 1.677864818 | 8.684
1.75695 | 0.00131399 | 1.686204778 | 7.963575758 | 1.75701 | 0.00147283 | 1.677712833 | 8.926242424
1.75895 | 0.00131607 | 1.688092791 | 7.976181818 | 1.75901 | 0.00147456 | 1.67961969 | 8.936727273
1.76097 | 0.00133415 | 1.689139364 | 8.085757576 | 1.76098 | 0.00147526 | 1.681552002 | 8.940969697
1.76298 | 0.00134944 | 1.69032615 | 8.178424242 | 1.76299 | 0.00152496 | 1.680886154 | 9.242181818
1.76503 | 0.00135674 | 1.691983118 | 8.222666667 | 1.76503 | 0.00154234 | 1.681990414 | 9.347515152
1.76704 | 0.00139845 | 1.691747452 | 8.475454545 | 1.76705 | 0.00156041 | 1.683037526 | 9.457030303
1.76904 | 0.0014193 | 1.692624888 | 8.601818182 | 1.76902 | 0.0015625 | 1.684895 | 9.46969697
1.77104 | 0.00141374 | 1.694924238 | 8.568121212 | 1.77101 | 0.00159482 | 1.685144891 | 9.665575758
1.77301 | 0.0014478 | 1.695060448 | 8.774545455 | 1.77302 | 0.00161846 | 1.685882114 | 9.808848485
1.775 | 0.00145336 | 1.696751098 | 8.808242424 | 1.77502 | 0.00164209 | 1.686609874 | 9.952060606
1.77694 | 0.00145823 | 1.698428897 | 8.837757576 | 1.777 | 0.00165252 | 1.688028323 | 10.01527273
1.77895 | 0.00148082 | 1.699222651 | 8.974666667 | 1.77899 | 0.00166573 | 1.689307097 | 10.09533333
1.78097 | 0.00149716 | 1.700362906 | 9.07369697 | 1.78097 | 0.00167719 | 1.69067009 | 10.16478788
1.78299 | 0.0015187 | 1.701223192 | 9.204242424 | 1.78298 | 0.00169562 | 1.691687819 | 10.27648485
1.78494 | 0.00154894 | 1.70154507 | 9.387515152 | 1.78495 | 0.00172481 | 1.69208623 | 10.45339394
1.78695 | 0.00155485 | 1.703236876 | 9.423333333 | 1.78693 | 0.00175053 | 1.692681465 | 10.60927273
1.78898 | 0.00157779 | 1.704031786 | 9.562363636 | 1.78894 | 0.00175922 | 1.694223595 | 10.66193939
1.79101 | 0.00157223 | 1.706361137 | 9.528666667 | 1.79101 | 0.00177347 | 1.695526375 | 10.74830303
1.79298 | 0.00161533 | 1.706010633 | 9.789878788 | 1.793 | 0.00178251 | 1.697029662 | 10.80309091
1.79496 | 0.00163722 | 1.706812075 | 9.922545455 | 1.79495 | 0.00182178 | 1.696865365 | 11.04109091
1.79695 | 0.00165287 | 1.707959479 | 10.01739394 | 1.79698 | 0.00180614 | 1.699737422 | 10.94630303
1.79895 | 0.00168102 | 1.708443883 | 10.188 | 1.79896 | 0.0018329 | 1.700276664 | 11.10848485
1.80095 | 0.00168519 | 1.71021937 | 10.21327273 | 1.80096 | 0.0018694 | 1.700311504 | 11.32969697
1.80295 | 0.00170674 | 1.711059118 | 10.34387879 | 1.80298 | 0.00190833 | 1.700235513 | 11.56563636
1.80494 | 0.00170952 | 1.712899443 | 10.36072727 | 1.80495 | 0.00190798 | 1.702224357 | 11.56351515
1.80696 | 0.00174358 | 1.713085653 | 10.56715152 | 1.80694 | 0.00192953 | 1.703054105 | 11.69412121
1.80892 | 0.0017766 | 1.713267856 | 10.76727273 | 1.80891 | 0.0019622 | 1.703265152 | 11.89212121
1.81095 | 0.00177347 | 1.715466375 | 10.74830303 | 1.81097 | 0.00197992 | 1.704371107 | 11.99951515
1.81294 | 0.00177486 | 1.717381538 | 10.75672727 | 1.81295 | 0.00198479 | 1.706088906 | 12.0290303
1.81491 | 0.00178598 | 1.718752837 | 10.82412121 | 1.81494 | 0.00198861 | 1.707873238 | 12.05218182
1.81699 | 0.00180927 | 1.719578903 | 10.96527273 | 1.81699 | 0.00204144 | 1.70707887 | 12.37236364
1.81897 | 0.00183256 | 1.72030497 | 11.10642424 | 1.81892 | 0.00202198 | 1.710056597 | 12.25442424
1.82095 | 0.00186766 | 1.720395186 | 11.31915152 | 1.8209 | 0.00204144 | 1.71098887 | 12.37236364
1.82296 | 0.0018913 | 1.721132408 | 11.46242424 | 1.8229 | 0.00207064 | 1.711416742 | 12.54933333
1.82497 | 0.00191458 | 1.721889013 | 11.60351515 | 1.82492 | 0.00210748 | 1.711453277 | 12.77260606
1.8269 | 0.00192814 | 1.723088942 | 11.68569697 | 1.82695 | 0.00212973 | 1.712285337 | 12.90745455
1.82895 | 0.0019403 | 1.724484248 | 11.75939394 | 1.82896 | 0.00214259 | 1.713602954 | 12.98539394
1.83095 | 0.00196602 | 1.725099483 | 11.91527273 | 1.83094 | 0.00215336 | 1.715003098 | 13.05066667
1.83291 | 0.00197506 | 1.72657277 | 11.97006061 | 1.83289 | 0.00218429 | 1.715287826 | 13.23812121
1.83495 | 0.00201364 | 1.726535622 | 12.20387879 | 1.8349 | 0.0021902 | 1.716979632 | 13.27393939
1.83694 | 0.00203519 | 1.72736537 | 12.33448485 | 1.83697 | 0.00220515 | 1.718244724 | 13.36454545
1.83894 | 0.00204527 | 1.728822663 | 12.39557576 | 1.83897 | 0.00224373 | 1.718167577 | 13.59836364
1.8409 | 0.00206508 | 1.729716093 | 12.51563636 | 1.84095 | 0.00224303 | 1.720185265 | 13.59412121
1.84296 | 0.00207307 | 1.731345911 | 12.56406061 | 1.84296 | 0.00227744 | 1.72034263 | 13.80266667
1.84492 | 0.00207133 | 1.733399593 | 12.55351515 | 1.84491 | 0.00228717 | 1.721768767 | 13.86163636
1.84693 | 0.00210157 | 1.733781471 | 12.73678788 | 1.84687 | 0.00231567 | 1.722194327 | 14.03436364
1.84894 | 0.00212243 | 1.734668369 | 12.86321212 | 1.84889 | 0.00233687 | 1.723072919 | 14.16284848
1.85093 | 0.00213251 | 1.736115662 | 12.92430303 | 1.85088 | 0.00236607 | 1.723490791 | 14.33981818
1.85293 | 0.00213251 | 1.738115662 | 12.92430303 | 1.85287 | 0.00236155 | 1.725724148 | 14.31242424
1.85491 | 0.00214676 | 1.739328442 | 13.01066667 | 1.8549 | 0.00238553 | 1.726463065 | 14.45775758
1.85691 | 0.00217213 | 1.739962521 | 13.16442424 | 1.85693 | 0.00240117 | 1.727651007 | 14.55254545
1.85889 | 0.00217665 | 1.741699164 | 13.19181818 | 1.85889 | 0.00241508 | 1.728862093 | 14.63684848
1.86088 | 0.00218568 | 1.743202989 | 13.24654545 | 1.86086 | 0.00244393 | 1.729278809 | 14.81169697
1.8629 | 0.00221245 | 1.743781692 | 13.40878788 | 1.86292 | 0.00246304 | 1.730309926 | 14.92751515
1.86484 | 0.00221418 | 1.745628549 | 13.41927273 | 1.86491 | 0.00252178 | 1.729137365 | 15.28351515
1.86685 | 0.00224929 | 1.745748226 | 13.63206061 | 1.86693 | 0.00251657 | 1.731437871 | 15.25193939
1.8689 | 0.00226667 | 1.746862487 | 13.73739394 | 1.86894 | 0.00255827 | 1.731202743 | 15.50466667
1.87091 | 0.00229343 | 1.747431729 | 13.89957576 | 1.8709 | 0.00254854 | 1.733686606 | 15.44569697
1.87291 | 0.00230872 | 1.748608515 | 13.99224242 | 1.87288 | 0.0025614 | 1.734974224 | 15.52363636
1.8749 | 0.00234487 | 1.748652199 | 14.21133333 | 1.87489 | 0.00255723 | 1.737208737 | 15.49836364
1.87695 | 0.00235356 | 1.75023433 | 14.264 | 1.87694 | 0.00259234 | 1.737368414 | 15.71115152
1.87897 | 0.00236051 | 1.751880142 | 14.30612121 | 1.87892 | 0.00262501 | 1.737589462 | 15.90915152
1.88097 | 0.00240083 | 1.751709313 | 14.55048485 | 1.88094 | 0.00266915 | 1.737232964 | 16.17666667
1.88298 | 0.00241195 | 1.753120612 | 14.61787879 | 1.88295 | 0.00268097 | 1.738606575 | 16.24830303
1.88497 | 0.0024262 | 1.754343392 | 14.70424242 | 1.88496 | 0.00268826 | 1.740224082 | 16.29248485
1.88694 | 0.00244671 | 1.755209134 | 14.82854545 | 1.88695 | 0.00271746 | 1.740641954 | 16.46945455
1.88894 | 0.00247416 | 1.755731226 | 14.99490909 | 1.88895 | 0.00276786 | 1.739928418 | 16.77490909
1.89094 | 0.00249641 | 1.756533286 | 15.12975758 | 1.89093 | 0.00277759 | 1.741384554 | 16.83387879
1.89296 | 0.0025256 | 1.756981696 | 15.30666667 | 1.89296 | 0.00282381 | 1.74092607 | 17.114
1.89494 | 0.0025051 | 1.760065416 | 15.18242424 | 1.89494 | 0.00282903 | 1.742625025 | 17.14563636
1.89695 | 0.00257113 | 1.758520361 | 15.58260606 | 1.89693 | 0.00285996 | 1.742949754 | 17.33309091
1.89894 | 0.00258643 | 1.759686609 | 15.67533333 | 1.89895 | 0.00282799 | 1.746691018 | 17.13933333
1.89695 | 0.00256001 | 1.759119062 | 15.51521212 | 1.89695 | 0.00282729 | 1.744728706 | 17.13509091
1.89498 | 0.00251413 | 1.759619241 | 15.23715152 | 1.89498 | 0.00279427 | 1.744536503 | 16.9349697
1.893 | 0.00250892 | 1.757919747 | 15.20557576 | 1.89299 | 0.00276195 | 1.744286612 | 16.73909091
1.89095 | 0.00246374 | 1.758302238 | 14.93175758 | 1.89096 | 0.00274109 | 1.743379714 | 16.61266667
1.88895 | 0.00245018 | 1.757032309 | 14.84957576 | 1.88895 | 0.00269904 | 1.743633686 | 16.35781818
1.88696 | 0.00240396 | 1.757530794 | 14.56945455 | 1.88697 | 0.00264239 | 1.744703722 | 16.01448485
1.88496 | 0.00237615 | 1.757028084 | 14.40090909 | 1.88496 | 0.002633 | 1.74319928 | 15.95757576
1.88295 | 0.0023473 | 1.756571368 | 14.22606061 | 1.88294 | 0.00259963 | 1.742975921 | 15.75533333
1.88094 | 0.00230351 | 1.756919022 | 13.96066667 | 1.88093 | 0.00254333 | 1.743997113 | 15.41412121
1.87894 | 0.00226562 | 1.756959019 | 13.7310303 | 1.87891 | 0.00252665 | 1.742875164 | 15.3130303
1.87694 | 0.00224581 | 1.75602559 | 13.6109697 | 1.8769 | 0.00247833 | 1.743466713 | 15.02018182
1.87489 | 0.00223956 | 1.75431209 | 13.57309091 | 1.87489 | 0.00245018 | 1.742972309 | 14.84957576
1.87292 | 0.00218568 | 1.755242989 | 13.24654545 | 1.87291 | 0.00241299 | 1.742994618 | 14.62418182
1.87094 | 0.00216379 | 1.754441546 | 13.11387879 | 1.87094 | 0.00241264 | 1.741043462 | 14.62206061
1.86894 | 0.00214606 | 1.75339613 | 13.00642424 | 1.86894 | 0.00236225 | 1.74175646 | 14.31666667
1.86692 | 0.00213668 | 1.751881149 | 12.94957576 | 1.86695 | 0.00232923 | 1.741544257 | 14.11654545
1.86488 | 0.00209427 | 1.752124503 | 12.69254545 | 1.86491 | 0.00228961 | 1.741637398 | 13.87642424
1.86291 | 0.00206438 | 1.751763781 | 12.51139394 | 1.8629 | 0.00224199 | 1.742191258 | 13.58781818
1.86093 | 0.00203102 | 1.751579883 | 12.30921212 | 1.86092 | 0.0022399 | 1.740323784 | 13.57515152
1.85894 | 0.00201885 | 1.750245116 | 12.23545455 | 1.85889 | 0.00220967 | 1.739921367 | 13.39193939
1.85693 | 0.00199869 | 1.74932053 | 12.11327273 | 1.85687 | 0.00217421 | 1.739810534 | 13.1770303
1.85493 | 0.0019622 | 1.749285152 | 11.89212121 | 1.85491 | 0.00213668 | 1.739871149 | 12.94957576
1.85293 | 0.00193683 | 1.748651073 | 11.73836364 | 1.85293 | 0.00210088 | 1.739818621 | 12.73260606
1.85092 | 0.00192501 | 1.747277462 | 11.66672727 | 1.85094 | 0.00209358 | 1.738221653 | 12.68836364
1.84892 | 0.00189164 | 1.747074102 | 11.46448485 | 1.84894 | 0.00207863 | 1.737026561 | 12.59775758
1.84689 | 0.00186314 | 1.746578542 | 11.29175758 | 1.84696 | 0.00200669 | 1.73891981 | 12.16175758
1.84492 | 0.00182804 | 1.746498326 | 11.0790303 | 1.84495 | 0.00199835 | 1.737358836 | 12.11121212
1.84293 | 0.00179606 | 1.74623013 | 10.88521212 | 1.84297 | 0.00194934 | 1.738017534 | 11.81418182
1.84087 | 0.00177208 | 1.745461213 | 10.73987879 | 1.8409 | 0.00192362 | 1.737332299 | 11.65830303
1.83891 | 0.00175366 | 1.744492946 | 10.62824242 | 1.83893 | 0.00191423 | 1.735867857 | 11.60139394
1.83693 | 0.00170709 | 1.745020274 | 10.346 | 1.83693 | 0.00185515 | 1.737048724 | 11.24333333
1.83491 | 0.00168901 | 1.743973702 | 10.23642424 | 1.8349 | 0.00182665 | 1.736553164 | 11.07060606
1.8329 | 0.00169457 | 1.741664351 | 10.27012121 | 1.83292 | 0.00181031 | 1.73545291 | 10.97157576
1.83093 | 0.00165808 | 1.741658973 | 10.0489697 | 1.83095 | 0.00175609 | 1.736402114 | 10.6429697
1.82893 | 0.00162402 | 1.741492763 | 9.842545455 | 1.82896 | 0.00174636 | 1.734935978 | 10.584
1.82692 | 0.00160282 | 1.740624171 | 9.714060606 | 1.82691 | 0.00171821 | 1.734401574 | 10.41339394
1.82493 | 0.001591 | 1.73927056 | 9.642424242 | 1.82491 | 0.00167789 | 1.734572402 | 10.1690303
1.82293 | 0.00156736 | 1.738543338 | 9.499151515 | 1.82295 | 0.00165113 | 1.734053161 | 10.00684848
1.82092 | 0.00154894 | 1.73752507 | 9.387515152 | 1.82094 | 0.00162888 | 1.733241101 | 9.872
1.81895 | 0.00153295 | 1.736415972 | 9.290606061 | 1.81893 | 0.00162402 | 1.731492763 | 9.842545455
1.81698 | 0.00148152 | 1.737214963 | 8.978909091 | 1.81699 | 0.00157153 | 1.732378825 | 9.524424242
1.81493 | 0.00146414 | 1.736100702 | 8.873575758 | 1.81493 | 0.00154512 | 1.731740739 | 9.364363636
1.81292 | 0.00143216 | 1.735812506 | 8.679757576 | 1.81296 | 0.00152635 | 1.730781316 | 9.250606061
1.81096 | 0.00140505 | 1.735312108 | 8.515454545 | 1.81098 | 0.00148951 | 1.730784782 | 9.027333333
1.80893 | 0.00138524 | 1.734348678 | 8.395393939 | 1.80895 | 0.00147665 | 1.729447164 | 8.949393939
1.80694 | 0.00135396 | 1.734042794 | 8.205818182 | 1.80695 | 0.00143842 | 1.729505467 | 8.71769697
1.80496 | 0.00133276 | 1.733204202 | 8.077333333 | 1.80498 | 0.00141061 | 1.729032758 | 8.549151515
1.80293 | 0.00129696 | 1.733101674 | 7.860363636 | 1.80294 | 0.00137412 | 1.728957379 | 8.328
1.80092 | 0.00127471 | 1.732289614 | 7.725515152 | 1.80092 | 0.00136473 | 1.727442937 | 8.271090909
1.79895 | 0.00124308 | 1.732022573 | 7.533818182 | 1.79892 | 0.00134457 | 1.726528351 | 8.148909091
1.79697 | 0.00122918 | 1.730790949 | 7.449575758 | 1.79696 | 0.00131573 | 1.726121097 | 7.974121212
1.79494 | 0.0011986 | 1.730407376 | 7.264242424 | 1.79495 | 0.00128862 | 1.725570699 | 7.809818182
1.79295 | 0.00116697 | 1.730120335 | 7.072545455 | 1.79298 | 0.00125351 | 1.725491022 | 7.597030303
1.79096 | 0.00113256 | 1.72998297 | 6.864 | 1.791 | 0.00124274 | 1.724090878 | 7.531757576
1.78897 | 0.00111831 | 1.72876019 | 6.777636364 | 1.78903 | 0.00122988 | 1.722813261 | 7.453818182
1.78696 | 0.00110093 | 1.727685929 | 6.67230303 | 1.78695 | 0.00118713 | 1.723034921 | 7.194727273
1.78495 | 0.00109815 | 1.725825604 | 6.655454545 | 1.78495 | 0.00118365 | 1.721222284 | 7.173636364
1.78298 | 0.00104393 | 1.726774809 | 6.326848485 | 1.78298 | 0.00115411 | 1.720842718 | 6.994606061
1.78099 | 0.00104949 | 1.724485458 | 6.360545455 | 1.781 | 0.00112978 | 1.720172645 | 6.847151515
1.779 | 0.00105053 | 1.722439465 | 6.366848485 | 1.779 | 0.00108564 | 1.720549142 | 6.579636364
1.777 | 0.00102759 | 1.721674554 | 6.227818182 | 1.77702 | 0.00108147 | 1.718793655 | 6.554363636
1.775 | 0.0009911 | 1.721639176 | 6.006666667 | 1.77502 | 0.00106861 | 1.717486038 | 6.476424242
1.77298 | 0.000969203 | 1.72079811 | 5.873957576 | 1.77301 | 0.00101786 | 1.718208418 | 6.168848485
1.77096 | 0.000970246 | 1.718721955 | 5.880278788 | 1.77103 | 0.00100917 | 1.716696287 | 6.116181818
1.76895 | 0.000943831 | 1.718134139 | 5.720187879 | 1.76905 | 0.000993532 | 1.715558237 | 6.021406061
1.767 | 0.000919849 | 1.71747533 | 5.574842424 | 1.76705 | 0.000949044 | 1.715953471 | 5.751781818
1.76498 | 0.000934099 | 1.71468811 | 5.661206061 | 1.76507 | 0.000934794 | 1.714740691 | 5.665418182
1.76295 | 0.000891348 | 1.714959824 | 5.402109091 | 1.76303 | 0.000932361 | 1.712831684 | 5.650672727
1.761 | 0.000879878 | 1.713627368 | 5.332593939 | 1.76102 | 0.000911159 | 1.711963199 | 5.522175758
1.75905 | 0.000889958 | 1.711134661 | 5.393684848 | 1.75902 | 0.000894129 | 1.710880095 | 5.418963636
1.75707 | 0.000853811 | 1.711100816 | 5.174612121 | 1.75702 | 0.000871885 | 1.710077712 | 5.284151515
1.75505 | 0.00084686 | 1.709455058 | 5.132484848 | 1.75501 | 0.000854506 | 1.709003397 | 5.178824242
1.75305 | 0.000827743 | 1.708484317 | 5.016624242 | 1.75304 | 0.000844427 | 1.70757605 | 5.117739394
1.751 | 0.000776999 | 1.709166374 | 4.709084848 | 1.75103 | 0.000805499 | 1.707661934 | 4.881812121
1.74901 | 0.000760663 | 1.708055904 | 4.610078788 | 1.74904 | 0.00079542 | 1.706214587 | 4.820727273
1.74703 | 0.000738419 | 1.707273521 | 4.475266667 | 1.74705 | 0.00075823 | 1.706226897 | 4.595333333
1.74501 | 0.000724169 | 1.706020741 | 4.38890303 | 1.74502 | 0.000758578 | 1.70417816 | 4.597442424
1.74303 | 0.000713394 | 1.704620867 | 4.3236 | 1.74303 | 0.000736334 | 1.703385777 | 4.462630303
1.74099 | 0.000671339 | 1.704845108 | 4.068721212 | 1.74104 | 0.000720693 | 1.702237889 | 4.367836364
1.73901 | 0.000683504 | 1.702210145 | 4.142448485 | 1.73905 | 0.000696711 | 1.70153908 | 4.222490909
1.73703 | 0.000657436 | 1.701633646 | 3.984460606 | 1.737 | 0.000662302 | 1.70134166 | 4.013951515
1.735 | 0.000640753 | 1.700501858 | 3.883351515 | 1.735 | 0.000649442 | 1.700034043 | 3.936012121
1.73302 | 0.000639363 | 1.698596696 | 3.874927273 | 1.73303 | 0.000633454 | 1.698924837 | 3.839115152
1.73101 | 0.000589313 | 1.699281388 | 3.571593939 | 1.73104 | 0.000593484 | 1.699086821 | 3.596872727
1.72901 | 0.000548301 | 1.699489474 | 3.323036364 | 1.72906 | 0.000575063 | 1.698098608 | 3.485230303
1.72703 | 0.000566026 | 1.69655516 | 3.430460606 | 1.72704 | 0.000568112 | 1.69645285 | 3.44310303
1.72502 | 0.000550734 | 1.695368481 | 3.337781818 | 1.72505 | 0.00055838 | 1.694986821 | 3.384121212
1.72301 | 0.000526404 | 1.694668409 | 3.190327273 | 1.72305 | 0.000523276 | 1.69487682 | 3.171369697
1.72102 | 0.000502074 | 1.693988336 | 3.042872727 | 1.72106 | 0.000511111 | 1.693541784 | 3.097642424
1.71907 | 0.000477049 | 1.693385682 | 2.891206061 | 1.71904 | 0.000483306 | 1.693018805 | 2.929127273
1.7171 | 0.000483306 | 1.691078805 | 2.929127273 | 1.71703 | 0.000480525 | 1.691158534 | 2.912272727
1.71511 | 0.000447506 | 1.691016277 | 2.712157576 | 1.71507 | 0.000472879 | 1.689610195 | 2.865933333
1.71306 | 0.000448202 | 1.688928804 | 2.716375758 | 1.71299 | 0.000434299 | 1.689607342 | 2.632115152
1.71106 | 0.000421787 | 1.688350988 | 2.556284848 | 1.71099 | 0.000428043 | 1.687944165 | 2.5942
1.70907 | 0.000431518 | 1.685837071 | 2.615260606 | 1.709 | 0.000419354 | 1.686421981 | 2.541539394
1.70705 | 0.000432214 | 1.683779598 | 2.619478788 | 1.70702 | 0.000411707 | 1.684853695 | 2.495193939
1.70503 | 0.000391548 | 1.683949056 | 2.373018182 | 1.70505 | 0.000416573 | 1.68262171 | 2.524684848
1.70306 | 0.000395372 | 1.681773172 | 2.396193939 | 1.70308 | 0.000404061 | 1.681325356 | 2.448854545
1.70104 | 0.000391548 | 1.679959056 | 2.373018182 | 1.7011 | 0.000380426 | 1.680617864 | 2.305612121
1.69906 | 0.000376603 | 1.678783694 | 2.282442424 | 1.6991 | 0.000346365 | 1.680451708 | 2.099181818
1.69707 | 0.000381121 | 1.676550445 | 2.309824242 | 1.69706 | 0.000376603 | 1.676783694 | 2.282442424
1.69508 | 0.000346365 | 1.676431708 | 2.099181818 | 1.69503 | 0.000377993 | 1.674678857 | 2.290866667
1.69311 | 0.00030987 | 1.676426599 | 1.878 | 1.69307 | 0.00032134 | 1.675769054 | 1.947515152
1.69112 | 0.000331419 | 1.673276401 | 2.0086 | 1.69108 | 0.000330724 | 1.67327382 | 2.004387879
1.68912 | 0.000298748 | 1.673035408 | 1.810593939 | 1.68908 | 0.000308132 | 1.672490173 | 1.867466667
1.6871 | 0.000315084 | 1.670135877 | 1.9096 | 1.68709 | 0.000293535 | 1.671286076 | 1.779
1.68506 | 0.000293882 | 1.669237393 | 1.78110303 | 1.68505 | 0.000293882 | 1.669227393 | 1.78110303
1.68306 | 0.00028137 | 1.667911039 | 1.705272727 | 1.683 | 0.000264687 | 1.668749252 | 1.604163636
1.68108 | 0.000283108 | 1.665837465 | 1.715806061 | 1.68106 | 0.000261559 | 1.666977663 | 1.585206061
1.67905 | 0.0002414 | 1.666053024 | 1.463030303 | 1.67909 | 0.000251827 | 1.665531634 | 1.526224242
1.67708 | 0.000259473 | 1.663109974 | 1.572563636 | 1.67712 | 0.000247308 | 1.663804937 | 1.498836364
1.67508 | 0.000248004 | 1.661727465 | 1.503054545 | 1.67511 | 0.000245918 | 1.661869775 | 1.490412121
1.67307 | 0.000243833 | 1.659942031 | 1.477775758 | 1.67308 | 0.000238619 | 1.660232753 | 1.446175758
1.67106 | 0.000222979 | 1.659054811 | 1.351387879 | 1.6711 | 0.000222631 | 1.659113547 | 1.349278788
1.66904 | 0.000180576 | 1.659317788 | 1.0944 | 1.66912 | 0.000190308 | 1.658873817 | 1.153381818
1.66707 | 0.000182661 | 1.657235532 | 1.107036364 | 1.66714 | 0.000185442 | 1.657155803 | 1.123890909
1.66512 | 0.000193088 | 1.654724142 | 1.170230303 | 1.66515 | 0.000186137 | 1.655128384 | 1.12810303
1.66312 | 0.000173277 | 1.653790766 | 1.050163636 | 1.66314 | 0.000167368 | 1.654128907 | 1.014351515
1.66108 | 0.000171192 | 1.651863023 | 1.037527273 | 1.66109 | 0.000179533 | 1.651423943 | 1.088078788
1.6591 | 0.000175015 | 1.649677192 | 1.06069697 | 1.6591 | 0.000175362 | 1.64965851 | 1.0628
1.6571 | 0.000143386 | 1.649380098 | 0.8690060606 | 1.65711 | 0.000152423 | 1.648903546 | 0.9237757576
1.65512 | 0.000130526 | 1.64809248 | 0.7910666667 | 1.65512 | 0.000143039 | 1.64741878 | 0.8669030303
1.65315 | 0.000127398 | 1.646290892 | 0.7721090909 | 1.65315 | 0.000129484 | 1.646178581 | 0.7847515152
1.65115 | 0.000104806 | 1.645507245 | 0.6351878788 | 1.65111 | 0.000114886 | 1.644924538 | 0.6962787879
1.64915 | 9.78551e-05 | 1.643881481 | 0.5930612121 | 1.64911 | 0.000114191 | 1.642961957 | 0.6920666667
1.64717 | 9.99405e-05 | 1.641789203 | 0.6057 | 1.6471 | 0.000108977 | 1.641232678 | 0.6604666667
1.64515 | 9.43794e-05 | 1.640068613 | 0.5719963636 | 1.64511 | 9.26416e-05 | 1.640122176 | 0.5614642424
1.64314 | 0.00011141 | 1.637141686 | 0.6752121212 | 1.64308 | 9.09038e-05 | 1.638185739 | 0.5509321212
1.6411 | 9.36843e-05 | 1.636056037 | 0.5677836364 | 1.6411 | 8.53427e-05 | 1.636505149 | 0.5172284848
1.63912 | 8.77757e-05 | 1.634394156 | 0.5319739394 | 1.63913 | 0.000100288 | 1.633730494 | 0.6078060606
1.63714 | 9.40319e-05 | 1.632077323 | 0.569890303 | 1.63714 | 9.2294e-05 | 1.632170891 | 0.5593575758
1.63514 | 9.15989e-05 | 1.630208315 | 0.5551448485 | 1.63515 | 8.77757e-05 | 1.630424156 | 0.5319739394
1.63316 | 7.97817e-05 | 1.628864553 | 0.4835254545 | 1.63319 | 6.65741e-05 | 1.62960565 | 0.4034793939
1.63115 | 8.15195e-05 | 1.62676099 | 0.4940575758 | 1.63116 | 6.62266e-05 | 1.62759436 | 0.4013733333
1.62913 | 9.36843e-05 | 1.624086037 | 0.5677836364 | 1.62917 | 7.17876e-05 | 1.625304956 | 0.4350763636
1.62715 | 9.88978e-05 | 1.621825342 | 0.5993806061 | 1.62718 | 7.73487e-05 | 1.623015546 | 0.46878
1.62515 | 8.81232e-05 | 1.620405447 | 0.53408 | 1.62516 | 5.61472e-05 | 1.622137035 | 0.3402860606
1.62315 | 7.49157e-05 | 1.619116539 | 0.4540345455 | 1.62313 | 5.68423e-05 | 1.620069611 | 0.3444987879
1.62114 | 8.63854e-05 | 1.61648901 | 0.5235478788 | 1.62114 | 4.22445e-05 | 1.618865556 | 0.2560272727
1.61918 | 7.56109e-05 | 1.615109109 | 0.4582478788 | 1.61917 | 3.07749e-05 | 1.617513079 | 0.1865145455
1.61718 | 7.03974e-05 | 1.613389804 | 0.4266509091 | 1.61718 | 4.9891e-05 | 1.614493869 | 0.302369697
1.61521 | 6.55315e-05 | 1.611681784 | 0.3971606061 | 1.61519 | 4.32873e-05 | 1.612859412 | 0.2623472727
1.61321 | 4.53726e-05 | 1.610767139 | 0.2749854545 | 1.61317 | 4.36348e-05 | 1.610820702 | 0.2644533333
1.6112 | 5.92753e-05 | 1.608008618 | 0.3592442424 | 1.61117 | 2.9037e-05 | 1.609606648 | 0.1759818182
1.60918 | 3.56408e-05 | 1.607261099 | 0.2160048485 | 1.60915 | 3.39029e-05 | 1.607324668 | 0.2054721212
1.60716 | 5.85801e-05 | 1.604006047 | 0.3550309091 | 1.6072 | 1.16587e-05 | 1.606572296 | 0.07065878788
1.60511 | 4.12019e-05 | 1.60289169 | 0.2497084848 | 1.60509 | -1.75368e-05 | 1.606034181 | -0.1062836364
1.60314 | 3.84213e-05 | 1.601071397 | 0.2328563636 | 1.60306 | 1.23178e-06 | 1.602993681 | 0.007465333333
1.60112 | 3.63359e-05 | 1.599163675 | 0.2202175758 | 1.60104 | 5.75011e-06 | 1.600730414 | 0.03484915152
1.59912 | 1.02685e-05 | 1.598567144 | 0.06223333333 | 1.59912 | -6.76226e-06 | 1.59948408 | -0.04098339394
1.59713 | 4.70741e-06 | 1.596876553 | 0.02852975758 | 1.59715 | 1.20063e-05 | 1.596503581 | 0.07276545455
1.59515 | 3.25127e-05 | 1.593399516 | 0.1970466667 | 1.59518 | 1.72198e-05 | 1.594252886 | 0.1043624242
1.59317 | 2.06955e-05 | 1.592055754 | 0.1254272727 | 1.59317 | -1.3366e-05 | 1.593889625 | -0.08100606061
1.59118 | 4.01591e-05 | 1.589017834 | 0.2433884848 | 1.59117 | -4.67684e-06 | 1.591421801 | -0.02834448485
1.58919 | 9.57333e-06 | 1.588674572 | 0.05802018182 | 1.58919 | -1.8927e-05 | 1.59020903 | -0.1147090909
1.58719 | 1.65247e-05 | 1.58630031 | 0.100149697 | 1.58716 | -2.79638e-05 | 1.588665571 | -0.1694775758
1.58514 | -8.53617e-07 | 1.585185959 | -0.005173436364 | 1.58513 | -1.3366e-05 | 1.585849625 | -0.08100606061
1.58313 | -1.19757e-05 | 1.583774772 | -0.07258 | 1.58315 | -3.1787e-05 | 1.584861412 | -0.1926484848
1.58113 | -5.372e-06 | 1.581419228 | -0.03255757576 | 1.58114 | -2.34454e-05 | 1.5824023 | -0.1420933333
1.57915 | 8.8782e-06 | 1.578671998 | 0.05380727273 | 1.57915 | -3.07443e-05 | 1.580805273 | -0.1863290909
1.5771 | 6.79283e-06 | 1.576734274 | 0.04116866667 | 1.57716 | -9.89035e-06 | 1.577692496 | -0.05994151515
1.57512 | 2.66041e-05 | 1.573687635 | 0.1612369697 | 1.57516 | -1.54514e-05 | 1.575991903 | -0.09364484848
1.57305 | 1.89576e-05 | 1.572029323 | 0.1148945455 | 1.57314 | -4.67323e-05 | 1.575656067 | -0.2832260606
1.5711 | 2.27445e-06 | 1.570977544 | 0.01378454545 | 1.57114 | -3.31773e-05 | 1.572926266 | -0.2010745455
1.56918 | -1.16282e-05 | 1.569806062 | -0.07047393939 | 1.56918 | -3.24822e-05 | 1.570928842 | -0.1968618182
1.56716 | -1.26709e-05 | 1.567842201 | -0.07679333333 | 1.56715 | -4.25615e-05 | 1.569441511 | -0.2579484848
1.56514 | -5.71954e-06 | 1.56544794 | -0.03466387879 | 1.56512 | -6.44582e-05 | 1.568590429 | -0.3906557576
1.56318 | -1.5799e-05 | 1.564030618 | -0.09575151515 | 1.56315 | -4.46469e-05 | 1.565553789 | -0.2705872727
1.56121 | -2.79638e-05 | 1.562715571 | -0.1694775758 | 1.56119 | -5.50739e-05 | 1.564155179 | -0.3337812121
1.55919 | -1.30184e-05 | 1.559890911 | -0.07889939394 | 1.55919 | -3.59578e-05 | 1.561125968 | -0.2179260606
1.55721 | -7.80496e-06 | 1.557630219 | -0.04730278788 | 1.5572 | -4.42994e-05 | 1.55958508 | -0.2684812121
1.5552 | -7.45739e-06 | 1.555601506 | -0.04519630303 | 1.5552 | -5.64642e-05 | 1.558240033 | -0.3422072727
1.55321 | 3.31715e-06 | 1.553031405 | 0.02010393939 | 1.55312 | -4.53421e-05 | 1.555561219 | -0.2748006061
1.55122 | 7.48796e-06 | 1.550816848 | 0.04538157576 | 1.55117 | -6.48058e-05 | 1.554659144 | -0.3927624242
1.54926 | -2.48357e-05 | 1.550597154 | -0.1505193939 | 1.54923 | -5.75069e-05 | 1.552326171 | -0.3485266667
1.54725 | -9.54279e-06 | 1.547763784 | -0.05783509091 | 1.54717 | -6.82814e-05 | 1.550846271 | -0.4138266667
1.54526 | 8.8782e-06 | 1.544781998 | 0.05380727273 | 1.54519 | -6.8629e-05 | 1.548884985 | -0.4159333333
1.54325 | -1.64941e-05 | 1.544138042 | -0.09996424242 | 1.54322 | -7.03668e-05 | 1.547008549 | -0.4264654545
1.54121 | -2.65735e-05 | 1.542640717 | -0.1610515152 | 1.54119 | -9.12208e-05 | 1.546101328 | -0.5528533333
1.53921 | -4.42994e-05 | 1.54159508 | -0.2684812121 | 1.53916 | -7.45376e-05 | 1.543173104 | -0.4517430303
1.53722 | -3.28297e-05 | 1.538987551 | -0.1989678788 | 1.53719 | -7.83608e-05 | 1.541408945 | -0.4749139394
1.53519 | -1.61465e-05 | 1.536059328 | -0.09785757576 | 1.53521 | -8.63549e-05 | 1.539859348 | -0.5233630303
1.53316 | -3.9781e-05 | 1.535301809 | -0.2410969697 | 1.53315 | -7.94035e-05 | 1.537425084 | -0.4812333333
1.53118 | -1.75368e-05 | 1.532124181 | -0.1062836364 | 1.53119 | -5.64642e-05 | 1.534230033 | -0.3422072727
1.52918 | -3.83908e-05 | 1.531246961 | -0.2326715152 | 1.52922 | -7.59279e-05 | 1.533307958 | -0.4601690909
1.52721 | -9.54279e-06 | 1.527723784 | -0.05783509091 | 1.5272 | -6.6196e-05 | 1.530763993 | -0.4011878788
1.52525 | -8.15252e-06 | 1.525688932 | -0.04940921212 | 1.52519 | -7.31474e-05 | 1.529128256 | -0.4433175758
1.52324 | -6.76226e-06 | 1.52360408 | -0.04098339394 | 1.5232 | -7.52328e-05 | 1.527250534 | -0.4559563636
1.52119 | -1.09331e-05 | 1.521778638 | -0.06626121212 | 1.52122 | -7.03668e-05 | 1.525008549 | -0.4264654545
1.51922 | -1.5799e-05 | 1.520070618 | -0.09575151515 | 1.51924 | -8.53122e-05 | 1.523833209 | -0.5170436364
1.51721 | -5.15983e-05 | 1.519988052 | -0.3127169697 | 1.51722 | -7.07144e-05 | 1.521027263 | -0.4285721212
1.51519 | -2.51833e-05 | 1.516545869 | -0.1526260606 | 1.51524 | -0.000100257 | 1.520637837 | -0.6076181818
1.51325 | -3.00492e-05 | 1.514867849 | -0.1821163636 | 1.51324 | -9.12208e-05 | 1.518151328 | -0.5528533333
1.51122 | -4.18664e-05 | 1.513474087 | -0.2537357576 | 1.51126 | -8.28792e-05 | 1.515722216 | -0.5022981818
1.50926 | -7.27998e-05 | 1.513179541 | -0.4412109091 | 1.50928 | -9.67818e-05 | 1.514490732 | -0.5865563636
1.50724 | -5.29885e-05 | 1.510092901 | -0.3211424242 | 1.50724 | -0.000101995 | 1.512731411 | -0.6181515152
1.50524 | -5.0208e-05 | 1.507943199 | -0.3042909091 | 1.50525 | -7.97511e-05 | 1.509543799 | -0.48334
1.50324 | -5.8202e-05 | 1.506373596 | -0.3527393939 | 1.50324 | -0.000104428 | 1.508862404 | -0.6328969697
1.50126 | -6.55009e-05 | 1.504786568 | -0.3969751515 | 1.50127 | -0.00010269 | 1.50679883 | -0.6223636364
1.49926 | -3.90859e-05 | 1.501364385 | -0.2368842424 | 1.49922 | -9.67818e-05 | 1.504430732 | -0.5865563636
1.49724 | -7.21047e-05 | 1.501122117 | -0.4369981818 | 1.49723 | -6.96717e-05 | 1.500981124 | -0.4222527273
1.49525 | -8.28792e-05 | 1.499712216 | -0.5022981818 | 1.49521 | -6.51533e-05 | 1.498717854 | -0.3948684848
1.49325 | -8.35743e-05 | 1.49774964 | -0.5065109091 | 1.4932 | -7.73181e-05 | 1.497362807 | -0.4685945455
1.49128 | -6.65436e-05 | 1.494862707 | -0.4032945455 | 1.49126 | -7.59279e-05 | 1.495347958 | -0.4601690909
1.48926 | -7.07144e-05 | 1.493067263 | -0.4285721212 | 1.48924 | -7.6623e-05 | 1.493365382 | -0.4643818182
1.48729 | -5.43788e-05 | 1.490217755 | -0.3295684848 | 1.48727 | -8.42694e-05 | 1.491807064 | -0.5107236364
1.48528 | -6.13301e-05 | 1.488582013 | -0.3716975758 | 1.48529 | -7.419e-05 | 1.48928439 | -0.4496363636
1.48327 | -4.74275e-05 | 1.485823497 | -0.2874393939 | 1.48331 | -8.63549e-05 | 1.487959348 | -0.5233630303
1.48124 | -7.21047e-05 | 1.485122117 | -0.4369981818 | 1.48128 | -8.77451e-05 | 1.486004196 | -0.5317884848
1.47927 | -8.11414e-05 | 1.483638653 | -0.4917660606 | 1.47928 | -9.5044e-05 | 1.484397169 | -0.5760242424
1.47727 | -7.419e-05 | 1.48126439 | -0.4496363636 | 1.47727 | -8.4617e-05 | 1.481825779 | -0.512830303
1.47527 | -5.64642e-05 | 1.478310033 | -0.3422072727 | 1.47527 | -9.12208e-05 | 1.480181328 | -0.5528533333
1.47324 | -6.0635e-05 | 1.476504588 | -0.3674848485 | 1.47328 | -7.14095e-05 | 1.477124687 | -0.4327848485
1.47121 | -8.14889e-05 | 1.475597362 | -0.4938721212 | 1.47127 | -7.94035e-05 | 1.475545084 | -0.4812333333
1.46923 | -7.14095e-05 | 1.473074687 | -0.4327848485 | 1.46921 | -6.41106e-05 | 1.472661715 | -0.3885490909
1.46724 | -5.12507e-05 | 1.469999338 | -0.310610303 | 1.46726 | -0.000106861 | 1.473013396 | -0.6476424242
1.46527 | -6.30679e-05 | 1.468665576 | -0.382229697 | 1.46527 | -0.000107556 | 1.471060815 | -0.6518545455
1.46329 | -5.43788e-05 | 1.466217755 | -0.3295684848 | 1.46327 | -8.04462e-05 | 1.467601223 | -0.4875527273
1.46127 | -4.01286e-05 | 1.463430524 | -0.2432036364 | 1.46127 | -8.42694e-05 | 1.465807064 | -0.5107236364
1.4593 | -6.48058e-05 | 1.462789144 | -0.3927624242 | 1.45931 | -7.45376e-05 | 1.463323104 | -0.4517430303
1.45725 | -5.61166e-05 | 1.460271318 | -0.3401006061 | 1.45728 | -6.82814e-05 | 1.460956271 | -0.4138266667
1.45527 | -5.47263e-05 | 1.458216464 | -0.3316745455 | 1.4553 | -8.28792e-05 | 1.459762216 | -0.5022981818
1.45325 | -6.16777e-05 | 1.456570727 | -0.3738042424 | 1.45327 | -0.000109989 | 1.459191808 | -0.6666
1.45124 | -5.5769e-05 | 1.454242603 | -0.3379939394 | 1.45127 | -7.94035e-05 | 1.455545084 | -0.4812333333
1.44922 | -4.53421e-05 | 1.451661219 | -0.2748006061 | 1.44926 | -8.56597e-05 | 1.453871918 | -0.519149697
1.44725 | -7.9056e-05 | 1.451506375 | -0.4791272727 | 1.44728 | -0.000104428 | 1.452902404 | -0.6328969697
1.44528 | -8.53122e-05 | 1.449873209 | -0.5170436364 | 1.44529 | -8.56597e-05 | 1.449901918 | -0.519149697
1.44325 | -6.79338e-05 | 1.446907556 | -0.41172 | 1.44321 | -9.05257e-05 | 1.448083904 | -0.5486406061
1.44127 | -3.80432e-05 | 1.443318246 | -0.2305648485 | 1.44126 | -7.27998e-05 | 1.445179541 | -0.4412109091
1.4393 | -4.60372e-05 | 1.441778643 | -0.2790133333 | 1.43928 | -7.24522e-05 | 1.443180826 | -0.4391042424
1.43728 | -3.52627e-05 | 1.439178544 | -0.2137133333 | 1.4373 | -0.000100257 | 1.442697837 | -0.6076181818
1.43528 | -2.48357e-05 | 1.436617154 | -0.1505193939 | 1.43531 | -8.21841e-05 | 1.439734792 | -0.4980854545
1.43328 | -4.67323e-05 | 1.435796067 | -0.2832260606 | 1.43332 | -8.21841e-05 | 1.437744792 | -0.4980854545
1.43127 | -5.29885e-05 | 1.434122901 | -0.3211424242 | 1.4313 | -0.000101648 | 1.436772728 | -0.6160484848
1.42928 | -5.09031e-05 | 1.432020623 | -0.3085036364 | 1.42928 | -8.77451e-05 | 1.434004196 | -0.5317884848
1.42734 | -5.61166e-05 | 1.430361318 | -0.3401006061 | 1.42729 | -9.01781e-05 | 1.432145189 | -0.5465339394
1.42532 | -4.18664e-05 | 1.427574087 | -0.2537357576 | 1.42527 | -7.38425e-05 | 1.42924568 | -0.447530303
1.4233 | -4.56897e-05 | 1.425759933 | -0.2769072727 | 1.42328 | -9.71294e-05 | 1.428509447 | -0.5886630303
1.4213 | -3.76956e-05 | 1.423329531 | -0.2284581818 | 1.42131 | -0.000103386 | 1.426876302 | -0.6265818182
1.41928 | -5.2641e-05 | 1.422114191 | -0.3190363636 | 1.41928 | -9.2611e-05 | 1.424266176 | -0.5612787879
1.41726 | -5.88972e-05 | 1.420431025 | -0.3569527273 | 1.41728 | -9.71294e-05 | 1.422509447 | -0.5886630303
1.41529 | -4.49945e-05 | 1.417712504 | -0.2726939394 | 1.41527 | -7.59279e-05 | 1.419357958 | -0.4601690909
1.41334 | -4.29091e-05 | 1.415650226 | -0.2600551515 | 1.41332 | -8.53122e-05 | 1.417913209 | -0.5170436364
1.41135 | -3.90859e-05 | 1.413454385 | -0.2368842424 | 1.41135 | -7.83608e-05 | 1.415568945 | -0.4749139394
1.40934 | -1.68417e-05 | 1.410246757 | -0.1020709091 | 1.40934 | -7.87084e-05 | 1.41357766 | -0.4770206061
1.40731 | -4.01286e-05 | 1.409470524 | -0.2432036364 | 1.40734 | -0.000103038 | 1.412887566 | -0.6244727273
1.40527 | -5.22934e-05 | 1.408085477 | -0.316929697 | 1.40528 | -7.59279e-05 | 1.409367958 | -0.4601690909
1.40327 | -5.75069e-05 | 1.406366171 | -0.3485266667 | 1.4033 | -9.5044e-05 | 1.408417169 | -0.5760242424
1.40129 | -7.59279e-05 | 1.405377958 | -0.4601690909 | 1.40131 | -8.98305e-05 | 1.406146474 | -0.5444272727
1.39932 | -6.51533e-05 | 1.402827854 | -0.3948684848 | 1.3993 | -8.73975e-05 | 1.404005481 | -0.5296818182
1.39733 | -4.39518e-05 | 1.399696365 | -0.2663745455 | 1.39733 | -9.71294e-05 | 1.402559447 | -0.5886630303
1.39533 | -4.74275e-05 | 1.397883497 | -0.2874393939 | 1.39529 | -0.000105471 | 1.400968559 | -0.6392181818
1.39333 | -4.81226e-05 | 1.395920921 | -0.2916521212 | 1.39329 | -0.000103386 | 1.398856302 | -0.6265818182
1.39135 | -6.02874e-05 | 1.394595874 | -0.3653781818 | 1.39136 | -0.000106166 | 1.397075977 | -0.643430303
1.38935 | -6.27204e-05 | 1.392726866 | -0.3801236364 | 1.38938 | -8.63549e-05 | 1.394029348 | -0.5233630303
1.38736 | -6.16777e-05 | 1.390680727 | -0.3738042424 | 1.38738 | -0.0001013 | 1.392833992 | -0.6139393939
1.38533 | -5.64642e-05 | 1.388370033 | -0.3422072727 | 1.38533 | -9.15684e-05 | 1.390260043 | -0.55496
1.38334 | -4.67323e-05 | 1.385856067 | -0.2832260606 | 1.38334 | -8.42694e-05 | 1.387877064 | -0.5107236364
1.38136 | -5.50739e-05 | 1.384325179 | -0.3337812121 | 1.38137 | -8.14889e-05 | 1.385757362 | -0.4938721212
1.37931 | -5.19458e-05 | 1.382106762 | -0.3148230303 | 1.3793 | -7.76657e-05 | 1.383481521 | -0.4707012121
1.37729 | -5.88972e-05 | 1.380461025 | -0.3569527273 | 1.37734 | -7.87084e-05 | 1.38157766 | -0.4770206061
1.3753 | -5.15983e-05 | 1.378078052 | -0.3127169697 | 1.37537 | -7.6623e-05 | 1.379495382 | -0.4643818182
1.37331 | -5.71593e-05 | 1.376387457 | -0.34642 | 1.37337 | -8.11414e-05 | 1.377738653 | -0.4917660606
1.37132 | -5.61166e-05 | 1.374341318 | -0.3401006061 | 1.37133 | -7.00192e-05 | 1.375099834 | -0.4243587879
1.36934 | -5.12507e-05 | 1.372099338 | -0.310610303 | 1.36934 | -7.48852e-05 | 1.373371819 | -0.453849697
1.36733 | -6.13301e-05 | 1.370632013 | -0.3716975758 | 1.3673 | -7.10619e-05 | 1.371125973 | -0.4306781818
1.36538 | -7.10619e-05 | 1.369205973 | -0.4306781818 | 1.36536 | -8.49646e-05 | 1.369934494 | -0.5149369697
1.36336 | -4.53421e-05 | 1.365801219 | -0.2748006061 | 1.36334 | -0.000106861 | 1.369093396 | -0.6476424242
1.36138 | -6.13301e-05 | 1.364682013 | -0.3716975758 | 1.36136 | -9.22635e-05 | 1.366327467 | -0.5591727273
1.35938 | -5.2641e-05 | 1.362214191 | -0.3190363636 | 1.35938 | -8.28792e-05 | 1.363842216 | -0.5022981818
1.35741 | -3.07443e-05 | 1.359065273 | -0.1863290909 | 1.35741 | -6.72387e-05 | 1.361030132 | -0.4075072727
1.35541 | -5.92447e-05 | 1.358599735 | -0.3590587879 | 1.3554 | -8.14889e-05 | 1.359787362 | -0.4938721212
1.35331 | -6.16777e-05 | 1.356630727 | -0.3738042424 | 1.35339 | -9.7477e-05 | 1.358638162 | -0.590769697
1.35136 | -4.08237e-05 | 1.353557948 | -0.2474163636 | 1.3514 | -9.43489e-05 | 1.356479745 | -0.5718115152
1.3494 | -4.39518e-05 | 1.351766365 | -0.2663745455 | 1.34941 | -8.04462e-05 | 1.353741223 | -0.4875527273
1.34737 | -4.04761e-05 | 1.349549233 | -0.245309697 | 1.34735 | -9.08732e-05 | 1.352242613 | -0.5507466667
1.34539 | -4.60372e-05 | 1.347868643 | -0.2790133333 | 1.34538 | -9.2611e-05 | 1.350366176 | -0.5612787879
1.34339 | -2.65735e-05 | 1.344820717 | -0.1610515152 | 1.34341 | -9.88672e-05 | 1.34873301 | -0.5991951515
1.34139 | -4.91653e-05 | 1.34403706 | -0.2979715152 | 1.34139 | -9.29586e-05 | 1.346394891 | -0.5633854545
1.33944 | -4.95129e-05 | 1.342105775 | -0.3000781818 | 1.33942 | -9.81721e-05 | 1.344705586 | -0.5949824242
1.33743 | -7.9056e-05 | 1.341686375 | -0.4791272727 | 1.33742 | -0.000118678 | 1.343809624 | -0.7192606061
1.33537 | -5.36837e-05 | 1.33826033 | -0.3253557576 | 1.33536 | -0.000125282 | 1.342105183 | -0.7592848485
1.33337 | -7.45376e-05 | 1.337383104 | -0.4517430303 | 1.33334 | -8.84403e-05 | 1.338101626 | -0.5360018182
1.33137 | -7.97511e-05 | 1.335663799 | -0.48334 | 1.33135 | -9.95624e-05 | 1.33671044 | -0.6034084848
1.32934 | -7.80133e-05 | 1.333540236 | -0.4728078788 | 1.32933 | -0.000131886 | 1.336430742 | -0.7993090909
1.32732 | -5.36837e-05 | 1.33021033 | -0.3253557576 | 1.32735 | -0.000108599 | 1.33319697 | -0.6581757576
1.32533 | -5.43788e-05 | 1.328257755 | -0.3295684848 | 1.32536 | -9.99099e-05 | 1.330739149 | -0.6055145455
1.32335 | -8.42694e-05 | 1.327887064 | -0.5107236364 | 1.32337 | -0.000106166 | 1.329085977 | -0.643430303
1.32137 | -4.70799e-05 | 1.323904782 | -0.2853327273 | 1.32138 | -0.000103386 | 1.326946302 | -0.6265818182
1.31939 | -4.67323e-05 | 1.321906067 | -0.2832260606 | 1.31937 | -0.000119026 | 1.32577836 | -0.721369697
1.31737 | -6.30679e-05 | 1.320765576 | -0.382229697 | 1.31737 | -9.99099e-05 | 1.322749149 | -0.6055145455
1.31531 | -6.79338e-05 | 1.318967556 | -0.41172 | 1.31538 | -0.000118331 | 1.321750941 | -0.7171575758
1.31332 | -9.53916e-05 | 1.318455884 | -0.5781309091 | 1.31341 | -0.000125977 | 1.320192602 | -0.7634969697
1.31137 | -8.28792e-05 | 1.315832216 | -0.5022981818 | 1.31139 | -0.000105123 | 1.317049822 | -0.6371090909
1.30935 | -0.000105471 | 1.315028559 | -0.6392181818 | 1.30937 | -7.24522e-05 | 1.313270826 | -0.4391042424
1.30739 | -7.48852e-05 | 1.311421819 | -0.453849697 | 1.3074 | -0.000103733 | 1.312984985 | -0.6286848485
1.30541 | -9.2611e-05 | 1.310396176 | -0.5612787879 | 1.30536 | -8.77451e-05 | 1.310084196 | -0.5317884848
1.3034 | -6.75863e-05 | 1.307038846 | -0.4096139394 | 1.30335 | -0.000116941 | 1.309646103 | -0.7087333333
1.3014 | -2.62259e-05 | 1.302812002 | -0.1589448485 | 1.30139 | -8.32268e-05 | 1.305870931 | -0.5044048485
1.29941 | -5.2641e-05 | 1.302244191 | -0.3190363636 | 1.29939 | -0.000115203 | 1.30559253 | -0.6982
1.29741 | -5.0208e-05 | 1.300113199 | -0.3042909091 | 1.29741 | -6.6196e-05 | 1.300973993 | -0.4011878788
1.29541 | -5.95923e-05 | 1.298618449 | -0.3611654545 | 1.29539 | -9.29586e-05 | 1.300394891 | -0.5633854545
1.29343 | -7.03668e-05 | 1.297218549 | -0.4264654545 | 1.2934 | -9.43489e-05 | 1.298479745 | -0.5718115152
1.29143 | -5.68117e-05 | 1.294488742 | -0.3443133333 | 1.29141 | -8.11414e-05 | 1.295778653 | -0.4917660606
1.28943 | -6.23728e-05 | 1.292788152 | -0.3780169697 | 1.2894 | -0.000129801 | 1.296388486 | -0.7866727273
1.28739 | -5.54215e-05 | 1.290373894 | -0.3358878788 | 1.28741 | -0.000117983 | 1.293762205 | -0.7150484848
1.28534 | -6.20252e-05 | 1.288679437 | -0.375910303 | 1.28542 | -0.000130148 | 1.292427168 | -0.7887757576
1.28335 | -5.36837e-05 | 1.28624033 | -0.3253557576 | 1.28338 | -0.000104081 | 1.288983721 | -0.6307939394
1.28138 | -4.56897e-05 | 1.283839933 | -0.2769072727 | 1.28138 | -0.000119026 | 1.28778836 | -0.721369697
1.27941 | -6.58485e-05 | 1.282955283 | -0.3990818182 | 1.27941 | -0.000135709 | 1.286716573 | -0.8224787879
1.27739 | -5.92447e-05 | 1.280579735 | -0.3590587879 | 1.27738 | -0.000105471 | 1.283058559 | -0.6392181818
1.27536 | -8.25316e-05 | 1.279803501 | -0.5001915152 | 1.27539 | -8.14889e-05 | 1.279777362 | -0.4938721212
1.27338 | -6.51533e-05 | 1.276887854 | -0.3948684848 | 1.27334 | -9.22635e-05 | 1.278307467 | -0.5591727273
1.2714 | -6.44582e-05 | 1.274870429 | -0.3906557576 | 1.27135 | -9.7477e-05 | 1.276598162 | -0.590769697
1.26944 | -8.07938e-05 | 1.273789938 | -0.4896593939 | 1.26941 | -0.000103386 | 1.274976302 | -0.6265818182
1.26744 | -5.85496e-05 | 1.27059231 | -0.3548460606 | 1.26739 | -9.85197e-05 | 1.272694301 | -0.5970890909
1.26541 | -7.34949e-05 | 1.269366965 | -0.4454236364 | 1.26541 | -0.000117983 | 1.271762205 | -0.7150484848
1.26341 | -6.72387e-05 | 1.267030132 | -0.4075072727 | 1.26344 | -0.000129453 | 1.27040975 | -0.7845636364
1.26144 | -6.44582e-05 | 1.264910429 | -0.3906557576 | 1.26144 | -0.000125282 | 1.268185183 | -0.7592848485
1.25944 | -5.88972e-05 | 1.262611025 | -0.3569527273 | 1.25943 | -8.77451e-05 | 1.264154196 | -0.5317884848
1.25742 | -6.68912e-05 | 1.261021422 | -0.4054012121 | 1.25744 | -9.53916e-05 | 1.262575884 | -0.5781309091
1.25547 | -7.69706e-05 | 1.259614097 | -0.4664884848 | 1.25543 | -7.69706e-05 | 1.259574097 | -0.4664884848
1.25347 | -8.25316e-05 | 1.257913501 | -0.5001915152 | 1.25341 | -8.73975e-05 | 1.258115481 | -0.5296818182
1.25142 | -6.02874e-05 | 1.254665874 | -0.3653781818 | 1.25138 | -0.000113117 | 1.257470219 | -0.6855575758
1.24944 | -6.34155e-05 | 1.252854291 | -0.3843363636 | 1.24938 | -9.46964e-05 | 1.254478454 | -0.5739175758
1.2474 | -4.84702e-05 | 1.250009636 | -0.2937587879 | 1.24742 | -7.83608e-05 | 1.251638945 | -0.4749139394
1.24538 | -4.60372e-05 | 1.247858643 | -0.2790133333 | 1.24543 | -7.10619e-05 | 1.249255973 | -0.4306781818
1.24339 | -7.27998e-05 | 1.247309541 | -0.4412109091 | 1.24344 | -9.67818e-05 | 1.248650732 | -0.5865563636
1.24142 | -6.41106e-05 | 1.244871715 | -0.3885490909 | 1.24146 | -0.000105123 | 1.247119822 | -0.6371090909
1.2394 | -6.6196e-05 | 1.242963993 | -0.4011878788 | 1.23944 | -8.73975e-05 | 1.244145481 | -0.5296818182
1.23746 | -6.16777e-05 | 1.240780727 | -0.3738042424 | 1.23746 | -8.87878e-05 | 1.242240335 | -0.5381078788
1.23546 | -6.41106e-05 | 1.238911715 | -0.3885490909 | 1.23548 | -0.000110337 | 1.241420544 | -0.6687090909
1.23345 | -4.7775e-05 | 1.236022206 | -0.2895454545 | 1.23346 | -9.46964e-05 | 1.238558454 | -0.5739175758
1.23147 | -8.14889e-05 | 1.235857362 | -0.4938721212 | 1.23148 | -9.15684e-05 | 1.236410043 | -0.55496
1.22947 | -4.95129e-05 | 1.232135775 | -0.3000781818 | 1.22948 | -8.705e-05 | 1.234166772 | -0.5275757576
1.22747 | -6.55009e-05 | 1.230996568 | -0.3969751515 | 1.22747 | -7.83608e-05 | 1.231688945 | -0.4749139394
1.22535 | -5.50739e-05 | 1.228315179 | -0.3337812121 | 1.22544 | -9.05257e-05 | 1.230313904 | -0.5486406061
1.22339 | -6.6196e-05 | 1.226953993 | -0.4011878788 | 1.22348 | -8.28792e-05 | 1.227942216 | -0.5022981818
1.22142 | -5.85496e-05 | 1.22457231 | -0.3548460606 | 1.22147 | -6.8629e-05 | 1.225164985 | -0.4159333333
1.21941 | -8.35743e-05 | 1.22390964 | -0.5065109091 | 1.21946 | -4.08237e-05 | 1.221657948 | -0.2474163636
1.21741 | -6.96717e-05 | 1.221161124 | -0.4222527273 | 1.21745 | -8.84403e-05 | 1.222211626 | -0.5360018182
1.21547 | -6.93241e-05 | 1.21920241 | -0.4201460606 | 1.21546 | -7.62754e-05 | 1.219566668 | -0.4622751515
1.21347 | -7.03668e-05 | 1.217258549 | -0.4264654545 | 1.21349 | -9.85197e-05 | 1.218794301 | -0.5970890909
1.21147 | -6.27204e-05 | 1.214846866 | -0.3801236364 | 1.21144 | -8.56597e-05 | 1.216051918 | -0.519149697
1.20951 | -6.30679e-05 | 1.212905576 | -0.382229697 | 1.20946 | -8.56597e-05 | 1.214071918 | -0.519149697
1.2075 | -5.54215e-05 | 1.210483894 | -0.3358878788 | 1.20744 | -9.67818e-05 | 1.212650732 | -0.5865563636
1.20551 | -6.34155e-05 | 1.208924291 | -0.3843363636 | 1.20544 | -9.2611e-05 | 1.210426176 | -0.5612787879
1.20351 | -6.37631e-05 | 1.206943005 | -0.3864430303 | 1.20346 | -0.000119026 | 1.20986836 | -0.721369697
1.20146 | -5.92447e-05 | 1.204649735 | -0.3590587879 | 1.20142 | -0.000101995 | 1.206911411 | -0.6181515152
1.19948 | -4.91653e-05 | 1.20212706 | -0.2979715152 | 1.19945 | -8.80927e-05 | 1.204192911 | -0.5338951515
1.19747 | -7.69706e-05 | 1.201614097 | -0.4664884848 | 1.19747 | -6.30679e-05 | 1.200865576 | -0.382229697
1.19547 | -3.1787e-05 | 1.197181412 | -0.1926484848 | 1.19544 | -0.000108251 | 1.201268234 | -0.6560666667
1.19347 | -4.11713e-05 | 1.195686663 | -0.2495230303 | 1.19343 | -9.7477e-05 | 1.198678162 | -0.590769697
1.19149 | -5.68117e-05 | 1.194548742 | -0.3443133333 | 1.19147 | -7.419e-05 | 1.19546439 | -0.4496363636
1.18949 | -6.16777e-05 | 1.192810727 | -0.3738042424 | 1.18942 | -9.57391e-05 | 1.194574593 | -0.5802369697
1.18748 | -6.82814e-05 | 1.191156271 | -0.4138266667 | 1.18744 | -7.55803e-05 | 1.191509243 | -0.4580624242
1.18549 | -6.79338e-05 | 1.189147556 | -0.41172 | 1.18544 | -8.00987e-05 | 1.189752514 | -0.4854466667
1.18349 | -6.13301e-05 | 1.186792013 | -0.3716975758 | 1.18344 | -9.08732e-05 | 1.188332613 | -0.5507466667
1.18149 | -7.80133e-05 | 1.185690236 | -0.4728078788 | 1.18144 | -8.21841e-05 | 1.185864792 | -0.4980854545
1.17948 | -6.68912e-05 | 1.183081422 | -0.4054012121 | 1.17947 | -7.52328e-05 | 1.183520534 | -0.4559563636
1.17747 | -7.45376e-05 | 1.181483104 | -0.4517430303 | 1.17752 | -7.87084e-05 | 1.18175766 | -0.4770206061
1.17545 | -7.97511e-05 | 1.179743799 | -0.48334 | 1.17548 | -6.37631e-05 | 1.178913005 | -0.3864430303
1.17345 | -8.53122e-05 | 1.178043209 | -0.5170436364 | 1.17345 | -7.419e-05 | 1.17744439 | -0.4496363636
1.17147 | -7.59279e-05 | 1.175557958 | -0.4601690909 | 1.17146 | -0.000101648 | 1.176932728 | -0.6160484848
1.16947 | -6.79338e-05 | 1.173127556 | -0.41172 | 1.16947 | -8.18365e-05 | 1.173876077 | -0.4959787879
1.16746 | -7.03668e-05 | 1.171248549 | -0.4264654545 | 1.16747 | -8.11414e-05 | 1.171838653 | -0.4917660606
1.16549 | -7.59279e-05 | 1.169577958 | -0.4601690909 | 1.16549 | -7.17571e-05 | 1.169353402 | -0.4348915152
1.16347 | -9.78245e-05 | 1.168736871 | -0.5928757576 | 1.16353 | -8.35743e-05 | 1.16802964 | -0.5065109091
1.16151 | -8.98305e-05 | 1.166346474 | -0.5444272727 | 1.16156 | -7.6623e-05 | 1.165685382 | -0.4643818182
1.15948 | -8.21841e-05 | 1.163904792 | -0.4980854545 | 1.15952 | -8.14889e-05 | 1.163907362 | -0.4938721212
1.15754 | -8.35743e-05 | 1.16203964 | -0.5065109091 | 1.15751 | -8.67024e-05 | 1.162178057 | -0.5254690909
1.1555 | -7.45376e-05 | 1.159513104 | -0.4517430303 | 1.1555 | -8.21841e-05 | 1.159924792 | -0.4980854545
1.15354 | -8.28792e-05 | 1.158002216 | -0.5022981818 | 1.15357 | -8.56597e-05 | 1.158181918 | -0.519149697
1.15157 | -8.35743e-05 | 1.15606964 | -0.5065109091 | 1.15159 | -0.000108599 | 1.15743697 | -0.6581757576
1.14953 | -8.63549e-05 | 1.154179348 | -0.5233630303 | 1.14953 | -8.14889e-05 | 1.153917362 | -0.4938721212
1.14753 | -8.18365e-05 | 1.151936077 | -0.4959787879 | 1.14752 | -7.48852e-05 | 1.151551819 | -0.453849697
1.14548 | -6.30679e-05 | 1.148875576 | -0.382229697 | 1.14553 | -0.000107904 | 1.151339551 | -0.6539636364
1.14348 | -7.97511e-05 | 1.147773799 | -0.48334 | 1.14352 | -0.000105471 | 1.149198559 | -0.6392181818
1.14152 | -6.8629e-05 | 1.145214985 | -0.4159333333 | 1.14151 | -8.35743e-05 | 1.14600964 | -0.5065109091
1.13957 | -7.94035e-05 | 1.143845084 | -0.4812333333 | 1.13948 | -9.29586e-05 | 1.144484891 | -0.5633854545
1.13755 | -7.07144e-05 | 1.141357263 | -0.4285721212 | 1.13749 | -9.78245e-05 | 1.142756871 | -0.5928757576
1.13558 | -7.94035e-05 | 1.139855084 | -0.4812333333 | 1.13555 | -7.9056e-05 | 1.139806375 | -0.4791272727
1.13358 | -7.69706e-05 | 1.137724097 | -0.4664884848 | 1.13357 | -0.000111032 | 1.139547963 | -0.6729212121
1.13161 | -8.11414e-05 | 1.135978653 | -0.4917660606 | 1.13155 | -9.40013e-05 | 1.13661103 | -0.5697048485
1.12957 | -6.58485e-05 | 1.133115283 | -0.3990818182 | 1.12952 | -0.000103038 | 1.135067566 | -0.6244727273
1.1276 | -7.9056e-05 | 1.131856375 | -0.4791272727 | 1.12752 | -9.78245e-05 | 1.132786871 | -0.5928757576
1.12559 | -4.60372e-05 | 1.128068643 | -0.2790133333 | 1.12556 | -9.46964e-05 | 1.130658454 | -0.5739175758
1.12348 | -6.51533e-05 | 1.126987854 | -0.3948684848 | 1.12353 | -0.000103386 | 1.129096302 | -0.6265818182
1.12152 | -5.22934e-05 | 1.124335477 | -0.316929697 | 1.12155 | -9.46964e-05 | 1.126648454 | -0.5739175758
1.11953 | -5.64642e-05 | 1.122570033 | -0.3422072727 | 1.11958 | -8.84403e-05 | 1.124341626 | -0.5360018182
1.11754 | -4.67323e-05 | 1.120056067 | -0.2832260606 | 1.11757 | -9.67818e-05 | 1.122780732 | -0.5865563636
1.11559 | -5.61166e-05 | 1.118611318 | -0.3401006061 | 1.11556 | -8.25316e-05 | 1.120003501 | -0.5001915152
1.11358 | -6.13301e-05 | 1.116882013 | -0.3716975758 | 1.11355 | -0.000122502 | 1.120145508 | -0.7424363636
1.11154 | -6.48058e-05 | 1.115029144 | -0.3927624242 | 1.11158 | -0.000116246 | 1.117838685 | -0.7045212121
1.1096 | -6.37631e-05 | 1.113033005 | -0.3864430303 | 1.1096 | -0.000104776 | 1.11524114 | -0.6350060606
1.1076 | -8.94829e-05 | 1.112417759 | -0.5423206061 | 1.10759 | -7.94035e-05 | 1.111865084 | -0.4812333333
1.10556 | -8.35743e-05 | 1.11005964 | -0.5065109091 | 1.1056 | -8.42694e-05 | 1.110137064 | -0.5107236364
1.1036 | -5.43788e-05 | 1.106527755 | -0.3295684848 | 1.10362 | -9.95624e-05 | 1.10898044 | -0.6034084848
1.10162 | -7.83608e-05 | 1.105838945 | -0.4749139394 | 1.1016 | -7.55803e-05 | 1.105669243 | -0.4580624242
1.0996 | -6.30679e-05 | 1.102995576 | -0.382229697 | 1.09961 | -7.9056e-05 | 1.103866375 | -0.4791272727
1.09753 | -6.8629e-05 | 1.101224985 | -0.4159333333 | 1.09755 | -8.32268e-05 | 1.102030931 | -0.5044048485
1.09555 | -8.94829e-05 | 1.100367759 | -0.5423206061 | 1.09557 | -9.15684e-05 | 1.100500043 | -0.55496
1.09358 | -6.09825e-05 | 1.096863298 | -0.3695909091 | 1.09359 | -8.18365e-05 | 1.097996077 | -0.4959787879
1.09162 | -6.6196e-05 | 1.095183993 | -0.4011878788 | 1.09162 | -8.53122e-05 | 1.096213209 | -0.5170436364
1.08961 | -7.97511e-05 | 1.093903799 | -0.48334 | 1.08963 | -9.08732e-05 | 1.094522613 | -0.5507466667
1.0876 | -7.419e-05 | 1.09159439 | -0.4496363636 | 1.08765 | -7.31474e-05 | 1.091588256 | -0.4433175758
1.08559 | -8.60073e-05 | 1.090220633 | -0.5212563636 | 1.08564 | -8.00987e-05 | 1.089952514 | -0.4854466667
1.0836 | -4.81226e-05 | 1.086190921 | -0.2916521212 | 1.08363 | -7.14095e-05 | 1.087474687 | -0.4327848485
1.0816 | -5.95923e-05 | 1.084808449 | -0.3611654545 | 1.08164 | -5.71593e-05 | 1.084717457 | -0.34642
1.07964 | -6.41106e-05 | 1.083091715 | -0.3885490909 | 1.07966 | -7.419e-05 | 1.08365439 | -0.4496363636
1.07761 | -7.14095e-05 | 1.081454687 | -0.4327848485 | 1.07766 | -6.27204e-05 | 1.081036866 | -0.3801236364
1.07564 | -8.21841e-05 | 1.080064792 | -0.4980854545 | 1.07563 | -7.62754e-05 | 1.079736668 | -0.4622751515
1.07358 | -7.76657e-05 | 1.077761521 | -0.4707012121 | 1.07359 | -8.80927e-05 | 1.078332911 | -0.5338951515
1.07156 | -9.81721e-05 | 1.076845586 | -0.5949824242 | 1.07157 | -8.11414e-05 | 1.075938653 | -0.4917660606
1.06955 | -7.6623e-05 | 1.073675382 | -0.4643818182 | 1.06955 | -5.92447e-05 | 1.072739735 | -0.3590587879
1.06758 | -7.34949e-05 | 1.071536965 | -0.4454236364 | 1.06756 | -6.44582e-05 | 1.071030429 | -0.3906557576
1.06556 | -5.29885e-05 | 1.068412901 | -0.3211424242 | 1.0655 | -8.00987e-05 | 1.069812514 | -0.4854466667
1.06358 | -6.55009e-05 | 1.067106568 | -0.3969751515 | 1.06354 | -7.14095e-05 | 1.067384687 | -0.4327848485
1.06158 | -6.13301e-05 | 1.064882013 | -0.3716975758 | 1.06159 | -8.705e-05 | 1.066276772 | -0.5275757576
1.05957 | -7.24522e-05 | 1.063470826 | -0.4391042424 | 1.05961 | -8.14889e-05 | 1.063997362 | -0.4938721212
1.05757 | -6.02874e-05 | 1.060815874 | -0.3653781818 | 1.05764 | -7.59279e-05 | 1.061727958 | -0.4601690909
1.05559 | -4.01286e-05 | 1.057750524 | -0.2432036364 | 1.05561 | -6.02874e-05 | 1.058855874 | -0.3653781818
1.05359 | -5.78544e-05 | 1.056704881 | -0.3506327273 | 1.05362 | -4.88177e-05 | 1.056248345 | -0.2958648485
1.0516 | -8.11414e-05 | 1.055968653 | -0.4917660606 | 1.05162 | -6.65436e-05 | 1.055202707 | -0.4032945455
1.04962 | -7.62754e-05 | 1.053726668 | -0.4622751515 | 1.04962 | -6.68912e-05 | 1.053221422 | -0.4054012121
1.04756 | -7.69706e-05 | 1.051704097 | -0.4664884848 | 1.04756 | -7.97511e-05 | 1.051853799 | -0.48334
1.04556 | -7.59279e-05 | 1.049647958 | -0.4601690909 | 1.04558 | -7.419e-05 | 1.04957439 | -0.4496363636
1.04359 | -7.80133e-05 | 1.047790236 | -0.4728078788 | 1.04356 | -5.40312e-05 | 1.04646904 | -0.3274618182
1.04157 | -6.58485e-05 | 1.045115283 | -0.3990818182 | 1.04157 | -5.64642e-05 | 1.044610033 | -0.3422072727
1.03959 | -7.80133e-05 | 1.043790236 | -0.4728078788 | 1.0396 | -7.00192e-05 | 1.043369834 | -0.4243587879
1.03756 | -4.29091e-05 | 1.039870226 | -0.2600551515 | 1.0376 | -8.56597e-05 | 1.042211918 | -0.519149697
1.03557 | -5.43788e-05 | 1.038497755 | -0.3295684848 | 1.03558 | -8.94829e-05 | 1.040397759 | -0.5423206061
1.03358 | -8.14889e-05 | 1.037967362 | -0.4938721212 | 1.03361 | -8.00987e-05 | 1.037922514 | -0.4854466667
1.03158 | -8.28792e-05 | 1.036042216 | -0.5022981818 | 1.03161 | -6.96717e-05 | 1.035361124 | -0.4222527273
1.0296 | -8.07938e-05 | 1.033949938 | -0.4896593939 | 1.02963 | -6.75863e-05 | 1.033268846 | -0.4096139394
1.0276 | -5.85496e-05 | 1.03075231 | -0.3548460606 | 1.02759 | -5.75069e-05 | 1.030686171 | -0.3485266667
1.0256 | -8.00987e-05 | 1.029912514 | -0.4854466667 | 1.02563 | -4.88177e-05 | 1.028258345 | -0.2958648485
1.02362 | -6.02874e-05 | 1.026865874 | -0.3653781818 | 1.02363 | -6.96717e-05 | 1.027381124 | -0.4222527273
1.02161 | -6.51533e-05 | 1.025117854 | -0.3948684848 | 1.02161 | -6.16777e-05 | 1.024930727 | -0.3738042424
1.01958 | -5.36837e-05 | 1.02247033 | -0.3253557576 | 1.01958 | -8.60073e-05 | 1.024210633 | -0.5212563636
1.01761 | -6.68912e-05 | 1.021211422 | -0.4054012121 | 1.01762 | -9.40013e-05 | 1.02268103 | -0.5697048485
1.0156 | -3.24822e-05 | 1.017348842 | -0.1968618182 | 1.01558 | -8.39219e-05 | 1.020098355 | -0.5086175758
1.01358 | -5.99399e-05 | 1.016807164 | -0.3632721212 | 1.0136 | -8.39219e-05 | 1.018118355 | -0.5086175758
1.01159 | -4.67323e-05 | 1.014106067 | -0.2832260606 | 1.0116 | -0.000103733 | 1.017184985 | -0.6286848485
1.00963 | -5.22934e-05 | 1.012445477 | -0.316929697 | 1.00956 | -7.97511e-05 | 1.013853799 | -0.48334
1.00763 | -5.75069e-05 | 1.010726171 | -0.3485266667 | 1.0076 | -8.18365e-05 | 1.012006077 | -0.4959787879
1.00564 | -6.93241e-05 | 1.00937241 | -0.4201460606 | 1.00559 | -8.56597e-05 | 1.010201918 | -0.519149697
1.00367 | -7.69706e-05 | 1.007814097 | -0.4664884848 | 1.00365 | -8.42694e-05 | 1.008187064 | -0.5107236364
1.00164 | -7.83608e-05 | 1.005858945 | -0.4749139394 | 1.00161 | -7.69706e-05 | 1.005754097 | -0.4664884848
0.999645 | -4.60372e-05 | 1.002123643 | -0.2790133333 | 0.999612 | -5.99399e-05 | 1.002839164 | -0.3632721212
0.997639 | -8.28792e-05 | 1.002101216 | -0.5022981818 | 0.997646 | -6.16777e-05 | 1.000966727 | -0.3738042424
0.995617 | -7.17571e-05 | 0.9994804023 | -0.4348915152 | 0.995618 | -7.00192e-05 | 0.9993878337 | -0.4243587879
0.993614 | -7.31474e-05 | 0.997552256 | -0.4433175758 | 0.993593 | -7.27998e-05 | 0.9975125412 | -0.4412109091
0.991625 | -6.8629e-05 | 0.9953199854 | -0.4159333333 | 0.99159 | -6.8629e-05 | 0.9952849854 | -0.4159333333
0.989632 | -6.30679e-05 | 0.9930275757 | -0.382229697 | 0.98962 | -7.00192e-05 | 0.9933898337 | -0.4243587879
0.987648 | -5.99399e-05 | 0.9908751642 | -0.3632721212 | 0.987646 | -6.55009e-05 | 0.9911725685 | -0.3969751515
0.985647 | -5.15983e-05 | 0.9884250525 | -0.3127169697 | 0.985566 | -8.00987e-05 | 0.989878514 | -0.4854466667
0.983651 | -4.98604e-05 | 0.9863354839 | -0.3021842424 | 0.983591 | -7.52328e-05 | 0.987641534 | -0.4559563636
0.981652 | -5.22934e-05 | 0.9844674767 | -0.316929697 | 0.981609 | -8.98305e-05 | 0.9864454741 | -0.5444272727
0.979658 | -5.47263e-05 | 0.982604464 | -0.3316745455 | 0.979618 | -9.05257e-05 | 0.9844919037 | -0.5486406061
0.977662 | -6.20252e-05 | 0.9810014368 | -0.375910303 | 0.977641 | -8.18365e-05 | 0.9820470772 | -0.4959787879
0.975628 | -5.92447e-05 | 0.9788177346 | -0.3590587879 | 0.975645 | -7.419e-05 | 0.9796393896 | -0.4496363636
0.973601 | -4.29091e-05 | 0.9759112259 | -0.2600551515 | 0.973669 | -8.705e-05 | 0.978355772 | -0.5275757576
0.971635 | -3.76956e-05 | 0.9736645311 | -0.2284581818 | 0.971633 | -8.98305e-05 | 0.9764694741 | -0.5444272727
0.969604 | -6.82814e-05 | 0.9732802706 | -0.4138266667 | 0.969626 | -8.25316e-05 | 0.9740695013 | -0.5001915152
0.967589 | -8.28792e-05 | 0.9720512161 | -0.5022981818 | 0.967641 | -9.22635e-05 | 0.9726084668 | -0.5591727273
0.965635 | -7.419e-05 | 0.9696293896 | -0.4496363636 | 0.965662 | -9.22635e-05 | 0.9706294668 | -0.5591727273
0.96366 | -7.59279e-05 | 0.9677479581 | -0.4601690909 | 0.963667 | -9.99099e-05 | 0.969046149 | -0.6055145455
0.961678 | -8.04462e-05 | 0.9660092234 | -0.4875527273 | 0.961638 | -9.40013e-05 | 0.96669903 | -0.5697048485
0.95967 | -6.55009e-05 | 0.9631965685 | -0.3969751515 | 0.959642 | -8.53122e-05 | 0.9642352088 | -0.5170436364
0.957669 | -6.72387e-05 | 0.9612891316 | -0.4075072727 | 0.95766 | -9.88672e-05 | 0.96298301 | -0.5991951515
0.955666 | -8.53122e-05 | 0.9602592088 | -0.5170436364 | 0.955661 | -9.5044e-05 | 0.960778169 | -0.5760242424
0.953609 | -5.2641e-05 | 0.9564431914 | -0.3190363636 | 0.953679 | -9.40013e-05 | 0.95874003 | -0.5697048485
0.951635 | -7.45376e-05 | 0.9556481044 | -0.4517430303 | 0.951689 | -9.15684e-05 | 0.9566190427 | -0.55496
0.949652 | -5.61166e-05 | 0.9526733177 | -0.3401006061 | 0.949711 | -0.0001013 | 0.955164992 | -0.6139393939
0.947666 | -6.93241e-05 | 0.9513984095 | -0.4201460606 | 0.947716 | -8.94829e-05 | 0.9525337593 | -0.5423206061
0.945676 | -7.45376e-05 | 0.9496891044 | -0.4517430303 | 0.945706 | -5.99399e-05 | 0.9489331642 | -0.3632721212
0.943689 | -6.34155e-05 | 0.9471032905 | -0.3843363636 | 0.943713 | -7.73181e-05 | 0.9478758065 | -0.4685945455
0.941686 | -7.48852e-05 | 0.9457178192 | -0.453849697 | 0.941711 | -8.28792e-05 | 0.9461732161 | -0.5022981818
0.939629 | -5.43788e-05 | 0.9425567546 | -0.3295684848 | 0.939678 | -8.63549e-05 | 0.9443273478 | -0.5233630303
0.937652 | -7.00192e-05 | 0.9414218337 | -0.4243587879 | 0.937671 | -9.92148e-05 | 0.9430127248 | -0.6013018182
0.935658 | -7.48852e-05 | 0.9396898192 | -0.453849697 | 0.935674 | -9.43489e-05 | 0.9407537448 | -0.5718115152
0.933685 | -6.16777e-05 | 0.9370057274 | -0.3738042424 | 0.933724 | -9.43489e-05 | 0.9388037448 | -0.5718115152
0.931704 | -7.59279e-05 | 0.9357919581 | -0.4601690909 | 0.931694 | -0.000120069 | 0.938158515 | -0.7276909091
0.929712 | -5.99399e-05 | 0.9329391642 | -0.3632721212 | 0.92966 | -9.78245e-05 | 0.9349268711 | -0.5928757576
0.92772 | -6.16777e-05 | 0.9310407274 | -0.3738042424 | 0.927683 | -0.000107209 | 0.9334551326 | -0.6497515152
0.925713 | -6.51533e-05 | 0.9292208537 | -0.3948684848 | 0.925659 | -9.05257e-05 | 0.9305329037 | -0.5486406061
0.923736 | -6.41106e-05 | 0.9271877147 | -0.3885490909 | 0.923688 | -8.80927e-05 | 0.928430911 | -0.5338951515
0.921765 | -4.60372e-05 | 0.9242436428 | -0.2790133333 | 0.921691 | -8.705e-05 | 0.926377772 | -0.5275757576
0.919705 | -5.75069e-05 | 0.9228011715 | -0.3485266667 | 0.919655 | -0.000107556 | 0.925445815 | -0.6518545455
0.917724 | -6.68912e-05 | 0.9213254222 | -0.4054012121 | 0.917657 | -0.000107556 | 0.923447815 | -0.6518545455
0.91568 | -6.48058e-05 | 0.9191691443 | -0.3927624242 | 0.915672 | -0.000107904 | 0.9214815514 | -0.6539636364
0.913685 | -5.29885e-05 | 0.9165379008 | -0.3211424242 | 0.913709 | -0.00011277 | 0.9197805368 | -0.6834545455
0.911685 | -4.84702e-05 | 0.9142946356 | -0.2937587879 | 0.911745 | -9.53916e-05 | 0.9168808837 | -0.5781309091
0.909691 | -6.44582e-05 | 0.9131614295 | -0.3906557576 | 0.909752 | -8.80927e-05 | 0.914494911 | -0.5338951515
0.907727 | -6.51533e-05 | 0.9112348537 | -0.3948684848 | 0.907768 | -0.000102343 | 0.9132781471 | -0.6202606061
0.905728 | -6.93241e-05 | 0.9094604095 | -0.4201460606 | 0.905731 | -0.000120416 | 0.9122141974 | -0.7297939394
0.903694 | -6.75863e-05 | 0.9073328464 | -0.4096139394 | 0.903744 | -9.19159e-05 | 0.9086927521 | -0.5570660606
0.901703 | -9.99099e-05 | 0.907082149 | -0.6055145455 | 0.901754 | -8.98305e-05 | 0.9065904741 | -0.5444272727
0.89968 | -7.31474e-05 | 0.903618256 | -0.4433175758 | 0.899739 | -0.000105819 | 0.905436295 | -0.6413272727
0.897744 | -8.32268e-05 | 0.9022249309 | -0.5044048485 | 0.89777 | -0.000100257 | 0.9031678369 | -0.6076181818
0.895745 | -7.94035e-05 | 0.9000200844 | -0.4812333333 | 0.895774 | -9.85197e-05 | 0.9010783006 | -0.5970890909
0.89374 | -7.73181e-05 | 0.8979028065 | -0.4685945455 | 0.893731 | -7.83608e-05 | 0.8979499455 | -0.4749139394
0.891752 | -8.18365e-05 | 0.8961580772 | -0.4959787879 | 0.891738 | -9.01781e-05 | 0.8965931889 | -0.5465339394
0.889751 | -6.79338e-05 | 0.8934085558 | -0.41172 | 0.889742 | -9.5044e-05 | 0.894859169 | -0.5760242424
0.887733 | -4.60372e-05 | 0.8902116428 | -0.2790133333 | 0.887748 | -8.14889e-05 | 0.8921353624 | -0.4938721212
0.885733 | -6.13301e-05 | 0.8890350126 | -0.3716975758 | 0.885737 | -9.64343e-05 | 0.8909290227 | -0.584450303
0.883708 | -5.40312e-05 | 0.8866170398 | -0.3274618182 | 0.883747 | -0.000101995 | 0.8892384108 | -0.6181515152
0.881721 | -5.75069e-05 | 0.8848171715 | -0.3485266667 | 0.881739 | -9.01781e-05 | 0.8865941889 | -0.5465339394
0.879759 | -6.48058e-05 | 0.8832481443 | -0.3927624242 | 0.879708 | -8.39219e-05 | 0.8842263551 | -0.5086175758
0.877779 | -6.0635e-05 | 0.8810435884 | -0.3674848485 | 0.877724 | -6.41106e-05 | 0.8811757147 | -0.3885490909
0.875779 | -5.50739e-05 | 0.8787441788 | -0.3337812121 | 0.875761 | -6.58485e-05 | 0.8793062832 | -0.3990818182
0.873777 | -6.82814e-05 | 0.8774532706 | -0.4138266667 | 0.873782 | -6.68912e-05 | 0.8773834222 | -0.4054012121
0.871791 | -6.75863e-05 | 0.8754298464 | -0.4096139394 | 0.871798 | -7.97511e-05 | 0.8760917992 | -0.48334
0.869783 | -6.16777e-05 | 0.8731037274 | -0.3738042424 | 0.8698 | -6.75863e-05 | 0.8734388464 | -0.4096139394
0.867779 | -5.54215e-05 | 0.8707628936 | -0.3358878788 | 0.867766 | -7.419e-05 | 0.8717603896 | -0.4496363636
0.865743 | -7.9056e-05 | 0.869999375 | -0.4791272727 | 0.865716 | -7.69706e-05 | 0.8698600971 | -0.4664884848
0.863722 | -7.419e-05 | 0.8677163896 | -0.4496363636 | 0.86372 | -8.84403e-05 | 0.8684816258 | -0.5360018182
0.861728 | -6.34155e-05 | 0.8651422905 | -0.3843363636 | 0.861711 | -8.56597e-05 | 0.8663229182 | -0.519149697
0.859772 | -5.8202e-05 | 0.8629055957 | -0.3527393939 | 0.859757 | -5.2641e-05 | 0.8625911914 | -0.3190363636
0.857781 | -6.82814e-05 | 0.8614572706 | -0.4138266667 | 0.857772 | -5.43788e-05 | 0.8606997546 | -0.3295684848
0.855758 | -5.09031e-05 | 0.8584986229 | -0.3085036364 | 0.855773 | -6.30679e-05 | 0.8591685757 | -0.382229697
0.853753 | -5.61166e-05 | 0.8567743177 | -0.3401006061 | 0.853766 | -6.75863e-05 | 0.8574048464 | -0.4096139394
0.851799 | -4.46469e-05 | 0.8542027891 | -0.2705872727 | 0.851763 | -6.89766e-05 | 0.8554767001 | -0.41804
0.849782 | -4.91653e-05 | 0.8524290598 | -0.2979715152 | 0.849772 | -6.89766e-05 | 0.8534857001 | -0.41804
0.847795 | -6.79338e-05 | 0.8514525558 | -0.41172 | 0.847795 | -7.27998e-05 | 0.8517145412 | -0.4412109091
0.845826 | -5.09031e-05 | 0.8485666229 | -0.3085036364 | 0.845774 | -8.14889e-05 | 0.8501613624 | -0.4938721212
0.843814 | -7.59279e-05 | 0.8479019581 | -0.4601690909 | 0.843793 | -7.27998e-05 | 0.8477125412 | -0.4412109091
0.841753 | -6.37631e-05 | 0.8451860053 | -0.3864430303 | 0.84178 | -7.80133e-05 | 0.8459802361 | -0.4728078788
0.83975 | -7.62754e-05 | 0.8438566675 | -0.4622751515 | 0.839798 | -7.83608e-05 | 0.8440169455 | -0.4749139394
0.837754 | -7.45376e-05 | 0.8417671044 | -0.4517430303 | 0.837776 | -7.97511e-05 | 0.8420697992 | -0.48334
0.835696 | -6.68912e-05 | 0.8392974222 | -0.4054012121 | 0.835746 | -6.68912e-05 | 0.8393474222 | -0.4054012121
0.833735 | -5.92447e-05 | 0.8369247346 | -0.3590587879 | 0.833733 | -8.49646e-05 | 0.8383074941 | -0.5149369697
0.831782 | -6.82814e-05 | 0.8354582706 | -0.4138266667 | 0.831772 | -0.000109989 | 0.8376938078 | -0.6666
0.829782 | -6.48058e-05 | 0.8332711443 | -0.3927624242 | 0.829777 | -8.56597e-05 | 0.8343889182 | -0.519149697
0.827776 | -7.55803e-05 | 0.8318452434 | -0.4580624242 | 0.827818 | -8.00987e-05 | 0.832130514 | -0.4854466667
0.82578 | -7.52328e-05 | 0.829830534 | -0.4559563636 | 0.825851 | -9.33062e-05 | 0.8308746058 | -0.5654921212
0.823801 | -6.68912e-05 | 0.8274024222 | -0.4054012121 | 0.823811 | -0.000105819 | 0.829508295 | -0.6413272727
0.821821 | -8.14889e-05 | 0.8262083624 | -0.4938721212 | 0.821806 | -0.000101995 | 0.8272974108 | -0.6181515152
0.819835 | -8.28792e-05 | 0.8242972161 | -0.5022981818 | 0.819795 | -9.7477e-05 | 0.8250431617 | -0.590769697
0.817811 | -9.33062e-05 | 0.8228346058 | -0.5654921212 | 0.817794 | -9.99099e-05 | 0.823173149 | -0.6055145455
0.815798 | -8.18365e-05 | 0.8202040772 | -0.4959787879 | 0.815795 | -0.000102343 | 0.8213051471 | -0.6202606061
0.813808 | -6.44582e-05 | 0.8172784295 | -0.3906557576 | 0.813793 | -9.81721e-05 | 0.8190785859 | -0.5949824242
0.811773 | -5.78544e-05 | 0.8148878809 | -0.3506327273 | 0.811775 | -9.01781e-05 | 0.8166301889 | -0.5465339394
0.809765 | -7.45376e-05 | 0.8137781044 | -0.4517430303 | 0.809782 | -0.000107904 | 0.8155915514 | -0.6539636364
0.807808 | -5.95923e-05 | 0.8110164494 | -0.3611654545 | 0.807794 | -0.000101648 | 0.8132667283 | -0.6160484848
0.805842 | -5.33361e-05 | 0.8087136156 | -0.3232490909 | 0.805794 | -8.39219e-05 | 0.8103123551 | -0.5086175758
0.803841 | -5.64642e-05 | 0.8068810325 | -0.3422072727 | 0.803811 | -0.000101648 | 0.8092837283 | -0.6160484848
0.801824 | -8.67024e-05 | 0.8064920572 | -0.5254690909 | 0.801772 | -0.000100257 | 0.8071698369 | -0.6076181818
0.799832 | -6.6196e-05 | 0.8033959926 | -0.4011878788 | 0.799802 | -8.4617e-05 | 0.8043577793 | -0.512830303
0.79778 | -6.20252e-05 | 0.8011194368 | -0.375910303 | 0.797826 | -9.78245e-05 | 0.8030928711 | -0.5928757576
0.795751 | -6.8629e-05 | 0.7994459854 | -0.4159333333 | 0.795739 | -8.77451e-05 | 0.8004631962 | -0.5317884848
0.793724 | -6.30679e-05 | 0.7971195757 | -0.382229697 | 0.793768 | -6.48058e-05 | 0.7972571443 | -0.3927624242
0.791691 | -6.6196e-05 | 0.7952549926 | -0.4011878788 | 0.791745 | -9.19159e-05 | 0.7966937521 | -0.5570660606
0.789687 | -6.0635e-05 | 0.7929515884 | -0.3674848485 | 0.789742 | -7.48852e-05 | 0.7937738192 | -0.453849697
0.78774 | -7.21047e-05 | 0.791622117 | -0.4369981818 | 0.787753 | -8.60073e-05 | 0.792383633 | -0.5212563636
0.785729 | -6.75863e-05 | 0.7893678464 | -0.4096139394 | 0.785757 | -8.84403e-05 | 0.7905186258 | -0.5360018182
0.783738 | -0.000101648 | 0.7892107283 | -0.6160484848 | 0.783781 | -8.91354e-05 | 0.7885800499 | -0.5402145455
0.78175 | -9.71294e-05 | 0.7869794469 | -0.5886630303 | 0.781807 | -8.80927e-05 | 0.786549911 | -0.5338951515
0.77978 | -0.000100257 | 0.7851778369 | -0.6076181818 | 0.779824 | -9.57391e-05 | 0.7849785931 | -0.5802369697
0.777751 | -8.80927e-05 | 0.782493911 | -0.5338951515 | 0.777801 | -8.705e-05 | 0.782487772 | -0.5275757576
0.775785 | -9.08732e-05 | 0.7806776131 | -0.5507466667 | 0.77578 | -7.21047e-05 | 0.779662117 | -0.4369981818
0.773796 | -8.49646e-05 | 0.7783704941 | -0.5149369697 | 0.773756 | -8.42694e-05 | 0.7782930645 | -0.5107236364
0.771816 | -8.73975e-05 | 0.7765214814 | -0.5296818182 | 0.771737 | -9.33062e-05 | 0.7767606058 | -0.5654921212
0.769814 | -6.89766e-05 | 0.7735277001 | -0.41804 | 0.769782 | -0.000106514 | 0.7755167138 | -0.6455393939
0.767832 | -8.87878e-05 | 0.7726123352 | -0.5381078788 | 0.767807 | -0.000104776 | 0.7734481398 | -0.6350060606
0.765787 | -6.51533e-05 | 0.7692948537 | -0.3948684848 | 0.765805 | -9.01781e-05 | 0.7706601889 | -0.5465339394
0.763788 | -6.34155e-05 | 0.7672022905 | -0.3843363636 | 0.763803 | -9.99099e-05 | 0.769182149 | -0.6055145455
0.761789 | -7.17571e-05 | 0.7656524023 | -0.4348915152 | 0.761823 | -0.000100605 | 0.7672395732 | -0.6097272727
0.759816 | -7.87084e-05 | 0.7640536603 | -0.4770206061 | 0.759826 | -0.000109642 | 0.7657291253 | -0.6644969697
0.757822 | -6.72387e-05 | 0.7614421316 | -0.4075072727 | 0.757832 | -8.60073e-05 | 0.762462633 | -0.5212563636
0.75584 | -8.28792e-05 | 0.7603022161 | -0.5022981818 | 0.755873 | -8.53122e-05 | 0.7604662088 | -0.5170436364
0.753806 | -8.21841e-05 | 0.7582307919 | -0.4980854545 | 0.753821 | -8.28792e-05 | 0.7582832161 | -0.5022981818
0.751826 | -7.03668e-05 | 0.7556145485 | -0.4264654545 | 0.751839 | -8.11414e-05 | 0.756207653 | -0.4917660606
0.749837 | -5.85496e-05 | 0.7529893105 | -0.3548460606 | 0.749842 | -7.24522e-05 | 0.7537428264 | -0.4391042424
0.747836 | -7.94035e-05 | 0.7521110844 | -0.4812333333 | 0.74785 | -7.55803e-05 | 0.7519192434 | -0.4580624242
0.745836 | -7.97511e-05 | 0.7501297992 | -0.48334 | 0.745853 | -5.61166e-05 | 0.7488743177 | -0.3401006061
0.743864 | -7.59279e-05 | 0.7479519581 | -0.4601690909 | 0.743873 | -6.55009e-05 | 0.7473995685 | -0.3969751515
0.741887 | -6.6196e-05 | 0.7454509926 | -0.4011878788 | 0.741871 | -7.69706e-05 | 0.7460150971 | -0.4664884848
0.739853 | -6.23728e-05 | 0.7432111516 | -0.3780169697 | 0.739838 | -6.09825e-05 | 0.7431212978 | -0.3695909091
0.737849 | -6.34155e-05 | 0.7412632905 | -0.3843363636 | 0.737835 | -8.63549e-05 | 0.7424843478 | -0.5233630303
0.735865 | -6.55009e-05 | 0.7393915685 | -0.3969751515 | 0.735824 | -7.80133e-05 | 0.7400242361 | -0.4728078788
0.733854 | -6.16777e-05 | 0.7371747274 | -0.3738042424 | 0.733846 | -7.80133e-05 | 0.7380462361 | -0.4728078788
0.731852 | -4.01286e-05 | 0.7340125238 | -0.2432036364 | 0.73185 | -6.79338e-05 | 0.7355075558 | -0.41172
0.729862 | -6.13301e-05 | 0.7331640126 | -0.3716975758 | 0.729882 | -5.36837e-05 | 0.7327723304 | -0.3253557576
0.72786 | -6.16777e-05 | 0.7311807274 | -0.3738042424 | 0.72785 | -6.51533e-05 | 0.7313578537 | -0.3948684848
0.725873 | -5.92447e-05 | 0.7290627346 | -0.3590587879 | 0.725868 | -7.10619e-05 | 0.7296939727 | -0.4306781818
0.723873 | -5.19458e-05 | 0.7266697619 | -0.3148230303 | 0.723884 | -6.48058e-05 | 0.7273731443 | -0.3927624242
0.721864 | -6.27204e-05 | 0.7252408663 | -0.3801236364 | 0.721812 | -7.34949e-05 | 0.7257689654 | -0.4454236364
0.719855 | -7.03668e-05 | 0.7236435485 | -0.4264654545 | 0.71985 | -9.85197e-05 | 0.7251543006 | -0.5970890909
0.717866 | -6.16777e-05 | 0.7211867274 | -0.3738042424 | 0.717885 | -7.62754e-05 | 0.7219916675 | -0.4622751515
0.71591 | -6.27204e-05 | 0.7192868663 | -0.3801236364 | 0.715915 | -6.79338e-05 | 0.7195725558 | -0.41172
0.713852 | -5.68117e-05 | 0.7169107419 | -0.3443133333 | 0.713829 | -7.27998e-05 | 0.7177485412 | -0.4412109091
0.711861 | -6.44582e-05 | 0.7153314295 | -0.3906557576 | 0.711863 | -0.000111727 | 0.7178783817 | -0.6771333333
0.70987 | -6.20252e-05 | 0.7132094368 | -0.375910303 | 0.709858 | -7.00192e-05 | 0.7136278337 | -0.4243587879
0.707876 | -7.31474e-05 | 0.711814256 | -0.4433175758 | 0.707841 | -9.46964e-05 | 0.7129394542 | -0.5739175758
0.705883 | -7.24522e-05 | 0.7097838264 | -0.4391042424 | 0.705861 | -8.60073e-05 | 0.710491633 | -0.5212563636
0.703903 | -7.27998e-05 | 0.7078225412 | -0.4412109091 | 0.703883 | -9.22635e-05 | 0.7088504668 | -0.5591727273
0.701805 | -4.84702e-05 | 0.7044146356 | -0.2937587879 | 0.701856 | -0.000114508 | 0.7080211107 | -0.6939878788
0.699801 | -5.5769e-05 | 0.702803603 | -0.3379939394 | 0.69983 | -9.64343e-05 | 0.7050220227 | -0.584450303
0.697855 | -5.92447e-05 | 0.7010447346 | -0.3590587879 | 0.697845 | -0.000105819 | 0.703542295 | -0.6413272727
0.695863 | -5.40312e-05 | 0.6987720398 | -0.3274618182 | 0.695838 | -0.000106166 | 0.7015539774 | -0.643430303
0.693896 | -7.38425e-05 | 0.6978716802 | -0.447530303 | 0.693912 | -9.85197e-05 | 0.6992163006 | -0.5970890909
0.691875 | -4.84702e-05 | 0.6944846356 | -0.2937587879 | 0.691906 | -0.000108947 | 0.6977717065 | -0.6602848485
0.689855 | -6.23728e-05 | 0.6932131516 | -0.3780169697 | 0.689843 | -0.000135014 | 0.6971121538 | -0.8182666667
0.687866 | -6.27204e-05 | 0.6912428663 | -0.3801236364 | 0.687869 | -0.00012841 | 0.6947825944 | -0.7782424242
0.685892 | -8.14889e-05 | 0.6902793624 | -0.4938721212 | 0.685888 | -8.60073e-05 | 0.690518633 | -0.5212563636
0.683897 | -6.89766e-05 | 0.6876107001 | -0.41804 | 0.683867 | -0.000103038 | 0.6894145659 | -0.6244727273
0.681898 | -6.44582e-05 | 0.6853684295 | -0.3906557576 | 0.681885 | -0.000110684 | 0.6878442266 | -0.6708121212
0.679856 | -9.08732e-05 | 0.6847486131 | -0.5507466667 | 0.679884 | -0.000104776 | 0.6855251398 | -0.6350060606
0.677897 | -7.55803e-05 | 0.6819662434 | -0.4580624242 | 0.677899 | -9.05257e-05 | 0.6827729037 | -0.5486406061
0.675924 | -5.54215e-05 | 0.6789078936 | -0.3358878788 | 0.675909 | -0.000101995 | 0.6814004108 | -0.6181515152
0.673914 | -4.81226e-05 | 0.6765049208 | -0.2916521212 | 0.673906 | -0.000105471 | 0.6795845586 | -0.6392181818
0.67192 | -6.82814e-05 | 0.6755962706 | -0.4138266667 | 0.671891 | -0.000100605 | 0.6773075732 | -0.6097272727
0.669864 | -9.57391e-05 | 0.6750185931 | -0.5802369697 | 0.669909 | -0.000104081 | 0.675512721 | -0.6307939394
0.66788 | -7.87084e-05 | 0.6721176603 | -0.4770206061 | 0.66786 | -0.000109989 | 0.6737818078 | -0.6666
0.665918 | -7.52328e-05 | 0.669968534 | -0.4559563636 | 0.665895 | -9.40013e-05 | 0.67095603 | -0.5697048485
0.663918 | -6.96717e-05 | 0.6676691243 | -0.4222527273 | 0.663924 | -7.97511e-05 | 0.6682177992 | -0.48334
0.661898 | -7.62754e-05 | 0.6660046675 | -0.4622751515 | 0.661921 | -6.89766e-05 | 0.6656347001 | -0.41804
0.65989 | -7.419e-05 | 0.6638843896 | -0.4496363636 | 0.65987 | -6.96717e-05 | 0.6636211243 | -0.4222527273
0.657886 | -4.98604e-05 | 0.6605704839 | -0.3021842424 | 0.657909 | -9.2611e-05 | 0.6628951762 | -0.5612787879
0.655933 | -7.59279e-05 | 0.6600209581 | -0.4601690909 | 0.65593 | -9.53916e-05 | 0.6610658837 | -0.5781309091
0.653896 | -6.55009e-05 | 0.6574225685 | -0.3969751515 | 0.653936 | -7.94035e-05 | 0.6582110844 | -0.4812333333
0.651912 | -5.2641e-05 | 0.6547461914 | -0.3190363636 | 0.651942 | -7.24522e-05 | 0.6558428264 | -0.4391042424
0.649936 | -8.18365e-05 | 0.6543420772 | -0.4959787879 | 0.649941 | -7.83608e-05 | 0.6541599455 | -0.4749139394
0.647925 | -9.7477e-05 | 0.6531731617 | -0.590769697 | 0.647938 | -9.53916e-05 | 0.6530738837 | -0.5781309091
0.645927 | -8.21841e-05 | 0.6503517919 | -0.4980854545 | 0.645952 | -8.56597e-05 | 0.6505639182 | -0.519149697
0.643836 | -8.14889e-05 | 0.6482233624 | -0.4938721212 | 0.643948 | -9.15684e-05 | 0.6488780427 | -0.55496
0.641878 | -0.0001013 | 0.647331992 | -0.6139393939 | 0.641945 | -9.46964e-05 | 0.6470434542 | -0.5739175758
0.639931 | -8.14889e-05 | 0.6443183624 | -0.4938721212 | 0.639981 | -8.91354e-05 | 0.6447800499 | -0.5402145455
0.637853 | -8.35743e-05 | 0.6423526403 | -0.5065109091 | 0.637916 | -9.88672e-05 | 0.64323901 | -0.5991951515
0.635926 | -7.76657e-05 | 0.6401075213 | -0.4707012121 | 0.635941 | -9.71294e-05 | 0.6411704469 | -0.5886630303
0.633947 | -6.75863e-05 | 0.6375858464 | -0.4096139394 | 0.633925 | -9.81721e-05 | 0.6392105859 | -0.5949824242
0.631943 | -6.20252e-05 | 0.6352824368 | -0.375910303 | 0.631918 | -0.00010269 | 0.6374468296 | -0.6223636364
0.629956 | -8.32268e-05 | 0.6344369309 | -0.5044048485 | 0.629931 | -9.78245e-05 | 0.6351978711 | -0.5928757576
0.627967 | -7.07144e-05 | 0.6317742633 | -0.4285721212 | 0.627938 | -0.000105123 | 0.6335978223 | -0.6371090909
0.625956 | -6.93241e-05 | 0.6296884095 | -0.4201460606 | 0.625943 | -0.000107209 | 0.6317151326 | -0.6497515152
0.623966 | -6.68912e-05 | 0.6275674222 | -0.4054012121 | 0.623931 | -9.60867e-05 | 0.6291043079 | -0.5823436364
0.621992 | -7.24522e-05 | 0.6258928264 | -0.4391042424 | 0.62197 | -0.000103733 | 0.6275549847 | -0.6286848485
0.619976 | -8.77451e-05 | 0.6247001962 | -0.5317884848 | 0.619934 | -0.000122502 | 0.6265295077 | -0.7424363636
0.61796 | -7.76657e-05 | 0.6221415213 | -0.4707012121 | 0.61792 | -0.000109989 | 0.6238418078 | -0.6666
0.615971 | -8.18365e-05 | 0.6203770772 | -0.4959787879 | 0.615891 | -0.000104776 | 0.6215321398 | -0.6350060606
0.613976 | -8.49646e-05 | 0.6185504941 | -0.5149369697 | 0.613925 | -8.73975e-05 | 0.6186304814 | -0.5296818182
0.611952 | -7.419e-05 | 0.6159463896 | -0.4496363636 | 0.611936 | -0.000103733 | 0.6175209847 | -0.6286848485
0.609988 | -8.73975e-05 | 0.6146934814 | -0.5296818182 | 0.609938 | -0.000114855 | 0.6161217932 | -0.6960909091
0.607994 | -9.01781e-05 | 0.6128491889 | -0.5465339394 | 0.607959 | -9.12208e-05 | 0.6128703279 | -0.5528533333
0.605969 | -7.83608e-05 | 0.6101879455 | -0.4749139394 | 0.605915 | -0.000112075 | 0.611949118 | -0.6792424242
0.603967 | -6.68912e-05 | 0.6075684222 | -0.4054012121 | 0.60393 | -0.000109642 | 0.6098331253 | -0.6644969697
0.601964 | -4.84702e-05 | 0.6045736356 | -0.2937587879 | 0.601945 | -9.33062e-05 | 0.6069686058 | -0.5654921212
0.599949 | -7.03668e-05 | 0.6037375485 | -0.4264654545 | 0.599975 | -9.95624e-05 | 0.6053354396 | -0.6034084848
0.597964 | -8.18365e-05 | 0.6023700772 | -0.4959787879 | 0.597993 | -0.000100605 | 0.6034095732 | -0.6097272727
0.595959 | -8.94829e-05 | 0.6007767593 | -0.5423206061 | 0.595998 | -8.73975e-05 | 0.6007034814 | -0.5296818182
0.593972 | -8.18365e-05 | 0.5983780772 | -0.4959787879 | 0.594 | -0.000106166 | 0.5997159774 | -0.643430303
0.592 | -8.98305e-05 | 0.5968364741 | -0.5444272727 | 0.591987 | -0.000116593 | 0.5982643671 | -0.7066242424
0.590016 | -9.64343e-05 | 0.5952080227 | -0.584450303 | 0.589998 | -0.000103386 | 0.5955643022 | -0.6265818182
0.587997 | -8.28792e-05 | 0.5924592161 | -0.5022981818 | 0.587986 | -0.000122154 | 0.5945627714 | -0.7403272727
0.585979 | -7.21047e-05 | 0.589861117 | -0.4369981818 | 0.585924 | -0.00011555 | 0.592145212 | -0.7003030303
0.583984 | -9.71294e-05 | 0.5892134469 | -0.5886630303 | 0.583949 | -0.000110684 | 0.5899082266 | -0.6708121212
0.581996 | -9.64343e-05 | 0.5871880227 | -0.584450303 | 0.582002 | -0.000129453 | 0.5889717495 | -0.7845636364
0.580006 | -9.78245e-05 | 0.5852728711 | -0.5928757576 | 0.580011 | -0.000108251 | 0.5858392338 | -0.6560666667
0.577991 | -9.05257e-05 | 0.5828649037 | -0.5486406061 | 0.578017 | -0.000122849 | 0.5846311902 | -0.7445393939
0.576007 | -8.21841e-05 | 0.5804317919 | -0.4980854545 | 0.575973 | -0.000136404 | 0.5833169914 | -0.8266909091
0.574012 | -0.000106166 | 0.5797279774 | -0.643430303 | 0.573985 | -0.000122502 | 0.5805805077 | -0.7424363636
0.571998 | -9.33062e-05 | 0.5770216058 | -0.5654921212 | 0.572002 | -0.000123544 | 0.578653609 | -0.7487515152
0.570004 | -9.36537e-05 | 0.5750463152 | -0.5675981818 | 0.570014 | -0.000126673 | 0.5768340743 | -0.7677151515
0.568002 | -6.58485e-05 | 0.5715472832 | -0.3990818182 | 0.568033 | -0.000118331 | 0.574403941 | -0.7171575758
0.566011 | -9.88672e-05 | 0.57133401 | -0.5991951515 | 0.566048 | -0.00010269 | 0.5715768296 | -0.6223636364
0.564032 | -8.84403e-05 | 0.5687936258 | -0.5360018182 | 0.564036 | -9.78245e-05 | 0.5693028711 | -0.5928757576
0.562008 | -9.2611e-05 | 0.5669941762 | -0.5612787879 | 0.56203 | -0.000112422 | 0.5680828005 | -0.6813454545
0.559987 | -8.84403e-05 | 0.5647486258 | -0.5360018182 | 0.559985 | -0.000115898 | 0.5662249483 | -0.7024121212
0.558002 | -6.27204e-05 | 0.5613788663 | -0.3801236364 | 0.557994 | -8.98305e-05 | 0.5628304741 | -0.5444272727
0.555993 | -7.24522e-05 | 0.5598938264 | -0.4391042424 | 0.556012 | -8.94829e-05 | 0.5608297593 | -0.5423206061
0.554007 | -8.705e-05 | 0.558693772 | -0.5275757576 | 0.554032 | -0.000109989 | 0.5599538078 | -0.6666
0.552003 | -6.8629e-05 | 0.5556979854 | -0.4159333333 | 0.552023 | -0.000101648 | 0.5574957283 | -0.6160484848
0.550013 | -6.27204e-05 | 0.5533898663 | -0.3801236364 | 0.550036 | -0.00012841 | 0.5569495944 | -0.7782424242
0.548008 | -9.78245e-05 | 0.5532748711 | -0.5928757576 | 0.548039 | -0.000121807 | 0.5545970889 | -0.7382242424
0.546019 | -7.97511e-05 | 0.5503127992 | -0.48334 | 0.54605 | -0.00012702 | 0.5528887568 | -0.7698181818
0.544023 | -5.36837e-05 | 0.5469133304 | -0.3253557576 | 0.544046 | -0.000114508 | 0.5502111107 | -0.6939878788
0.542017 | -7.76657e-05 | 0.5461985213 | -0.4707012121 | 0.542039 | -8.94829e-05 | 0.5468567593 | -0.5423206061
0.540064 | -8.63549e-05 | 0.5447133478 | -0.5233630303 | 0.540053 | -0.000121807 | 0.5466110889 | -0.7382242424
0.538077 | -7.17571e-05 | 0.5419404023 | -0.4348915152 | 0.538079 | -0.000112422 | 0.5441318005 | -0.6813454545
0.536023 | -8.35743e-05 | 0.5405226403 | -0.5065109091 | 0.536039 | -0.000113465 | 0.5421479556 | -0.6876666667
0.534024 | -7.6623e-05 | 0.5381493823 | -0.4643818182 | 0.534061 | -9.12208e-05 | 0.5389723279 | -0.5528533333
0.532045 | -9.81721e-05 | 0.5373305859 | -0.5949824242 | 0.532034 | -9.53916e-05 | 0.5371698837 | -0.5781309091
0.530034 | -8.39219e-05 | 0.5345523551 | -0.5086175758 | 0.529969 | -0.000108599 | 0.5358159702 | -0.6581757576
0.528026 | -0.000105123 | 0.5336858223 | -0.6371090909 | 0.527994 | -0.000108599 | 0.5338409702 | -0.6581757576
0.526012 | -0.000101995 | 0.5315034108 | -0.6181515152 | 0.526032 | -0.000108251 | 0.5318602338 | -0.6560666667
0.524014 | -0.000119026 | 0.5304223598 | -0.721369697 | 0.524001 | -0.000108947 | 0.5298667065 | -0.6602848485
0.522019 | -0.000104081 | 0.527622721 | -0.6307939394 | 0.521965 | -0.000111727 | 0.5279803817 | -0.6771333333
0.520014 | -7.59279e-05 | 0.5241019581 | -0.4601690909 | 0.519993 | -9.7477e-05 | 0.5252411617 | -0.590769697
0.518035 | -9.67818e-05 | 0.5232457321 | -0.5865563636 | 0.518017 | -0.000109642 | 0.5239201253 | -0.6644969697
0.516003 | -0.000110337 | 0.5219435441 | -0.6687090909 | 0.516048 | -0.000100257 | 0.5214458369 | -0.6076181818
0.513986 | -0.000103733 | 0.5195709847 | -0.6286848485 | 0.514052 | -0.000104081 | 0.519655721 | -0.6307939394
0.512036 | -0.000100257 | 0.5174338369 | -0.6076181818 | 0.512078 | -0.000104081 | 0.517681721 | -0.6307939394
0.51 | -0.000110337 | 0.5159405441 | -0.6687090909 | 0.510049 | -0.000144746 | 0.5178421246 | -0.8772484848
0.507989 | -0.000108947 | 0.5138547065 | -0.6602848485 | 0.50801 | -0.000119374 | 0.5144370962 | -0.7234787879
0.50598 | -9.43489e-05 | 0.5110597448 | -0.5718115152 | 0.506 | -0.00011277 | 0.5120715368 | -0.6834545455
0.504013 | -8.32268e-05 | 0.5084939309 | -0.5044048485 | 0.50403 | -9.81721e-05 | 0.5093155859 | -0.5949824242
0.502021 | -8.60073e-05 | 0.506651633 | -0.5212563636 | 0.502054 | -0.000108947 | 0.5079197065 | -0.6602848485
0.500026 | -9.43489e-05 | 0.5051057448 | -0.5718115152 | 0.500048 | -0.000110684 | 0.5060072266 | -0.6708121212
0.498053 | -9.22635e-05 | 0.5030204668 | -0.5591727273 | 0.498063 | -9.81721e-05 | 0.5033485859 | -0.5949824242
0.496043 | -7.97511e-05 | 0.5003367992 | -0.48334 | 0.496012 | -9.64343e-05 | 0.5012040227 | -0.584450303
0.494034 | -8.56597e-05 | 0.4986459182 | -0.519149697 | 0.494038 | -0.000115203 | 0.5002405295 | -0.6982
0.492058 | -8.73975e-05 | 0.4967634814 | -0.5296818182 | 0.492079 | -0.000119721 | 0.4985247786 | -0.7255818182
0.490049 | -0.000117288 | 0.4963637859 | -0.7108363636 | 0.490051 | -0.000105123 | 0.4957108223 | -0.6371090909
0.488047 | -0.000117636 | 0.4943805222 | -0.7129454545 | 0.48806 | -0.000104428 | 0.4936824035 | -0.6328969697
0.486022 | -0.000108251 | 0.4918502338 | -0.6560666667 | 0.486089 | -0.000109989 | 0.4920108078 | -0.6666
0.484024 | -0.000121459 | 0.4905633526 | -0.7361151515 | 0.484052 | -8.63549e-05 | 0.4887013478 | -0.5233630303
0.48203 | -0.000103038 | 0.4875775659 | -0.6244727273 | 0.482034 | -0.000112422 | 0.4880868005 | -0.6813454545
0.480027 | -8.91354e-05 | 0.4848260499 | -0.5402145455 | 0.480039 | -0.000113465 | 0.4861479556 | -0.6876666667
0.477993 | -9.57391e-05 | 0.4831475931 | -0.5802369697 | 0.478076 | -0.000103733 | 0.4836609847 | -0.6286848485
0.475977 | -8.14889e-05 | 0.4803643624 | -0.4938721212 | 0.476068 | -9.43489e-05 | 0.4811477448 | -0.5718115152
0.474051 | -0.000117983 | 0.4804032047 | -0.7150484848 | 0.474086 | -0.000100257 | 0.4794838369 | -0.6076181818
0.47207 | -0.000106514 | 0.4778047138 | -0.6455393939 | 0.472031 | -9.5044e-05 | 0.477148169 | -0.5760242424
0.470084 | -0.000103038 | 0.4756315659 | -0.6244727273 | 0.470076 | -0.000110684 | 0.4760352266 | -0.6708121212
0.468088 | -0.000100953 | 0.4735233095 | -0.6118363636 | 0.468086 | -0.000106861 | 0.4738393962 | -0.6476424242
0.466082 | -9.22635e-05 | 0.4710494668 | -0.5591727273 | 0.466092 | -0.000112422 | 0.4721448005 | -0.6813454545
0.464066 | -8.39219e-05 | 0.4685843551 | -0.5086175758 | 0.464091 | -9.88672e-05 | 0.46941401 | -0.5991951515
0.462069 | -8.11414e-05 | 0.466437653 | -0.4917660606 | 0.462056 | -8.73975e-05 | 0.4667614814 | -0.5296818182
0.460115 | -0.000106861 | 0.4658683962 | -0.6476424242 | 0.460103 | -8.35743e-05 | 0.4646026403 | -0.5065109091
0.458089 | -0.000108251 | 0.4639172338 | -0.6560666667 | 0.458072 | -8.73975e-05 | 0.4627774814 | -0.5296818182
0.456079 | -0.000107556 | 0.461869815 | -0.6518545455 | 0.45604 | -9.53916e-05 | 0.4611758837 | -0.5781309091
0.454093 | -0.000109294 | 0.459977389 | -0.6623878788 | 0.45407 | -9.57391e-05 | 0.4592245931 | -0.5802369697
0.452039 | -0.000108947 | 0.4579047065 | -0.6602848485 | 0.452066 | -9.78245e-05 | 0.4573328711 | -0.5928757576
0.450077 | -0.000116246 | 0.4563356846 | -0.7045212121 | 0.450102 | -0.000108947 | 0.4559677065 | -0.6602848485
0.448101 | -0.000104776 | 0.4537421398 | -0.6350060606 | 0.448101 | -0.000106861 | 0.4538543962 | -0.6476424242
0.446082 | -9.85197e-05 | 0.4513863006 | -0.5970890909 | 0.446084 | -0.000106861 | 0.4518373962 | -0.6476424242
0.44406 | -0.000105123 | 0.4497198223 | -0.6371090909 | 0.444101 | -9.78245e-05 | 0.4493678711 | -0.5928757576
0.442065 | -0.000108251 | 0.4478932338 | -0.6560666667 | 0.442107 | -0.000101648 | 0.4475797283 | -0.6160484848
0.440045 | -0.000119721 | 0.4464907786 | -0.7255818182 | 0.440079 | -9.88672e-05 | 0.44540201 | -0.5991951515
0.43808 | -0.000107904 | 0.4438895514 | -0.6539636364 | 0.438099 | -0.000123892 | 0.4447693453 | -0.7508606061
0.436107 | -0.000112422 | 0.4421598005 | -0.6813454545 | 0.436088 | -0.000121459 | 0.4426273526 | -0.7361151515
0.434058 | -0.000100953 | 0.4394933095 | -0.6118363636 | 0.434049 | -0.000114508 | 0.4402141107 | -0.6939878788
0.432085 | -9.81721e-05 | 0.4373705859 | -0.5949824242 | 0.4321 | -0.000108251 | 0.4379282338 | -0.6560666667
0.430106 | -0.000132234 | 0.4372254786 | -0.8014181818 | 0.430101 | -0.000103733 | 0.4356859847 | -0.6286848485
0.428097 | -0.000129105 | 0.4350480132 | -0.7824545455 | 0.428087 | -9.05257e-05 | 0.4329609037 | -0.5486406061
0.426077 | -0.00011555 | 0.432298212 | -0.7003030303 | 0.426057 | -0.000109642 | 0.4319601253 | -0.6644969697
0.424069 | -0.000115203 | 0.4302715295 | -0.6982 | 0.424085 | -0.000126673 | 0.4309050743 | -0.7677151515
0.422132 | -0.000126325 | 0.428933338 | -0.7656060606 | 0.422117 | -0.000104428 | 0.4277394035 | -0.6328969697
0.420121 | -0.00011555 | 0.426342212 | -0.7003030303 | 0.420106 | -0.000149612 | 0.4281611101 | -0.9067393939
0.418133 | -0.000123197 | 0.4247659265 | -0.7466484848 | 0.418142 | -0.000116246 | 0.4244006846 | -0.7045212121
0.416147 | -0.000125977 | 0.4229296017 | -0.7634969697 | 0.416143 | -0.000111727 | 0.4221583817 | -0.6771333333
0.414131 | -0.000129801 | 0.4211194858 | -0.7866727273 | 0.414131 | -0.000118331 | 0.420501941 | -0.7171575758
0.412148 | -0.000142313 | 0.4198101319 | -0.8625030303 | 0.412097 | -0.000103733 | 0.4176819847 | -0.6286848485
0.410135 | -0.000148917 | 0.4181526913 | -0.9025272727 | 0.410108 | -0.000104428 | 0.4157304035 | -0.6328969697
0.408093 | -0.000135014 | 0.4153621538 | -0.8182666667 | 0.408127 | -0.000117983 | 0.4144792047 | -0.7150484848
0.406054 | -0.000129801 | 0.4130424858 | -0.7866727273 | 0.406143 | -0.000111032 | 0.4121209629 | -0.6729212121
0.404096 | -0.000120764 | 0.4105979338 | -0.7319030303 | 0.404153 | -0.000109294 | 0.410037389 | -0.6623878788
0.402119 | -0.000139532 | 0.4096314029 | -0.8456484848 | 0.402124 | -0.000117983 | 0.4084762047 | -0.7150484848
0.400096 | -0.00012702 | 0.4069347568 | -0.7698181818 | 0.400125 | -0.000124587 | 0.4068327641 | -0.7550727273
0.398137 | -0.000137099 | 0.4055184102 | -0.8309030303 | 0.398144 | -0.000116593 | 0.4044213671 | -0.7066242424
0.396128 | -0.000148222 | 0.4041082725 | -0.8983151515 | 0.396128 | -0.00011277 | 0.4021995368 | -0.6834545455
0.394132 | -0.000122154 | 0.4007087714 | -0.7403272727 | 0.394109 | -0.000114508 | 0.4002741107 | -0.6939878788
0.392137 | -0.00011138 | 0.3981336992 | -0.675030303 | 0.392127 | -0.00013988 | 0.3996581392 | -0.8477575758
0.390157 | -0.000128758 | 0.3970893307 | -0.7803515152 | 0.390181 | -0.000107556 | 0.395971815 | -0.6518545455
0.388151 | -0.000139185 | 0.3956447204 | -0.8435454545 | 0.388174 | -0.000111032 | 0.3941519629 | -0.6729212121
0.386168 | -0.000130843 | 0.3932125871 | -0.7929878788 | 0.386143 | -9.67818e-05 | 0.3913537321 | -0.5865563636
0.384166 | -0.000147179 | 0.3920901174 | -0.8919939394 | 0.384134 | -0.000125977 | 0.3909166017 | -0.7634969697
0.38215 | -0.00012702 | 0.3889887568 | -0.7698181818 | 0.382119 | -0.000132929 | 0.3892758974 | -0.805630303
0.380144 | -0.000127368 | 0.3870014931 | -0.7719272727 | 0.380109 | -0.000132234 | 0.3872284786 | -0.8014181818
0.378147 | -0.000151002 | 0.3862769477 | -0.9151636364 | 0.378107 | -0.000125282 | 0.3848521829 | -0.7592848485
0.376163 | -0.000157953 | 0.3846671895 | -0.9572909091 | 0.376098 | -0.000129453 | 0.3830677495 | -0.7845636364
0.374162 | -0.000146831 | 0.382067381 | -0.8898848485 | 0.374153 | -0.000142313 | 0.3818151319 | -0.8625030303
0.372176 | -0.000131538 | 0.3792580059 | -0.7972 | 0.372178 | -0.000132234 | 0.3792974786 | -0.8014181818
0.370167 | -0.000143008 | 0.3778665507 | -0.8667151515 | 0.370138 | -0.000111727 | 0.3761533817 | -0.6771333333
0.368161 | -0.000107904 | 0.3739705514 | -0.6539636364 | 0.368105 | -0.000126325 | 0.374906338 | -0.7656060606
0.366158 | -0.000107904 | 0.3719675514 | -0.6539636364 | 0.366141 | -0.000110337 | 0.3720815441 | -0.6687090909
0.364152 | -0.00012563 | 0.3709159192 | -0.7613939394 | 0.364135 | -0.000145789 | 0.3719842798 | -0.883569697
0.362164 | -0.000109989 | 0.3680858078 | -0.6666 | 0.362147 | -0.000127715 | 0.3690231756 | -0.774030303
0.360172 | -0.000120764 | 0.3666739338 | -0.7319030303 | 0.360138 | -0.000113813 | 0.3662656919 | -0.6897757576
0.35819 | -0.000156911 | 0.3666380882 | -0.9509757576 | 0.358192 | -0.000119374 | 0.3646190962 | -0.7234787879
0.35617 | -0.000165947 | 0.3651045865 | -1.005739394 | 0.356161 | -0.000120069 | 0.362625515 | -0.7276909091
0.354162 | -0.000171508 | 0.3633959907 | -1.039442424 | 0.354156 | -0.000109294 | 0.360040389 | -0.6623878788
0.352159 | -0.000158649 | 0.3607006622 | -0.9615090909 | 0.352176 | -0.000130843 | 0.3592205871 | -0.7929878788
0.350189 | -0.00015552 | 0.3585621968 | -0.9425454545 | 0.350193 | -0.00014127 | 0.3577989768 | -0.8561818182
0.348179 | -0.000143703 | 0.3559159695 | -0.8709272727 | 0.348199 | -0.000134319 | 0.355430735 | -0.8140545455
0.346157 | -0.000148222 | 0.3541372725 | -0.8983151515 | 0.346194 | -0.000171508 | 0.3554279907 | -1.039442424
0.344162 | -0.000132581 | 0.351300161 | -0.8035212121 | 0.344167 | -0.000137447 | 0.3515671465 | -0.8330121212
0.34216 | -0.000133971 | 0.3493729986 | -0.8119454545 | 0.342149 | -0.000164905 | 0.3510274852 | -0.9994242424
0.34018 | -0.000150655 | 0.3482912652 | -0.9130606061 | 0.340138 | -0.000137447 | 0.3475381465 | -0.8330121212
0.338132 | -0.000153783 | 0.3464116767 | -0.9320181818 | 0.338146 | -0.000150655 | 0.3462572652 | -0.9130606061
0.336198 | -0.000164557 | 0.3450577489 | -0.9973151515 | 0.336211 | -0.000132929 | 0.3433678974 | -0.805630303
0.334217 | -0.000149612 | 0.3422721101 | -0.9067393939 | 0.334251 | -0.000172204 | 0.3435224634 | -1.043660606
0.33221 | -0.000171161 | 0.3414253082 | -1.037339394 | 0.332232 | -0.000164557 | 0.3410917489 | -0.9973151515
0.330169 | -0.000173246 | 0.3394965646 | -1.049975758 | 0.330204 | -0.000171856 | 0.339456727 | -1.041551515
0.328198 | -0.000171856 | 0.337450727 | -1.041551515 | 0.32822 | -0.000185759 | 0.3382212646 | -1.125812121
0.326212 | -0.000171856 | 0.335464727 | -1.041551515 | 0.326228 | -0.000185759 | 0.3362292646 | -1.125812121
0.324222 | -0.000181936 | 0.3340174342 | -1.102642424 | 0.324222 | -0.000162472 | 0.3329694925 | -0.9846787879
0.322224 | -0.000213216 | 0.3337035494 | -1.292218182 | 0.322268 | -0.000186801 | 0.3323253658 | -1.132127273
0.320221 | -0.000187149 | 0.3302971022 | -1.134236364 | 0.320238 | -0.00018124 | 0.3299959616 | -1.098424242
0.318178 | -0.000198966 | 0.3288903294 | -1.205854545 | 0.318194 | -0.000192015 | 0.3285320876 | -1.163727273
0.316233 | -0.000222601 | 0.3282178378 | -1.34909697 | 0.316226 | -0.000227814 | 0.3284915058 | -1.380690909
0.314211 | -0.000223991 | 0.3262706754 | -1.357521212 | 0.314237 | -0.000214954 | 0.3258101234 | -1.302751515
0.31222 | -0.000227814 | 0.3244855058 | -1.380690909 | 0.312247 | -0.000226772 | 0.3244564045 | -1.374375758
0.310245 | -0.000259443 | 0.3242134111 | -1.572381818 | 0.310204 | -0.000225034 | 0.3223198306 | -1.363842424
0.308259 | -0.000239284 | 0.3211420506 | -1.450206061 | 0.30821 | -0.000237198 | 0.3209807403 | -1.437563636
0.306201 | -0.00027265 | 0.320880476 | -1.652424242 | 0.306213 | -0.000232333 | 0.3187218087 | -1.408078788
0.304226 | -0.000268827 | 0.3186996457 | -1.629254545 | 0.304228 | -0.000223991 | 0.3162876754 | -1.357521212
0.302241 | -0.000268827 | 0.3167146457 | -1.629254545 | 0.302216 | -0.000251796 | 0.3157726966 | -1.526036364
0.300261 | -0.000283425 | 0.315520602 | -1.717727273 | 0.300244 | -0.000254924 | 0.3139691082 | -1.544993939
0.298261 | -0.000275431 | 0.313090205 | -1.669278788 | 0.298249 | -0.000266742 | 0.3126103893 | -1.616618182
0.296253 | -0.000280992 | 0.3113816093 | -1.702981818 | 0.296259 | -0.00028412 | 0.3115560208 | -1.721939394
0.29426 | -0.000291419 | 0.309949999 | -1.766175758 | 0.29426 | -0.000305321 | 0.3106984826 | -1.850430303
0.292256 | -0.000289681 | 0.307852425 | -1.755642424 | 0.292255 | -0.000285163 | 0.3076081759 | -1.728260606
0.290262 | -0.000293852 | 0.3060829917 | -1.780921212 | 0.29028 | -0.000292114 | 0.3060074178 | -1.770387879
0.288222 | -0.000318181 | 0.305352865 | -1.928369697 | 0.288274 | -0.000312273 | 0.3050867783 | -1.892563636
0.286223 | -0.000316791 | 0.3032790274 | -1.919945455 | 0.286225 | -0.00029559 | 0.3021395656 | -1.791454545
0.284276 | -0.000345987 | 0.3029039401 | -2.096890909 | 0.28427 | -0.000329303 | 0.3019996735 | -1.995775758
0.282262 | -0.000366145 | 0.3019752468 | -2.219060606 | 0.282295 | -0.000306712 | 0.2988083741 | -1.858860606
0.28019 | -0.000362322 | 0.2996974165 | -2.195890909 | 0.280203 | -0.000320267 | 0.2974461753 | -1.941012121
0.278243 | -0.000371011 | 0.2982182322 | -2.248551515 | 0.27825 | -0.000337297 | 0.2964100705 | -2.044224242
0.276244 | -0.000380743 | 0.2967432031 | -2.307533333 | 0.276235 | -0.000341121 | 0.2946009546 | -2.0674
0.27426 | -0.000388737 | 0.2951896001 | -2.355981818 | 0.274252 | -0.000357804 | 0.2935161674 | -2.168509091
0.27228 | -0.00038839 | 0.2931909176 | -2.353878788 | 0.272287 | -0.000360237 | 0.2916821601 | -2.183254545
0.270269 | -0.000392213 | 0.2913857479 | -2.377048485 | 0.270266 | -0.000356066 | 0.2894365934 | -2.157975758
0.268269 | -0.000402987 | 0.2899658201 | -2.442345455 | 0.26826 | -0.000361279 | 0.2877112614 | -2.189569697
0.266257 | -0.00040403 | 0.2880099752 | -2.448666667 | 0.266287 | -0.000388042 | 0.2871791813 | -2.351769697
0.264287 | -0.000430098 | 0.2874434763 | -2.606654545 | 0.264297 | -0.000380048 | 0.2847587843 | -2.303321212
0.2623 | -0.000421756 | 0.285007343 | -2.55609697 | 0.262284 | -0.000395341 | 0.2835691594 | -2.396006061
0.260304 | -0.000421061 | 0.2829739242 | -2.551884848 | 0.260309 | -0.000388737 | 0.2812386001 | -2.355981818
0.258293 | -0.000436354 | 0.2817862994 | -2.644569697 | 0.258315 | -0.000424536 | 0.2811720182 | -2.572945455
0.256248 | -0.000432531 | 0.279535469 | -2.6214 | 0.256271 | -0.00040264 | 0.2779491376 | -2.440242424
0.254257 | -0.000441567 | 0.2780309673 | -2.676163636 | 0.254265 | -0.000438787 | 0.2778892921 | -2.659315152
0.252239 | -0.000454427 | 0.2767053497 | -2.75410303 | 0.252255 | -0.000430445 | 0.2754301588 | -2.608757576
0.250233 | -0.000459988 | 0.2749987539 | -2.787806061 | 0.250262 | -0.000448171 | 0.2743915266 | -2.716187879
0.248225 | -0.00047111 | 0.2735895624 | -2.855212121 | 0.248235 | -0.00044539 | 0.2722147976 | -2.699333333
0.24623 | -0.000478062 | 0.2719688581 | -2.897345455 | 0.24623 | -0.000451647 | 0.2705466745 | -2.737254545
0.244245 | -0.000471805 | 0.2696469812 | -2.859424242 | 0.244241 | -0.000421409 | 0.2669296606 | -2.553993939
0.242254 | -0.000475976 | 0.2678805478 | -2.88470303 | 0.242247 | -0.000434616 | 0.2656467254 | -2.634036364
0.240264 | -0.000478757 | 0.2660402769 | -2.901557576 | 0.240256 | -0.000437049 | 0.2637867182 | -2.648781818
0.238269 | -0.000477714 | 0.2639891218 | -2.895236364 | 0.238244 | -0.000448171 | 0.2623735266 | -2.716187879
0.236277 | -0.000491617 | 0.2627456593 | -2.97949697 | 0.236256 | -0.00047111 | 0.2616205624 | -2.855212121
0.23428 | -0.000475281 | 0.259869129 | -2.880490909 | 0.234241 | -0.000450604 | 0.2585015194 | -2.730933333
0.232278 | -0.000516641 | 0.2600939514 | -3.131157576 | 0.232277 | -0.000464507 | 0.2572860569 | -2.815193939
0.230263 | -0.000504824 | 0.2574427242 | -3.059539394 | 0.230303 | -0.000474586 | 0.2558547102 | -2.876278788
0.228233 | -0.000500653 | 0.2551881575 | -3.034260606 | 0.228245 | -0.000477019 | 0.253927703 | -2.891024242
0.226283 | -0.000501001 | 0.2532568938 | -3.036369697 | 0.226275 | -0.000467635 | 0.2514524684 | -2.834151515
0.224289 | -0.000538886 | 0.2533026222 | -3.265975758 | 0.224282 | -0.000484665 | 0.2503763636 | -2.937363636
0.222275 | -0.000547922 | 0.2517751205 | -3.320739394 | 0.222269 | -0.000486403 | 0.2484569375 | -2.94789697
0.220244 | -0.00054966 | 0.2498376944 | -3.331272727 | 0.220271 | -0.000489531 | 0.246627349 | -2.966854545
0.218253 | -0.000541666 | 0.2474162974 | -3.282824242 | 0.218308 | -0.000502044 | 0.245338049 | -3.042690909
0.216224 | -0.000557654 | 0.2462480914 | -3.379721212 | 0.21629 | -0.000509343 | 0.2437130271 | -3.086927273
0.214257 | -0.00054966 | 0.2438506944 | -3.331272727 | 0.214289 | -0.000527416 | 0.2426850774 | -3.196460606
0.212289 | -0.000565996 | 0.2427622246 | -3.430278788 | 0.212325 | -0.000518379 | 0.2402345254 | -3.141690909
0.2103 | -0.0005726 | 0.241128784 | -3.47030303 | 0.21031 | -0.00052116 | 0.2383692544 | -3.158545455
0.208278 | -0.000568776 | 0.2389008998 | -3.447127273 | 0.208321 | -0.000499958 | 0.2352387387 | -3.030048485
0.206289 | -0.000584764 | 0.2377726938 | -3.544024242 | 0.206315 | -0.000523245 | 0.2344865108 | -3.171181818
0.204292 | -0.000589978 | 0.2360564155 | -3.575624242 | 0.204299 | -0.000506562 | 0.2315722981 | -3.070072727
0.202272 | -0.000570514 | 0.2329884738 | -3.457660606 | 0.202247 | -0.000502391 | 0.2292957314 | -3.044793939
0.200287 | -0.000564953 | 0.2307040695 | -3.423957576 | 0.200298 | -0.000512471 | 0.2278894386 | -3.105884848
0.198284 | -0.000561478 | 0.2285139755 | -3.40289697 | 0.198252 | -0.000503434 | 0.2253568866 | -3.051115152
0.19629 | -0.000570514 | 0.2270064738 | -3.457660606 | 0.196294 | -0.000543057 | 0.2255321889 | -3.291254545
0.194263 | -0.000594149 | 0.2262519822 | -3.60090303 | 0.194295 | -0.000533672 | 0.2230279005 | -3.234375758
0.192293 | -0.000583027 | 0.2236831737 | -3.53349697 | 0.192303 | -0.000522898 | 0.2204558283 | -3.169078788
0.190293 | -0.000584764 | 0.2217766938 | -3.544024242 | 0.190276 | -0.000513166 | 0.2179048574 | -3.11009697
0.188316 | -0.000576423 | 0.2193506143 | -3.493472727 | 0.188286 | -0.00053402 | 0.2170376368 | -3.236484848
0.186324 | -0.000580941 | 0.2176018634 | -3.520854545 | 0.186316 | -0.000531587 | 0.2149366441 | -3.221739394
0.18433 | -0.000565301 | 0.2147658058 | -3.426066667 | 0.184332 | -0.000532629 | 0.2130087454 | -3.228054545
0.182338 | -0.00057677 | 0.2133912968 | -3.495575758 | 0.182349 | -0.0005368 | 0.211250312 | -3.253333333
0.180327 | -0.000565301 | 0.2107628058 | -3.426066667 | 0.180352 | -0.000547922 | 0.2098521205 | -3.320739394
0.17832 | -0.00058824 | 0.2099908416 | -3.565090909 | 0.178338 | -0.000545489 | 0.2077071278 | -3.305993939
0.176321 | -0.000609442 | 0.2091333573 | -3.693587879 | 0.176339 | -0.000551398 | 0.2060262683 | -3.341806061
0.174321 | -0.000585807 | 0.2058608489 | -3.550345455 | 0.174335 | -0.00054688 | 0.2037790192 | -3.314424242
0.172316 | -0.000598667 | 0.2045482313 | -3.628284848 | 0.172339 | -0.000526026 | 0.2006602398 | -3.188036364
0.170303 | -0.000608399 | 0.2030592022 | -3.687266667 | 0.170295 | -0.000532282 | 0.1989530629 | -3.225951515
0.168303 | -0.00060249 | 0.2007410616 | -3.651454545 | 0.168314 | -0.000519422 | 0.1962796805 | -3.148012121
0.166336 | -0.0006011 | 0.198699224 | -3.643030303 | 0.16637 | -0.000552441 | 0.1961134234 | -3.348127273
0.164314 | -0.000580941 | 0.1955918634 | -3.520854545 | 0.164342 | -0.000515599 | 0.1921018502 | -3.124842424
0.16233 | -0.000590325 | 0.194113098 | -3.577727273 | 0.162356 | -0.000529849 | 0.1908830702 | -3.211206061
0.160343 | -0.000585112 | 0.1918454301 | -3.546133333 | 0.160372 | -0.000553136 | 0.1901528422 | -3.352339394
0.158338 | -0.000600057 | 0.1906450689 | -3.636709091 | 0.158365 | -0.000546185 | 0.1877716004 | -3.310212121
0.156341 | -0.00058685 | 0.187937004 | -3.556666667 | 0.156377 | -0.000555569 | 0.186288835 | -3.367084848
0.154366 | -0.000602143 | 0.1867853791 | -3.649351515 | 0.154365 | -0.000514209 | 0.1820500126 | -3.116418182
0.152349 | -0.000606661 | 0.1850116282 | -3.676733333 | 0.152351 | -0.000551398 | 0.1820382683 | -3.341806061
0.150332 | -0.000599015 | 0.1825829676 | -3.630393939 | 0.150335 | -0.000545142 | 0.1796854453 | -3.303890909
0.148299 | -0.000594149 | 0.1802879822 | -3.60090303 | 0.148342 | -0.000564953 | 0.1787590695 | -3.423957576
0.146318 | -0.000573642 | 0.1772028853 | -3.476618182 | 0.146346 | -0.000547922 | 0.1758461205 | -3.320739394
0.144331 | -0.000606313 | 0.1769748919 | -3.674624242 | 0.144348 | -0.000573295 | 0.1752142028 | -3.474515152
0.142355 | -0.000609442 | 0.1751673573 | -3.693587879 | 0.142368 | -0.000561825 | 0.172616658 | -3.405
0.140331 | -0.000604228 | 0.1728626355 | -3.661987879 | 0.140379 | -0.000579551 | 0.1715820258 | -3.512430303
0.138329 | -0.000640375 | 0.17280679 | -3.881060606 | 0.138379 | -0.000559392 | 0.1684966653 | -3.390254545
0.136341 | -0.000621259 | 0.1697895846 | -3.765206061 | 0.136352 | -0.000558349 | 0.1664135102 | -3.383933333
0.13435 | -0.000616045 | 0.1675178628 | -3.733606061 | 0.134362 | -0.000581636 | 0.1656772822 | -3.525066667
0.132362 | -0.000610484 | 0.1652304586 | -3.69990303 | 0.132363 | -0.000560087 | 0.1625180841 | -3.394466667
0.13039 | -0.00065254 | 0.1655227536 | -3.954787879 | 0.130373 | -0.000580246 | 0.1616134446 | -3.516642424
0.12841 | -0.00062682 | 0.1621579888 | -3.798909091 | 0.128408 | -0.000554526 | 0.1582636798 | -3.360763636
0.126377 | -0.000619521 | 0.1597320106 | -3.754672727 | 0.126384 | -0.000583027 | 0.1577741737 | -3.53349697
0.12436 | -0.000626472 | 0.1580892525 | -3.7968 | 0.124366 | -0.000570862 | 0.1551012101 | -3.459769697
0.122354 | -0.000600057 | 0.1546610689 | -3.636709091 | 0.122329 | -0.000564953 | 0.1527460695 | -3.423957576
0.12035 | -0.000602838 | 0.1528067979 | -3.653563636 | 0.120387 | -0.000552093 | 0.1501116871 | -3.346018182
0.118345 | -0.00061535 | 0.151475444 | -3.729393939 | 0.118412 | -0.000579551 | 0.1496150258 | -3.512430303
0.116371 | -0.000618826 | 0.1496885918 | -3.750460606 | 0.116405 | -0.000578161 | 0.1475331882 | -3.504006061
0.114359 | -0.000593106 | 0.146291827 | -3.594581818 | 0.114417 | -0.0005726 | 0.145245784 | -3.47030303
0.112365 | -0.000597972 | 0.1445598125 | -3.624072727 | 0.112425 | -0.000588588 | 0.1441145779 | -3.5672
0.110413 | -0.000621954 | 0.1438990034 | -3.769418182 | 0.110435 | -0.000565648 | 0.1408894883 | -3.428169697
0.108431 | -0.000599015 | 0.1406819676 | -3.630393939 | 0.108429 | -0.000568776 | 0.1390518998 | -3.447127273
0.10643 | -0.000581636 | 0.1377452822 | -3.525066667 | 0.106428 | -0.000559392 | 0.1365456653 | -3.390254545
0.104421 | -0.000615003 | 0.1375327615 | -3.727290909 | 0.104422 | -0.00054688 | 0.1338660192 | -3.314424242
0.102398 | -0.000617088 | 0.1356220179 | -3.739927273 | 0.102432 | -0.000554874 | 0.1323064162 | -3.362872727
0.100403 | -0.000617783 | 0.1336644367 | -3.744139394 | 0.100405 | -0.000586502 | 0.1319822677 | -3.554557576
0.0983896 | -0.000626125 | 0.13210017 | -3.79469697 | 0.0983909 | -0.000585459 | 0.1299120126 | -3.548236364
0.0963988 | -0.00064107 | 0.1309140088 | -3.885272727 | 0.0964192 | -0.000596582 | 0.1285391749 | -3.615648485
0.0943972 | -0.000616393 | 0.1275837991 | -3.735715152 | 0.094423 | -0.000570862 | 0.1251582101 | -3.459769697
0.0924564 | -0.000623692 | 0.1260359773 | -3.779951515 | 0.0923989 | -0.000567386 | 0.1229469622 | -3.43870303
0.0904385 | -0.000608051 | 0.1231759658 | -3.685157576 | 0.0904169 | -0.000585112 | 0.1219193301 | -3.546133333
0.0883882 | -0.000610832 | 0.1212753949 | -3.702012121 | 0.0884098 | -0.000553136 | 0.1181906422 | -3.352339394
0.0864074 | -0.000609789 | 0.1192384398 | -3.695690909 | 0.0864007 | -0.000580594 | 0.117659881 | -3.518751515
0.0843758 | -0.000618478 | 0.1176746555 | -3.748351515 | 0.0844329 | -0.00057538 | 0.1154113592 | -3.487151515
0.0824271 | -0.000644546 | 0.1171294566 | -3.906339394 | 0.0824487 | -0.000587545 | 0.1140821228 | -3.560878788
0.0804604 | -0.000627863 | 0.1142645439 | -3.805230303 | 0.0804413 | -0.000570167 | 0.1111390913 | -3.455557576
0.0784538 | -0.000631686 | 0.1124637742 | -3.8284 | 0.0784713 | -0.000597624 | 0.1106473762 | -3.621963636
0.076461 | -0.00061396 | 0.1095166064 | -3.720969697 | 0.0764256 | -0.000581984 | 0.1077596186 | -3.527175758
0.074431 | -0.00060249 | 0.1068690616 | -3.651454545 | 0.0743894 | -0.000579899 | 0.1056111622 | -3.514539394
0.0724648 | -0.000605271 | 0.1050525906 | -3.668309091 | 0.0724282 | -0.000588588 | 0.1041177779 | -3.5672
0.0704649 | -0.00061257 | 0.1034456688 | -3.712545455 | 0.0704645 | -0.000557307 | 0.1004699089 | -3.377618182
0.0684524 | -0.00061257 | 0.1014331688 | -3.712545455 | 0.0684712 | -0.000576075 | 0.099487078 | -3.491363636
0.0664679 | -0.000604228 | 0.09899953552 | -3.661987879 | 0.0664783 | -0.000546532 | 0.09590358288 | -3.312315152
0.0644604 | -0.000598667 | 0.09669263128 | -3.628284848 | 0.0644775 | -0.000583374 | 0.09588635616 | -3.5356
0.0624601 | -0.000612222 | 0.09542213248 | -3.710436364 | 0.0624443 | -0.000551398 | 0.09213156832 | -3.341806061
0.0604185 | -0.000596234 | 0.09251973856 | -3.613539394 | 0.0604514 | -0.00056113 | 0.0906626392 | -3.400787879
0.058436 | -0.000622649 | 0.09195942216 | -3.773630303 | 0.0584748 | -0.000565301 | 0.08891060584 | -3.426066667
0.0564648 | -0.000629948 | 0.09038120032 | -3.817866667 | 0.0565006 | -0.000575033 | 0.08746037672 | -3.485048485
0.0544699 | -0.000622997 | 0.08801205848 | -3.775739394 | 0.0545186 | -0.000569124 | 0.08516023616 | -3.449236364
0.0524533 | -0.000614655 | 0.0855463252 | -3.725181818 | 0.0524916 | -0.000535063 | 0.08129939192 | -3.242806061
0.0504687 | -0.000619869 | 0.08384244696 | -3.756781818 | 0.050492 | -0.000577813 | 0.08160145192 | -3.50189697
0.048435 | -0.000653582 | 0.08362385488 | -3.96110303 | 0.0484542 | -0.000540276 | 0.07754265984 | -3.2744
0.0464472 | -0.000659143 | 0.08193545912 | -3.994806061 | 0.0464509 | -0.000568081 | 0.07703638104 | -3.442915152
0.0444643 | -0.000646631 | 0.07927891304 | -3.918975758 | 0.0444476 | -0.000554179 | 0.07428459736 | -3.358660606
0.0424673 | -0.000677565 | 0.0789473996 | -4.106454545 | 0.0424602 | -0.000556612 | 0.07242819008 | -3.373406061
0.0404644 | -0.000660534 | 0.07602755056 | -4.003236364 | 0.0404931 | -0.000573642 | 0.07137798528 | -3.476618182
0.0384832 | -0.000625082 | 0.07213761488 | -3.788375758 | 0.038479 | -0.000567386 | 0.06902706224 | -3.43870303
0.0364791 | -0.000632033 | 0.07050775672 | -3.83050303 | 0.0364841 | -0.000577466 | 0.06757486944 | -3.499793939
0.0344741 | -0.000611179 | 0.06737997736 | -3.704115152 | 0.0345008 | -0.000574685 | 0.0654418404 | -3.482939394
0.0324784 | -0.000635161 | 0.06667546824 | -3.849460606 | 0.0325038 | -0.000591021 | 0.06432437064 | -3.581945455
0.0305005 | -0.00063968 | 0.0649408712 | -3.876848485 | 0.0305113 | -0.000568776 | 0.06113419984 | -3.447127273
0.0285226 | -0.000634119 | 0.06266356696 | -3.843145455 | 0.0285097 | -0.000580941 | 0.05978756344 | -3.520854545
0.0265147 | -0.000628905 | 0.0603749452 | -3.811545455 | 0.0265106 | -0.000547227 | 0.05597330168 | -3.316527273
0.0244786 | -0.000633771 | 0.05860083064 | -3.841036364 | 0.0244532 | -0.000556612 | 0.05442119008 | -3.373406061
0.022504 | -0.000630296 | 0.05643913664 | -3.819975758 | 0.0224769 | -0.000577118 | 0.05354893312 | -3.497684848
0.0205199 | -0.000610832 | 0.05340709488 | -3.702012121 | 0.020467 | -0.000590325 | 0.052250098 | -3.577727273
0.018507 | -0.000625777 | 0.05219883368 | -3.792587879 | 0.0184825 | -0.000574337 | 0.04940480408 | -3.480830303
0.0165025 | -0.000630296 | 0.05043763664 | -3.819975758 | 0.0165004 | -0.000578161 | 0.04762858824 | -3.504006061
0.0145034 | -0.000602143 | 0.04692277912 | -3.649351515 | 0.0144926 | -0.000574685 | 0.0454336404 | -3.482939394
0.0124714 | -0.000612917 | 0.04547085128 | -3.714648485 | 0.012478 | -0.000579899 | 0.04369976216 | -3.514539394
0.0104764 | -0.000610137 | 0.04332617608 | -3.6978 | 0.0104831 | -0.000600057 | 0.04279016888 | -3.636709091
0.00847856 | -0.000612222 | 0.04144059248 | -3.710436364 | 0.00853686 | -0.000571209 | 0.03929075256 | -3.461872727
0.00648736 | -0.000592411 | 0.03838276824 | -3.590369697 | 0.00651443 | -0.000568776 | 0.03713732984 | -3.447127273
0.00448658 | -0.000618826 | 0.03780417184 | -3.750460606 | 0.00447742 | -0.000585807 | 0.03601726888 | -3.550345455
0.00253243 | -0.000612917 | 0.03553188128 | -3.714648485 | 0.00250204 | -0.00058963 | 0.0342477192 | -3.573515152
0.000539982 | -0.0006296 | 0.034437646 | -3.815757576 | 0.000529988 | -0.000564606 | 0.03092837504 | -3.421854545

## run10-2-spot9
Original Data - Before CHRONOA |  | Corrected Data- Before CHRONOA |  | Original Data- After CHRONOA |  | Corrected Data- After CHRONOA |  | CHRONOA - 1HR
Run10-2-Spot9-Before | A | Run10-2-Spot9-Before | Current Density (mA/cm2) | Run10-2-Spot9-After | A | Run10-2-Spot9-After | Current Density (mA/cm2) | s | V vs. Ref. | A | Current Density (mA/cm2) | time |  | charge
0.00247331 | -0.000384914 | 0.0254911672 | -2.332812121 | 0.00253826 | -0.000382481 | 0.0254106238 | -2.318066667 | -0.4 | 0.00037922 | -0.000208128 | -1.261381818 | -5.35 | -2.14134e-05 | -2.14134e-05
0.00446409 | -0.000384219 | 0.0274403862 | -2.3286 | 0.0045024 | -0.000390475 | 0.027852805 | -2.366515152 | -0.3 | 0.000187127 | -0.00022014 | -1.334181818 | -5.25 | -2.19389e-05 | -4.33523e-05
0.00646612 | -0.000393951 | 0.0300243898 | -2.387581818 | 0.00651567 | -0.000381438 | 0.0293256624 | -2.311745455 | -0.2 | 0.000168933 | -0.000218638 | -1.325078788 | -5.15 | -2.056255e-05 | -6.391485e-05
0.00847523 | -0.00036406 | 0.030246018 | -2.206424242 | 0.00851271 | -0.000371011 | 0.0306991678 | -2.248551515 | -0.1 | 0.000167548 | -0.000192613 | -1.167351515 | -5.05 | -1.967005e-05 | -8.35849e-05
0.0104531 | -0.000355371 | 0.0317042858 | -2.153763636 | 0.0105185 | -0.00038839 | 0.033744222 | -2.353878788 | 0 | 0.000168272 | -0.000200788 | -1.21689697 | -4.95 | -1.119499e-05 | -9.477989e-05
0.0124443 | -0.000342511 | 0.0329264578 | -2.075824242 | 0.0125114 | -0.000397079 | 0.0362567242 | -2.406539394 | 0.1 | 0.0654525 | -2.31118e-05 | -0.1400715152 | -4.85 | -3.22041e-06 | -9.80003e-05
0.0144601 | -0.000375877 | 0.0369375446 | -2.278042424 | 0.0145009 | -0.000382133 | 0.0373524534 | -2.315957576 | 0.2 | 0.499733 | -4.12964e-05 | -0.2502812121 | -4.75 | -4.104615e-06 | -0.000102104915
0.0164488 | -0.000354328 | 0.0376376144 | -2.147442424 | 0.0164384 | -0.000375877 | 0.0389158446 | -2.278042424 | 0.3 | 0.499732 | -4.07959e-05 | -0.2472478788 | -4.65 | -3.829345e-06 | -0.00010593426
0.0184604 | -0.000341468 | 0.0388801864 | -2.06950303 | 0.0184591 | -0.000377268 | 0.0410197264 | -2.286472727 | 0.4 | 0.49974 | -3.5791e-05 | -0.2169151515 | -4.55 | -4.621795e-06 | -0.000110556055
0.0204466 | -0.000351895 | 0.041489921 | -2.13269697 | 0.0204662 | -0.000350505 | 0.041426399 | -2.124272727 | 0.5 | 0.499739 | -5.66449e-05 | -0.3433024242 | -4.45 | -5.205705e-06 | -0.00011576176
0.0224245 | -0.000353286 | 0.0435510028 | -2.141127273 | 0.0224545 | -0.000350505 | 0.043414699 | -2.124272727 | 0.6 | 0.499744 | -4.74692e-05 | -0.2876921212 | -4.35 | -5.33083e-06 | -0.00012109259
0.0244273 | -0.000359194 | 0.0459071012 | -2.176933333 | 0.0244665 | -0.000359542 | 0.0459671116 | -2.179042424 | 0.7 | 0.499739 | -5.91474e-05 | -0.3584690909 | -4.25 | -5.34751e-06 | -0.0001264401
0.0264489 | -0.000341121 | 0.0468479358 | -2.0674 | 0.0265164 | -0.00035259 | 0.047601282 | -2.136909091 | 0.8 | 0.499733 | -4.78028e-05 | -0.2897139394 | -4.15 | -5.19736e-06 | -0.00013163746
0.0284601 | -0.000359542 | 0.0499607116 | -2.179042424 | 0.028481 | -0.000350505 | 0.049441199 | -2.124272727 | 0.9 | 0.499731 | -5.61444e-05 | -0.3402690909 | -4.05 | -5.506e-06 | -0.00013714346
0.0304334 | -0.000353633 | 0.0515806534 | -2.143230303 | 0.0304663 | -0.000350505 | 0.051426499 | -2.124272727 | 1 | 0.499729 | -5.39756e-05 | -0.3271248485 | -3.95 | -5.631125e-06 | -0.000142774585
0.0324167 | -0.000368231 | 0.0544369138 | -2.23170303 | 0.0324546 | -0.000371011 | 0.0546410578 | -2.248551515 | 1.1 | 0.499734 | -5.86469e-05 | -0.3554357576 | -3.85 | -5.564395e-06 | -0.00014833898
0.0343838 | -0.000357804 | 0.0557804792 | -2.168509091 | 0.0344275 | -0.000372054 | 0.0566763292 | -2.254872727 | 1.2 | 0.499739 | -5.2641e-05 | -0.3190363636 | -3.75 | -6.039865e-06 | -0.000154378845
0.0363879 | -0.000348072 | 0.0572026056 | -2.109527273 | 0.0363921 | -0.000396731 | 0.0601166138 | -2.404430303 | 1.3 | 0.499737 | -6.81563e-05 | -0.4130684848 | -3.65 | -6.039865e-06 | -0.00016041871
0.0384207 | -0.000359194 | 0.0599005012 | -2.176933333 | 0.0384032 | -0.000344249 | 0.0589892902 | -2.086357576 | 1.4 | 0.499736 | -5.2641e-05 | -0.3190363636 | -3.55 | -5.681175e-06 | -0.000166099885
0.0404028 | -0.000341468 | 0.0608225864 | -2.06950303 | 0.0404186 | -0.000349115 | 0.061295677 | -2.115848485 | 1.5 | 0.499742 | -6.09825e-05 | -0.3695909091 | -3.45 | -5.45595e-06 | -0.000171555835
0.0424098 | -0.000320267 | 0.0615617666 | -1.941012121 | 0.0424348 | -0.000366841 | 0.0643718918 | -2.223278788 | 1.6 | 0.499741 | -4.81365e-05 | -0.2917363636 | -3.35 | -6.49031e-06 | -0.000178046145
0.0443902 | -0.00033973 | 0.064706054 | -2.058969697 | 0.0444277 | -0.000349115 | 0.065304777 | -2.115848485 | 1.7 | 0.499734 | -8.16697e-05 | -0.4949678788 | -3.25 | -7.00749e-06 | -0.000185053635
0.0463735 | -0.000337645 | 0.066564671 | -2.046333333 | 0.0464393 | -0.000329999 | 0.0661732402 | -1.999993939 | 1.8 | 0.499736 | -5.84801e-05 | -0.3544248485 | -3.15 | -5.33083e-06 | -0.000190384465
0.0483947 | -0.000314358 | 0.0671933084 | -1.9052 | 0.0484538 | -0.000328608 | 0.0681045584 | -1.991563636 | 1.9 | 0.499735 | -4.81365e-05 | -0.2917363636 | -3.05 | -6.640455e-06 | -0.00019702492
0.0504171 | -0.000309145 | 0.068903971 | -1.873606061 | 0.0504845 | -0.000323395 | 0.069823521 | -1.959969697 | 2 | 0.499732 | -8.46726e-05 | -0.5131672727 | -2.95 | -8.166965e-06 | -0.000205191885
0.0524104 | -0.000293852 | 0.0699827496 | -1.780921212 | 0.0524712 | -0.000343554 | 0.0730157292 | -2.082145455 | 2.1 | 0.499737 | -7.86667e-05 | -0.4767678788 | -2.85 | -7.76657e-06 | -0.000212958455
0.0544082 | -0.000308449 | 0.0728534502 | -1.869387879 | 0.0544694 | -0.000330346 | 0.0742240908 | -2.00209697 | 2.2 | 0.499737 | -7.66647e-05 | -0.4646345455 | -2.75 | -7.424565e-06 | -0.00022038302
0.0564207 | -0.000303584 | 0.0745750232 | -1.83990303 | 0.0564423 | -0.000322352 | 0.0757189496 | -1.953648485 | 2.3 | 0.499741 | -7.18266e-05 | -0.4353127273 | -2.65 | -6.69885e-06 | -0.00022708187
0.058426 | -0.000316096 | 0.0773285408 | -1.915733333 | 0.0584573 | -0.000332432 | 0.0783367336 | -2.014739394 | 2.4 | 0.499741 | -6.21504e-05 | -0.3766690909 | -2.55 | -5.681175e-06 | -0.000232763045
0.0603719 | -0.000318529 | 0.0794199342 | -1.930478788 | 0.0604189 | -0.000331736 | 0.0802567128 | -2.010521212 | 2.5 | 0.499735 | -5.14731e-05 | -0.3119581818 | -2.45 | -5.23073e-06 | -0.000237993775
0.0623935 | -0.000316096 | 0.0812960408 | -1.915733333 | 0.0624101 | -0.000334517 | 0.0824142166 | -2.027375758 | 2.6 | 0.499736 | -5.31415e-05 | -0.322069697 | -2.35 | -5.27244e-06 | -0.000243266215
0.0643826 | -0.000294547 | 0.0819965106 | -1.785133333 | 0.0644263 | -0.000332432 | 0.0843057336 | -2.014739394 | 2.7 | 0.499739 | -5.23073e-05 | -0.3170139394 | -2.25 | -4.82199e-06 | -0.000248088205
0.0663763 | -0.000304279 | 0.0845721842 | -1.844115152 | 0.06643 | -0.000328956 | 0.0861015688 | -1.993672727 | 2.8 | 0.49974 | -4.41325e-05 | -0.267469697 | -2.15 | -5.013845e-06 | -0.00025310205
0.068395 | -0.000302888 | 0.0865077024 | -1.835684848 | 0.0684229 | -0.000335907 | 0.0885101386 | -2.0358 | 2.9 | 0.499738 | -5.61444e-05 | -0.3402690909 | -2.05 | -4.45496e-06 | -0.00025755701
0.0703849 | -0.000288638 | 0.0876454524 | -1.749321212 | 0.0704112 | -0.000308797 | 0.0888772606 | -1.87149697 | 3 | 0.49973 | -3.29548e-05 | -0.1997260606 | -1.95 | -3.28714e-06 | -0.00026084415
0.0723844 | -0.000287596 | 0.0895826408 | -1.743006061 | 0.0724111 | -0.000289333 | 0.0897132134 | -1.753533333 | 3.1 | 0.499734 | -3.2788e-05 | -0.1987151515 | -1.85 | -1.9024375e-06 | -0.0002627465875
0.074364 | -0.000304626 | 0.0925806348 | -1.846218182 | 0.074394 | -0.000322352 | 0.0936706496 | -1.953648485 | 3.2 | 0.499733 | -5.26075e-06 | -0.03188333333 | -1.75 | -2.9034275e-06 | -0.000265650015
0.0763968 | -0.000286205 | 0.093511859 | -1.734575758 | 0.0764193 | -0.000286553 | 0.0935551694 | -1.736684848 | 3.3 | 0.499732 | -5.28078e-05 | -0.3200472727 | -1.65 | -5.105605e-06 | -0.00027075562
0.0783872 | -0.000288638 | 0.0956477524 | -1.749321212 | 0.0783985 | -0.000312273 | 0.0970724254 | -1.892563636 | 3.4 | 0.499734 | -4.93043e-05 | -0.2988139394 | -1.55 | -5.472635e-06 | -0.000276228255
0.0803651 | -0.000296632 | 0.0981036936 | -1.797769697 | 0.080403 | -0.000315401 | 0.0992639798 | -1.911521212 | 3.5 | 0.499731 | -6.01484e-05 | -0.3645357576 | -1.45 | -6.198355e-06 | -0.00028242661
0.082368 | -0.000273693 | 0.0987348414 | -1.658745455 | 0.0824029 | -0.000322005 | 0.101658799 | -1.951545455 | 3.6 | 0.499724 | -6.38187e-05 | -0.38678 | -1.35 | -5.889715e-06 | -0.000288316325
0.0843808 | -0.000292809 | 0.1018907782 | -1.7746 | 0.0843846 | -0.000285163 | 0.1014373474 | -1.728260606 | 3.7 | 0.499736 | -5.39756e-05 | -0.3271248485 | -1.25 | -6.70719e-06 | -0.000295023515
0.0863737 | -0.000302193 | 0.1044448414 | -1.831472727 | 0.0863795 | -0.0003227 | 0.10567696 | -1.955757576 | 3.8 | 0.499738 | -8.01682e-05 | -0.4858678788 | -1.15 | -8.433895e-06 | -0.00030345741
0.0883674 | -0.000280644 | 0.1051499112 | -1.700872727 | 0.0883878 | -0.000296632 | 0.1061263936 | -1.797769697 | 3.9 | 0.49974 | -8.85097e-05 | -0.5364224242 | -1.05 | -8.25872e-06 | -0.00031171613
0.0903644 | -0.00028273 | 0.107271654 | -1.713515152 | 0.0904069 | -0.000274388 | 0.1068153024 | -1.662957576 | 4 | 0.499734 | -7.66647e-05 | -0.4646345455 | -0.95 | -8.50063e-06 | -0.00032021676
0.092356 | -0.000274736 | 0.1087852128 | -1.665066667 | 0.0923631 | -0.000294199 | 0.1099562002 | -1.783024242 | 4.1 | 0.49974 | -9.33479e-05 | -0.5657448485 | -0.85 | -8.775905e-06 | -0.000328992665
0.0943581 | -0.000268827 | 0.1104339546 | -1.629254545 | 0.094378 | -0.000298718 | 0.1122413364 | -1.810412121 | 4.2 | 0.499728 | -8.21702e-05 | -0.4980012121 | -0.75 | -8.250385e-06 | -0.00033724305
0.0963743 | -0.000262571 | 0.1120760458 | -1.591339394 | 0.0963776 | -0.000293504 | 0.1139291392 | -1.778812121 | 4.3 | 0.499734 | -8.28375e-05 | -0.5020454545 | -0.65 | -8.55068e-06 | -0.00034579373
0.0983301 | -0.000281339 | 0.1151541722 | -1.705084848 | 0.0983546 | -0.00029559 | 0.116030882 | -1.791454545 | 4.4 | 0.499734 | -8.81761e-05 | -0.5344006061 | -0.55 | -6.80729e-06 | -0.00035260102
0.100367 | -0.000281339 | 0.1171910722 | -1.705084848 | 0.100388 | -0.000307059 | 0.1187501282 | -1.860963636 | 4.5 | 0.499734 | -4.79697e-05 | -0.2907254545 | -0.45 | -5.931425e-06 | -0.000358532445
0.102371 | -0.000281339 | 0.1191950722 | -1.705084848 | 0.102429 | -0.000272998 | 0.1187542804 | -1.654533333 | 4.6 | 0.499735 | -7.06588e-05 | -0.4282351515 | -0.35 | -7.774915e-06 | -0.00036630736
0.104374 | -0.000274388 | 0.1207824024 | -1.662957576 | 0.104408 | -0.000296632 | 0.1221465936 | -1.797769697 | 4.7 | 0.499743 | -8.48395e-05 | -0.5141787879 | -0.25 | -7.507985e-06 | -0.000373815345
0.106368 | -0.000289333 | 0.1236701134 | -1.753533333 | 0.106369 | -0.000286553 | 0.1235048694 | -1.736684848 | 4.8 | 0.499738 | -6.53202e-05 | -0.39588 | -0.15 | -6.07323e-06 | -0.000379888575
0.108353 | -0.00026987 | 0.124491226 | -1.635575758 | 0.108371 | -0.000307754 | 0.1267746892 | -1.865175758 | 4.9 | 0.499734 | -5.61444e-05 | -0.3402690909 | -0.05 | -5.214045e-06 | -0.00038510262
0.110356 | -0.000271607 | 0.1265980986 | -1.64610303 | 0.110371 | -0.000292809 | 0.1278809782 | -1.7746 | 5 | 0.49974 | -4.81365e-05 | -0.2917363636 | 0.05 | 0.000169909175 | -0.000215193445
0.112358 | -0.00024693 | 0.127124414 | -1.496545455 | 0.112377 | -0.000291071 | 0.1297830458 | -1.764066667 | 5.1 | 0.654901 | 0.00344632 | 20.88678788 | 0.15 | 0.000309439 | 9.4245555e-05
0.114338 | -0.000251449 | 0.1293746502 | -1.523933333 | 0.114358 | -0.000302541 | 0.1324499518 | -1.833581818 | 5.2 | 1.79867 | 0.00274246 | 16.6209697 | 0.25 | 0.0002599315 | 0.000354177055
0.116358 | -0.000269175 | 0.132454665 | -1.631363636 | 0.11636 | -0.00029559 | 0.134036282 | -1.791454545 | 5.3 | 1.79875 | 0.00245617 | 14.88587879 | 0.35 | 0.000237484 | 0.000591661055
0.118345 | -0.000270565 | 0.134524787 | -1.639787879 | 0.118375 | -0.000282034 | 0.1352406332 | -1.70929697 | 5.4 | 1.79876 | 0.00229351 | 13.90006061 | 0.45 | 0.0002225275 | 0.000814188555
0.12034 | -0.000255967 | 0.1356468266 | -1.551315152 | 0.120371 | -0.000283077 | 0.1372990046 | -1.715618182 | 5.5 | 1.79879 | 0.00215704 | 13.0729697 | 0.55 | 0.0002123845 | 0.001026573055
0.122296 | -0.000241022 | 0.1367091156 | -1.460739394 | 0.122352 | -0.000289681 | 0.1396749238 | -1.755642424 | 5.6 | 1.79877 | 0.00209065 | 12.67060606 | 0.65 | 0.0002052025 | 0.001231775555
0.124301 | -0.000268132 | 0.1403352936 | -1.625042424 | 0.124344 | -0.000250058 | 0.1392974684 | -1.51550303 | 5.7 | 1.79875 | 0.0020134 | 12.20242424 | 0.75 | 0.000200022 | 0.001431797555
0.126306 | -0.000248668 | 0.1411763464 | -1.507078788 | 0.126355 | -0.000242412 | 0.1408512376 | -1.469163636 | 5.8 | 1.79878 | 0.00198704 | 12.04266667 | 0.85 | 0.000196452 | 0.001628249555
0.128349 | -0.000256662 | 0.1436973876 | -1.555527273 | 0.128379 | -0.000245888 | 0.1430831024 | -1.490230303 | 5.9 | 1.79875 | 0.001942 | 11.76969697 | 0.95 | 0.000191764 | 0.001820013555
0.130355 | -0.000259095 | 0.145848881 | -1.570272727 | 0.13039 | -0.00025701 | 0.145759198 | -1.557636364 | 6 | 1.7988 | 0.00189328 | 11.47442424 | 1.05 | 0.000187201 | 0.002007214555
0.132328 | -0.000259095 | 0.147821881 | -1.570272727 | 0.132358 | -0.000262571 | 0.1480597458 | -1.591339394 | 6.1 | 1.79876 | 0.00185074 | 11.21660606 | 1.15 | 0.0001842315 | 0.002191446055
0.134319 | -0.000258748 | 0.1497921304 | -1.568169697 | 0.13435 | -0.000241022 | 0.1487631156 | -1.460739394 | 6.2 | 1.79877 | 0.00183389 | 11.11448485 | 1.25 | 0.000181721 | 0.002373167055
0.136327 | -0.000238589 | 0.1505946222 | -1.445993939 | 0.136333 | -0.000248668 | 0.1512033464 | -1.507078788 | 6.3 | 1.79879 | 0.00180053 | 10.91230303 | 1.35 | 0.0001784345 | 0.002551601555
0.138302 | -0.000234418 | 0.1523201964 | -1.420715152 | 0.138307 | -0.000242064 | 0.1527824272 | -1.467054545 | 6.4 | 1.79878 | 0.00176816 | 10.71612121 | 1.45 | 0.00017579 | 0.002727391555
0.140326 | -0.000212521 | 0.1530347558 | -1.288006061 | 0.140344 | -0.000254229 | 0.1555468942 | -1.540781818 | 6.5 | 1.7988 | 0.00174764 | 10.59175758 | 1.55 | 0.0001752895 | 0.002902681055
0.142318 | -0.000191667 | 0.1537796866 | -1.161618182 | 0.142324 | -0.000263961 | 0.1581088678 | -1.599763636 | 6.6 | 1.79878 | 0.00175815 | 10.65545455 | 1.65 | 0.0001739965 | 0.003076677555
0.144297 | -0.000214954 | 0.1571512492 | -1.302751515 | 0.144326 | -0.000276473 | 0.1608590854 | -1.675593939 | 6.7 | 1.79878 | 0.00172178 | 10.4350303 | 1.75 | 0.0001706515 | 0.003247329055
0.146273 | -0.000211479 | 0.1589194442 | -1.281690909 | 0.146325 | -0.000254577 | 0.1615487046 | -1.542890909 | 6.8 | 1.79878 | 0.00169125 | 10.25 | 1.85 | 0.0001681155 | 0.003415444555
0.148272 | -0.000223643 | 0.1616458514 | -1.355412121 | 0.148305 | -0.000261181 | 0.1639236238 | -1.582915152 | 6.9 | 1.79877 | 0.00167106 | 10.12763636 | 1.95 | 0.000167223 | 0.003582667555
0.150257 | -0.000211131 | 0.1628826338 | -1.279581818 | 0.15027 | -0.000251449 | 0.1653066502 | -1.523933333 | 7 | 1.79878 | 0.0016734 | 10.14181818 | 2.05 | 0.00016719 | 0.003749857555
0.152294 | -0.000205918 | 0.1646078964 | -1.247987879 | 0.152296 | -0.000240674 | 0.1666883052 | -1.458630303 | 7.1 | 1.79877 | 0.0016704 | 10.12363636 | 2.15 | 0.0001657135 | 0.003915571055
0.154309 | -0.000193405 | 0.165874619 | -1.172151515 | 0.154333 | -0.000252839 | 0.1694527722 | -1.532357576 | 7.2 | 1.79872 | 0.00164387 | 9.962848485 | 2.25 | 0.0001641365 | 0.004079707555
0.15629 | -0.000194448 | 0.1679179904 | -1.178472727 | 0.156337 | -0.000226772 | 0.1698979656 | -1.374375758 | 7.3 | 1.79878 | 0.00163886 | 9.932484848 | 2.35 | 0.0001637195 | 0.004243427055
0.158293 | -0.000204875 | 0.170544525 | -1.241666667 | 0.158316 | -0.000226076 | 0.1718353448 | -1.370157576 | 7.4 | 1.79881 | 0.00163553 | 9.91230303 | 2.45 | 0.000161601 | 0.004405028055
0.160295 | -0.000197924 | 0.1721308552 | -1.199539394 | 0.160306 | -0.000240327 | 0.1746775546 | -1.456527273 | 7.5 | 1.79876 | 0.00159649 | 9.67569697 | 2.55 | 0.00015909 | 0.004564118055
0.162307 | -0.000201747 | 0.1743714706 | -1.222709091 | 0.162313 | -0.000229552 | 0.1760402096 | -1.391224242 | 7.6 | 1.79881 | 0.00158531 | 9.607939394 | 2.65 | 0.000157797 | 0.004721915055
0.164255 | -0.000186454 | 0.1754049492 | -1.130024242 | 0.164298 | -0.000241022 | 0.1787111156 | -1.460739394 | 7.7 | 1.79878 | 0.00157063 | 9.518969697 | 2.75 | 0.0001581725 | 0.004880087555
0.16628 | -0.000193058 | 0.1778248684 | -1.170048485 | 0.166324 | -0.000220863 | 0.1795316074 | -1.338563636 | 7.8 | 1.79876 | 0.00159282 | 9.653454545 | 2.85 | 0.000158139 | 0.005038226555
0.168266 | -0.000196186 | 0.1799979228 | -1.189006061 | 0.168297 | -0.000241022 | 0.1827101156 | -1.460739394 | 7.9 | 1.79878 | 0.00156996 | 9.514909091 | 2.95 | 0.000156571 | 0.005194797555
0.170269 | -0.000197924 | 0.1821048552 | -1.199539394 | 0.17027 | -0.000230247 | 0.1840387706 | -1.395436364 | 8 | 1.7988 | 0.00156146 | 9.463393939 | 3.05 | 0.00015688 | 0.005351677555
0.172271 | -0.000209046 | 0.1847719508 | -1.266945455 | 0.172298 | -0.000212521 | 0.1850067558 | -1.288006061 | 8.1 | 1.79876 | 0.00157614 | 9.552363636 | 3.15 | 0.000157622 | 0.005509299555
0.174252 | -0.000210088 | 0.1868152624 | -1.273260606 | 0.174278 | -0.000223296 | 0.1876311008 | -1.353309091 | 8.2 | 1.79876 | 0.0015763 | 9.553333333 | 3.25 | 0.0001568625 | 0.005666162055
0.176267 | -0.000186801 | 0.1874376998 | -1.132127273 | 0.176272 | -0.000225034 | 0.1897290332 | -1.363842424 | 8.3 | 1.79877 | 0.00156095 | 9.46030303 | 3.35 | 0.000154085 | 0.005820247055
0.178241 | -0.00017707 | 0.188829786 | -1.073151515 | 0.178285 | -0.000204875 | 0.190536525 | -1.241666667 | 8.4 | 1.79877 | 0.00152075 | 9.216666667 | 3.45 | 0.0001513325 | 0.005971579555
0.180277 | -0.000174984 | 0.1907410432 | -1.060509091 | 0.180304 | -0.000218777 | 0.1933868646 | -1.325921212 | 8.5 | 1.79877 | 0.0015059 | 9.126666667 | 3.55 | 0.000150765 | 0.006122344555
0.182249 | -0.000183326 | 0.1932118948 | -1.111066667 | 0.18228 | -0.000195143 | 0.1939495514 | -1.182684848 | 8.6 | 1.79877 | 0.0015094 | 9.147878788 | 3.65 | 0.0001510905 | 0.006273435055
0.184246 | -0.000180545 | 0.195042591 | -1.094212121 | 0.184264 | -0.000223991 | 0.1976586618 | -1.357521212 | 8.7 | 1.79877 | 0.00151241 | 9.166121212 | 3.75 | 0.000150582 | 0.006424017055
0.186257 | -0.000192015 | 0.197739497 | -1.163727273 | 0.186279 | -0.000210783 | 0.1988838234 | -1.277472727 | 8.8 | 1.79877 | 0.00149923 | 9.086242424 | 3.85 | 0.000150298 | 0.006574315055
0.188232 | -0.000182631 | 0.1991533338 | -1.106854545 | 0.188244 | -0.000188887 | 0.1995394426 | -1.144769697 | 8.9 | 1.7988 | 0.00150673 | 9.13169697 | 3.95 | 0.0001484875 | 0.006722802555
0.190228 | -0.000184021 | 0.2012324558 | -1.115278788 | 0.190263 | -0.000194795 | 0.201911741 | -1.180575758 | 9 | 1.79879 | 0.00146302 | 8.866787879 | 4.05 | 0.0001474615 | 0.006870264055
0.192243 | -0.000171161 | 0.2024784278 | -1.037339394 | 0.192262 | -0.000213564 | 0.2050331272 | -1.294327273 | 9.1 | 1.79878 | 0.00148621 | 9.007333333 | 4.15 | 0.000147595 | 0.007017859055
0.194246 | -0.00018124 | 0.205084152 | -1.098424242 | 0.194272 | -0.000197576 | 0.2060870448 | -1.197430303 | 9.2 | 1.79876 | 0.00146569 | 8.882969697 | 4.25 | 0.000147345 | 0.007165204055
0.196234 | -0.000160386 | 0.2058250828 | -0.9720363636 | 0.196263 | -0.000188192 | 0.2075168816 | -1.140557576 | 9.3 | 1.79878 | 0.00148121 | 8.977030303 | 4.35 | 0.0001483545 | 0.007313558555
0.198244 | -0.000151697 | 0.2073154806 | -0.9193757576 | 0.198284 | -0.000209741 | 0.2108265118 | -1.271157576 | 9.4 | 1.7988 | 0.00148588 | 9.005333333 | 4.45 | 0.0001477955 | 0.007461354055
0.200232 | -0.000170118 | 0.2104050564 | -1.031018182 | 0.200286 | -0.000195143 | 0.2119555514 | -1.182684848 | 9.5 | 1.79879 | 0.00147003 | 8.909272727 | 4.55 | 0.0001466525 | 0.007608006555
0.202202 | -0.000168033 | 0.2122503734 | -1.018381818 | 0.202283 | -0.000189234 | 0.2135991932 | -1.146872727 | 9.6 | 1.79876 | 0.00146302 | 8.866787879 | 4.65 | 0.0001454095 | 0.007753416055
0.204206 | -0.000159691 | 0.2137555218 | -0.9678242424 | 0.204291 | -0.000196186 | 0.2160229228 | -1.189006061 | 9.7 | 1.79877 | 0.00144517 | 8.758606061 | 4.75 | 0.0001442585 | 0.007897674555
0.206183 | -0.00017846 | 0.216854908 | -1.081575758 | 0.206246 | -0.000197576 | 0.2180610448 | -1.197430303 | 9.8 | 1.79878 | 0.00144 | 8.727272727 | 4.85 | 0.0001448675 | 0.008042542055
0.208189 | -0.000142661 | 0.2167201278 | -0.8646121212 | 0.208205 | -0.000206265 | 0.220539647 | -1.250090909 | 9.9 | 1.7987 | 0.00145735 | 8.832424242 | 4.95 | 0.0001450175 | 0.008187559555
0.21021 | -0.000134319 | 0.2182422762 | -0.8140545455 | 0.2102 | -0.000197576 | 0.2220150448 | -1.197430303 | 10 | 1.79876 | 0.001443 | 8.745454545 | 5.05 | 0.000142799 | 0.008330358555
0.212229 | -0.000125977 | 0.2197624246 | -0.7634969697 | 0.212256 | -0.000204527 | 0.2244867146 | -1.239557576 | 10.1 | 1.79878 | 0.00141298 | 8.563515152 | 5.15 | 0.0001416815 | 0.008472040055
0.214212 | -0.000131191 | 0.2220572218 | -0.7950969697 | 0.214246 | -0.000203832 | 0.2264351536 | -1.235345455 | 10.2 | 1.79877 | 0.00142065 | 8.61 | 5.25 | 0.000141823 | 0.008613863055
0.216214 | -0.000120764 | 0.2234356872 | -0.7319030303 | 0.216253 | -0.000186801 | 0.2274236998 | -1.132127273 | 10.3 | 1.79881 | 0.00141581 | 8.580666667 | 5.35 | 0.0001421065 | 0.008755969555
0.218236 | -0.000144746 | 0.2268918108 | -0.8772484848 | 0.218285 | -0.00020418 | 0.230494964 | -1.237454545 | 10.4 | 1.79878 | 0.00142632 | 8.644363636 | 5.45 | 0.0001413475 | 0.008897317055
0.220231 | -0.000119026 | 0.2273487548 | -0.721369697 | 0.220258 | -0.000196186 | 0.2319899228 | -1.189006061 | 10.5 | 1.79876 | 0.00140063 | 8.488666667 | 5.55 | 0.000141773 | 0.009039090055
0.222199 | -0.000119374 | 0.2293375652 | -0.7234787879 | 0.222245 | -0.00016421 | 0.232064758 | -0.9952121212 | 10.6 | 1.79874 | 0.00143483 | 8.695939394 | 5.65 | 0.000143625 | 0.009182715055
0.224203 | -0.000108947 | 0.2307180306 | -0.6602848485 | 0.224253 | -0.000192362 | 0.2357562476 | -1.165830303 | 10.7 | 1.79879 | 0.00143767 | 8.713151515 | 5.75 | 0.000142891 | 0.009325606055
0.226195 | -0.000127715 | 0.233832357 | -0.774030303 | 0.226255 | -0.000189582 | 0.2375920036 | -1.148981818 | 10.8 | 1.7988 | 0.00142015 | 8.606969697 | 5.85 | 0.0001414895 | 0.009467095555
0.22819 | -0.000114508 | 0.2350375784 | -0.6939878788 | 0.228161 | -0.000186454 | 0.2393109492 | -1.130024242 | 10.9 | 1.79877 | 0.00140964 | 8.543272727 | 5.95 | 0.0001410225 | 0.009608118055
0.230215 | -0.000144051 | 0.2388292498 | -0.8730363636 | 0.230244 | -0.000186801 | 0.2414146998 | -1.132127273 | 11 | 1.79878 | 0.00141081 | 8.550363636 | 6.05 | 0.000140939 | 0.009749057055
0.232216 | -0.000137099 | 0.2404145202 | -0.8309030303 | 0.232203 | -0.000182978 | 0.2431450844 | -1.108957576 | 11.1 | 1.79876 | 0.00140797 | 8.533151515 | 6.6 | 0.001407555 | 0.01115661206
0.234172 | -0.00012424 | 0.241601552 | -0.752969697 | 0.234199 | -0.000172551 | 0.2445175498 | -1.045763636 | 12.1 | 1.79875 | 0.00140714 | 8.528121212 | 7.6 | 0.00139688 | 0.01255349206
0.23622 | -0.000106861 | 0.2426102878 | -0.6476424242 | 0.23625 | -0.000157606 | 0.2456748388 | -0.9551878788 | 13.1 | 1.79878 | 0.00138662 | 8.403757576 | 8.6 | 0.001355005 | 0.01390849706
0.238234 | -0.000115203 | 0.2451231394 | -0.6982 | 0.238263 | -0.000147179 | 0.2470643042 | -0.8919939394 | 14.1 | 1.79877 | 0.00132339 | 8.020545455 | 9.6 | 0.00133098 | 0.01523947706
0.240216 | -0.000119374 | 0.2473545652 | -0.7234787879 | 0.240271 | -0.000151697 | 0.2493424806 | -0.9193757576 | 15.1 | 1.79879 | 0.00133857 | 8.112545455 | 10.6 | 0.001328475 | 0.01656795206
0.24221 | -0.000124935 | 0.249681113 | -0.7571818182 | 0.242244 | -0.000135709 | 0.2503593982 | -0.8224787879 | 16.1 | 1.79875 | 0.00131838 | 7.990181818 | 11.6 | 0.00131446 | 0.01788241206
0.24421 | -0.000131886 | 0.2520967828 | -0.7993090909 | 0.244236 | -0.0001656 | 0.25413888 | -1.003636364 | 17.1 | 1.79878 | 0.00131054 | 7.942666667 | 12.6 | 0.001320635 | 0.01920304706
0.246205 | -0.000105819 | 0.2525329762 | -0.6413272727 | 0.246231 | -0.000143703 | 0.2548244394 | -0.8709272727 | 18.1 | 1.79879 | 0.00133073 | 8.065030303 | 13.6 | 0.001312545 | 0.02051559206
0.248153 | -0.000111032 | 0.2547927136 | -0.6729212121 | 0.248219 | -0.00016838 | 0.258288124 | -1.020484848 | 19.1 | 1.79879 | 0.00129436 | 7.844606061 | 14.6 | 0.001290855 | 0.02180644706
0.250193 | -0.000121807 | 0.2574770586 | -0.7382242424 | 0.250225 | -0.000144051 | 0.2588392498 | -0.8730363636 | 20.1 | 1.79879 | 0.00128735 | 7.802121212 | 15.6 | 0.00128268 | 0.02308912706
0.252129 | -0.000117983 | 0.2591843834 | -0.7150484848 | 0.25222 | -0.000142313 | 0.2607303174 | -0.8625030303 | 21.1 | 1.79877 | 0.00127801 | 7.745515152 | 21.1 | 0.01248565 | 0.03557477706
0.25417 | -0.00010269 | 0.260310862 | -0.6223636364 | 0.254224 | -0.000147179 | 0.2630253042 | -0.8919939394 | 31.1 | 1.79874 | 0.00121912 | 7.388606061 | 31.1 | 0.012152 | 0.04772677706
0.256188 | -0.000125977 | 0.2637214246 | -0.7634969697 | 0.256252 | -0.000129801 | 0.2640140998 | -0.7866727273 | 41.1 | 1.79878 | 0.00121128 | 7.341090909 | 41.1 | 0.01216535 | 0.05989212706
0.258215 | -0.000112075 | 0.264917085 | -0.6792424242 | 0.258301 | -0.000132929 | 0.2662501542 | -0.805630303 | 51.1 | 1.79876 | 0.00122179 | 7.404787879 | 51.1 | 0.0123972 | 0.07228932706
0.260247 | -9.33062e-05 | 0.2658267108 | -0.5654921212 | 0.260296 | -0.000144398 | 0.2689310004 | -0.8751393939 | 61.1 | 1.79877 | 0.00125765 | 7.622121212 | 61.1 | 0.0124981 | 0.08478742706
0.26223 | -0.000115898 | 0.2691607004 | -0.7024121212 | 0.262251 | -0.000142661 | 0.2707821278 | -0.8646121212 | 71.1 | 1.79878 | 0.00124197 | 7.527090909 | 71.1 | 0.0125507 | 0.09733812706
0.264245 | -9.5044e-05 | 0.2699286312 | -0.5760242424 | 0.264251 | -0.00015274 | 0.273384852 | -0.9256969697 | 81.1 | 1.79878 | 0.00126817 | 7.685878788 | 81.1 | 0.01260995 | 0.1099480771
0.266232 | -9.29586e-05 | 0.2717909243 | -0.5633854545 | 0.266271 | -0.000171508 | 0.2765271784 | -1.039442424 | 91.1 | 1.79877 | 0.00125382 | 7.598909091 | 91.1 | 0.0127709 | 0.1227189771
0.26824 | -9.12208e-05 | 0.2736950038 | -0.5528533333 | 0.268257 | -0.000136057 | 0.2763932086 | -0.8245878788 | 101.1 | 1.79874 | 0.00130036 | 7.880969697 | 101.1 | 0.0130128 | 0.1357317771
0.270234 | -0.000121111 | 0.2774764378 | -0.7340060606 | 0.270259 | -0.00012841 | 0.277937918 | -0.7782424242 | 111.1 | 1.79872 | 0.0013022 | 7.892121212 | 111.1 | 0.0128418 | 0.1485735771
0.272224 | -0.000122502 | 0.2795496196 | -0.7424363636 | 0.272249 | -0.000131538 | 0.2801149724 | -0.7972 | 121.1 | 1.79878 | 0.00126616 | 7.67369697 | 166.1 | 0.1338815 | 0.2824550771
0.274194 | -0.000108251 | 0.2806674098 | -0.6560666667 | 0.274253 | -0.000130148 | 0.2820358504 | -0.7887757576 | 221.1 | 1.79876 | 0.00141147 | 8.554363636 | 266.1 | 0.1453765 | 0.4278315771
0.276194 | -0.000113117 | 0.2829583966 | -0.6855575758 | 0.276256 | -0.00013849 | 0.284537702 | -0.8393333333 | 321.1 | 1.79878 | 0.00149606 | 9.067030303 | 366.1 | 0.1502565 | 0.5780880771
0.278202 | -0.000111727 | 0.2848832746 | -0.6771333333 | 0.27825 | -0.000144398 | 0.2868850004 | -0.8751393939 | 421.1 | 1.7988 | 0.00150907 | 9.145878788 | 466.1 | 0.151733 | 0.7298210771
0.280193 | -8.18365e-05 | 0.2850868227 | -0.4959787879 | 0.280239 | -0.000121807 | 0.2875230586 | -0.7382242424 | 521.1 | 1.79877 | 0.00152559 | 9.246 | 566.1 | 0.1553115 | 0.8851325771
0.282219 | -0.000114508 | 0.2890665784 | -0.6939878788 | 0.282259 | -0.000125977 | 0.2897924246 | -0.7634969697 | 621.1 | 1.79881 | 0.00158064 | 9.579636364 | 666.1 | 0.15899 | 1.044122577
0.284226 | -0.000105471 | 0.2905331658 | -0.6392181818 | 0.284196 | -0.00013988 | 0.292560824 | -0.8477575758 | 721.1 | 1.79879 | 0.00159916 | 9.691878788 | 766.1 | 0.161109 | 1.205231577
0.286139 | -0.000106166 | 0.2924877268 | -0.643430303 | 0.286171 | -0.000131538 | 0.2940369724 | -0.7972 | 821.1 | 1.79878 | 0.00162302 | 9.836484848 | 866.1 | 0.160984 | 1.366215577
0.288175 | -0.000112422 | 0.2948978356 | -0.6813454545 | 0.288154 | -0.000144746 | 0.2968098108 | -0.8772484848 | 921.1 | 1.7988 | 0.00159666 | 9.676727273 | 966.1 | 0.1603665 | 1.526582077
0.290176 | -6.44582e-05 | 0.2940306004 | -0.3906557576 | 0.29019 | -0.000144746 | 0.2988458108 | -0.8772484848 | 1021.1 | 1.7988 | 0.00161067 | 9.761636364 | 1066.1 | 0.1626185 | 1.689200577
0.29217 | -6.93241e-05 | 0.2963155812 | -0.4201460606 | 0.292234 | -0.00011416 | 0.299060768 | -0.6918787879 | 1121.1 | 1.79877 | 0.0016417 | 9.94969697 | 1616.1 | 1.68024 | 3.369440577
0.294184 | -7.07144e-05 | 0.2984127211 | -0.4285721212 | 0.294245 | -0.000121459 | 0.3015082482 | -0.7361151515 | 2121.1 | 1.79876 | 0.00171878 | 10.41684848 | 2616.1 | 1.697175 | 5.066615577
0.296177 | -7.45376e-05 | 0.3006343485 | -0.4517430303 | 0.296242 | -0.00014127 | 0.304689946 | -0.8561818182 | 3121.1 | 1.79876 | 0.00167557 | 10.1549697 | 3358.05 | 0.7926838485 | 5.859299426
0.298189 | -6.30679e-05 | 0.3019604604 | -0.382229697 | 0.298231 | -0.000111032 | 0.3048707136 | -0.6729212121 | 3605 | 1.79879 | 0.00160066 | 9.700969697 | 1797.5 | -2.88518965 | 2.974109776
0.300171 | -6.27204e-05 | 0.3039216799 | -0.3801236364 | 0.30022 | -0.000128063 | 0.3078781674 | -0.7761393939
0.302167 | -6.37631e-05 | 0.3059800334 | -0.3864430303 | 0.302209 | -0.000115203 | 0.3090981394 | -0.6982
0.304173 | -6.34155e-05 | 0.3079652469 | -0.3843363636 | 0.304205 | -0.000136404 | 0.3123619592 | -0.8266909091
0.306164 | -6.51533e-05 | 0.3100601673 | -0.3948684848 | 0.306208 | -0.000106514 | 0.3125775372 | -0.6455393939
0.308193 | -6.30679e-05 | 0.3119644604 | -0.382229697 | 0.308229 | -0.000129105 | 0.315949479 | -0.7824545455
0.310206 | -8.60073e-05 | 0.3153492365 | -0.5212563636 | 0.310222 | -0.00015413 | 0.319438974 | -0.9341212121
0.312175 | -7.94035e-05 | 0.3169233293 | -0.4812333333 | 0.312205 | -0.000134319 | 0.3202372762 | -0.8140545455
0.314191 | -6.58485e-05 | 0.3181287403 | -0.3990818182 | 0.314229 | -0.000100257 | 0.3202243686 | -0.6076181818
0.316179 | -6.82814e-05 | 0.3202622277 | -0.4138266667 | 0.316214 | -0.000115898 | 0.3231447004 | -0.7024121212
0.318164 | -6.44582e-05 | 0.3220186004 | -0.3906557576 | 0.318198 | -0.000123892 | 0.3256067416 | -0.7508606061
0.320207 | -6.72387e-05 | 0.3242278743 | -0.4075072727 | 0.320226 | -0.000108251 | 0.3266994098 | -0.6560666667
0.322188 | -7.31474e-05 | 0.3265622145 | -0.4433175758 | 0.322201 | -0.000118331 | 0.3292771938 | -0.7171575758
0.324178 | -8.91354e-05 | 0.3295082969 | -0.5402145455 | 0.32416 | -0.000108251 | 0.3306334098 | -0.6560666667
0.326141 | -8.67024e-05 | 0.3313258035 | -0.5254690909 | 0.326182 | -9.81721e-05 | 0.3320526916 | -0.5949824242
0.32815 | -7.48852e-05 | 0.332628135 | -0.453849697 | 0.328191 | -9.64343e-05 | 0.3339577711 | -0.584450303
0.330157 | -4.81226e-05 | 0.3330347315 | -0.2916521212 | 0.330197 | -8.42694e-05 | 0.3352363101 | -0.5107236364
0.332189 | -8.705e-05 | 0.33739459 | -0.5275757576 | 0.332228 | -7.87084e-05 | 0.3369347623 | -0.4770206061
0.334179 | -6.58485e-05 | 0.3381167403 | -0.3990818182 | 0.334214 | -0.000104081 | 0.3404380438 | -0.6307939394
0.336147 | -5.0208e-05 | 0.3391494384 | -0.3042909091 | 0.336175 | -8.04462e-05 | 0.3409856828 | -0.4875527273
0.338132 | -3.03967e-05 | 0.3399497227 | -0.1842224242 | 0.338134 | -8.28792e-05 | 0.3430901762 | -0.5022981818
0.340148 | -5.19458e-05 | 0.3432543588 | -0.3148230303 | 0.340166 | -7.73181e-05 | 0.3447896224 | -0.4685945455
0.34214 | -4.49945e-05 | 0.3448306711 | -0.2726939394 | 0.342179 | -9.29586e-05 | 0.3477379243 | -0.5633854545
0.344114 | -5.99399e-05 | 0.347698406 | -0.3632721212 | 0.344181 | -0.000105471 | 0.3504881658 | -0.6392181818
0.346105 | -6.93241e-05 | 0.3502505812 | -0.4201460606 | 0.346167 | -0.000114508 | 0.3530145784 | -0.6939878788
0.348094 | -5.47263e-05 | 0.3513666327 | -0.3316745455 | 0.348149 | -8.98305e-05 | 0.3535208639 | -0.5444272727
0.350098 | -5.50739e-05 | 0.3533914192 | -0.3337812121 | 0.35016 | -0.000101648 | 0.3562385504 | -0.6160484848
0.352085 | -6.13301e-05 | 0.35575254 | -0.3716975758 | 0.352148 | -8.21841e-05 | 0.3570626092 | -0.4980854545
0.354075 | -6.82814e-05 | 0.3581582277 | -0.4138266667 | 0.354148 | -7.45376e-05 | 0.3586053485 | -0.4517430303
0.35606 | -6.44582e-05 | 0.3599146004 | -0.3906557576 | 0.356162 | -9.05257e-05 | 0.3615754369 | -0.5486406061
0.358088 | -6.27204e-05 | 0.3618386799 | -0.3801236364 | 0.358183 | -7.80133e-05 | 0.3628481953 | -0.4728078788
0.360098 | -5.5769e-05 | 0.3634329862 | -0.3379939394 | 0.360179 | -9.05257e-05 | 0.3655924369 | -0.5486406061
0.362104 | -5.29885e-05 | 0.3652727123 | -0.3211424242 | 0.362157 | -9.92148e-05 | 0.368090045 | -0.6013018182
0.364114 | -5.99399e-05 | 0.367698406 | -0.3632721212 | 0.364148 | -0.000105471 | 0.3704551658 | -0.6392181818
0.366128 | -4.36042e-05 | 0.3687355312 | -0.2642678788 | 0.366116 | -9.81721e-05 | 0.3719866916 | -0.5949824242
0.368122 | -4.81226e-05 | 0.3709997315 | -0.2916521212 | 0.368129 | -0.000106514 | 0.3744985372 | -0.6455393939
0.370106 | -5.75069e-05 | 0.3735449126 | -0.3485266667 | 0.3701 | -0.000109989 | 0.3766773422 | -0.6666
0.372112 | -3.70005e-05 | 0.3743246299 | -0.2242454545 | 0.372121 | -9.15684e-05 | 0.3775967903 | -0.55496
0.374114 | -3.63054e-05 | 0.3762850629 | -0.2200327273 | 0.374127 | -9.92148e-05 | 0.380060045 | -0.6013018182
0.376112 | -2.86589e-05 | 0.3778258022 | -0.173690303 | 0.376111 | -0.000105471 | 0.3824181658 | -0.6392181818
0.378094 | -3.31773e-05 | 0.3800780025 | -0.2010745455 | 0.378085 | -9.92148e-05 | 0.384018045 | -0.6013018182
0.380079 | -1.51038e-05 | 0.3809822072 | -0.09153818182 | 0.380111 | -9.85197e-05 | 0.3860024781 | -0.5970890909
0.382076 | -4.2214e-05 | 0.3846003972 | -0.2558424242 | 0.382101 | -0.000101648 | 0.3881795504 | -0.6160484848
0.384051 | -1.92746e-05 | 0.3852036211 | -0.1168157576 | 0.384124 | -8.32268e-05 | 0.3891009626 | -0.5044048485
0.386081 | -4.53421e-05 | 0.3887924576 | -0.2748006061 | 0.386083 | -9.78245e-05 | 0.3919329051 | -0.5928757576
0.388101 | -5.5769e-05 | 0.3914359862 | -0.3379939394 | 0.388114 | -0.000130496 | 0.3959176608 | -0.7908848485
0.3901 | -4.08237e-05 | 0.3925412573 | -0.2474163636 | 0.390145 | -9.22635e-05 | 0.3956623573 | -0.5591727273
0.392068 | -3.80432e-05 | 0.3943429834 | -0.2305648485 | 0.392112 | -0.000103386 | 0.3982944828 | -0.6265818182
0.394073 | -3.14394e-05 | 0.3959530761 | -0.1905418182 | 0.394119 | -9.88672e-05 | 0.4000312586 | -0.5991951515
0.396077 | -4.2214e-05 | 0.3986013972 | -0.2558424242 | 0.396126 | -0.000107209 | 0.4025370982 | -0.6497515152
0.398076 | -2.97016e-05 | 0.3998521557 | -0.180009697 | 0.398112 | -8.73975e-05 | 0.4033383705 | -0.5296818182
0.400062 | -3.00492e-05 | 0.4018589422 | -0.1821163636 | 0.400091 | -8.25316e-05 | 0.4050263897 | -0.5001915152
0.402064 | -2.65735e-05 | 0.4036530953 | -0.1610515152 | 0.402057 | -0.0001013 | 0.40811474 | -0.6139393939
0.40409 | 6.79283e-06 | 0.4036837888 | 0.04116866667 | 0.40406 | -9.01781e-05 | 0.4094526504 | -0.5465339394
0.406077 | 1.37441e-05 | 0.4052551028 | 0.08329757576 | 0.40608 | -9.05257e-05 | 0.4114934369 | -0.5486406061
0.408053 | -1.12806e-05 | 0.4087275799 | -0.06836727273 | 0.408085 | -7.52328e-05 | 0.4125839214 | -0.4559563636
0.410061 | -1.61465e-05 | 0.4110265607 | -0.09785757576 | 0.410092 | -6.58485e-05 | 0.4140297403 | -0.3990818182
0.412068 | -1.71892e-05 | 0.4130959142 | -0.1041769697 | 0.412109 | -8.56597e-05 | 0.4172314501 | -0.519149697
0.414063 | -6.06713e-06 | 0.4144258144 | -0.03677048485 | 0.414091 | -8.32268e-05 | 0.4190679626 | -0.5044048485
0.416074 | -4.36042e-05 | 0.4186815312 | -0.2642678788 | 0.416098 | -7.45376e-05 | 0.4205553485 | -0.4517430303
0.418077 | -2.48357e-05 | 0.4195621749 | -0.1505193939 | 0.41808 | -6.58485e-05 | 0.4220177403 | -0.3990818182
0.420051 | -2.90065e-05 | 0.4217855887 | -0.1757969697 | 0.420051 | -6.58485e-05 | 0.4239887403 | -0.3990818182
0.422045 | -4.81226e-05 | 0.4249227315 | -0.2916521212 | 0.422067 | -7.59279e-05 | 0.4266074884 | -0.4601690909
0.423988 | -3.94334e-05 | 0.4263461173 | -0.238990303 | 0.42405 | -4.53421e-05 | 0.4267614576 | -0.2748006061
0.425999 | -3.422e-05 | 0.428045356 | -0.2073939394 | 0.426035 | -5.68117e-05 | 0.4294323397 | -0.3443133333
0.427973 | -1.54514e-05 | 0.4288969937 | -0.09364484848 | 0.428084 | -4.39518e-05 | 0.4307123176 | -0.2663745455
0.429993 | -1.19757e-05 | 0.4307091469 | -0.07258 | 0.430084 | -4.84702e-05 | 0.432982518 | -0.2937587879
0.432012 | -3.00492e-05 | 0.4338089422 | -0.1821163636 | 0.432072 | -6.34155e-05 | 0.4358642469 | -0.3843363636
0.433999 | -1.99698e-05 | 0.435193194 | -0.1210290909 | 0.434021 | -6.96717e-05 | 0.4381873677 | -0.4222527273
0.436061 | -1.23233e-05 | 0.4367979333 | -0.07468666667 | 0.436051 | -5.2641e-05 | 0.4391989318 | -0.3190363636
0.438044 | -1.71892e-05 | 0.4390719142 | -0.1041769697 | 0.438053 | -6.48058e-05 | 0.4419283868 | -0.3927624242
0.440051 | -1.44087e-05 | 0.4409126403 | -0.08732545455 | 0.44007 | -6.02874e-05 | 0.4436751865 | -0.3653781818
0.44206 | -8.84763e-06 | 0.4425890883 | -0.053622 | 0.442076 | -5.68117e-05 | 0.4454733397 | -0.3443133333
0.444038 | -1.12806e-05 | 0.4447125799 | -0.06836727273 | 0.444082 | -5.2641e-05 | 0.4472299318 | -0.3190363636
0.446032 | -2.55308e-05 | 0.4475587418 | -0.1547321212 | 0.446087 | -5.78544e-05 | 0.4495466931 | -0.3506327273
0.448035 | -2.34454e-05 | 0.4494370349 | -0.1420933333 | 0.448065 | -6.75863e-05 | 0.4521066607 | -0.4096139394
0.450028 | -2.44881e-05 | 0.4514923884 | -0.1484127273 | 0.450078 | -5.8202e-05 | 0.4535584796 | -0.3527393939
0.452009 | -5.71954e-06 | 0.4523510285 | -0.03466387879 | 0.452043 | -5.68117e-05 | 0.4554403397 | -0.3443133333
0.454029 | -1.47563e-05 | 0.4549114267 | -0.08943212121 | 0.454035 | -4.67323e-05 | 0.4568295915 | -0.2832260606
0.456001 | 5.75011e-06 | 0.4556571434 | 0.03484915152 | 0.456035 | -6.27204e-05 | 0.4597856799 | -0.3801236364
0.458029 | -1.99698e-05 | 0.459223194 | -0.1210290909 | 0.458043 | -5.2641e-05 | 0.4611909318 | -0.3190363636
0.460054 | -3.83908e-05 | 0.4623497698 | -0.2326715152 | 0.460062 | -4.60372e-05 | 0.4628150246 | -0.2790133333
0.462056 | -3.87383e-05 | 0.4643725503 | -0.2347775758 | 0.462053 | -1.40611e-05 | 0.4628938538 | -0.08521878788
0.464033 | -1.30184e-05 | 0.4648115003 | -0.07889939394 | 0.464044 | -3.49151e-05 | 0.466131923 | -0.2116066667
0.466033 | -3.63417e-06 | 0.4662503234 | -0.02202527273 | 0.466064 | -4.53421e-05 | 0.4687754576 | -0.2748006061
0.468002 | -1.8927e-05 | 0.4691338346 | -0.1147090909 | 0.468058 | -5.75069e-05 | 0.4714969126 | -0.3485266667
0.469993 | -2.41406e-05 | 0.4714366079 | -0.1463066667 | 0.470049 | -5.22934e-05 | 0.4731761453 | -0.316929697
0.471999 | -8.84763e-06 | 0.4725280883 | -0.053622 | 0.472046 | -5.05556e-05 | 0.4750692249 | -0.3063975758
0.474016 | -2.06649e-05 | 0.475251761 | -0.1252418182 | 0.474048 | -3.66529e-05 | 0.4762398434 | -0.2221387879
0.476012 | -1.82319e-05 | 0.4771022676 | -0.1104963636 | 0.476024 | -7.03668e-05 | 0.4802319346 | -0.4264654545
0.478006 | -3.63417e-06 | 0.4782233234 | -0.02202527273 | 0.478014 | -4.81226e-05 | 0.4808917315 | -0.2916521212
0.479916 | -1.47563e-05 | 0.4807984267 | -0.08943212121 | 0.480006 | -4.84702e-05 | 0.482904518 | -0.2937587879
0.481941 | 1.68722e-05 | 0.4809320424 | 0.1022557576 | 0.48199 | -5.12507e-05 | 0.4850547919 | -0.310610303
0.483974 | -6.41469e-06 | 0.4843575985 | -0.03887690909 | 0.483983 | -4.74275e-05 | 0.4868191645 | -0.2874393939
0.486026 | -1.19757e-05 | 0.4867421469 | -0.07258 | 0.486031 | -6.34155e-05 | 0.4898232469 | -0.3843363636
0.488001 | -9.19522e-06 | 0.4885508742 | -0.05572860606 | 0.488028 | -5.88972e-05 | 0.4915500526 | -0.3569527273
0.489985 | -1.30184e-05 | 0.4907635003 | -0.07889939394 | 0.490031 | -4.70799e-05 | 0.492846378 | -0.2853327273
0.491963 | -3.28658e-06 | 0.4921595375 | -0.01991866667 | 0.492007 | -3.90859e-05 | 0.4943443368 | -0.2368842424
0.493963 | 1.57934e-06 | 0.4938685555 | 0.009571757576 | 0.494016 | -5.29885e-05 | 0.4971847123 | -0.3211424242
0.49594 | 3.66474e-06 | 0.4957208485 | 0.02221054545 | 0.496007 | -5.47263e-05 | 0.4992796327 | -0.3316745455
0.497972 | -6.41469e-06 | 0.4983555985 | -0.03887690909 | 0.498007 | -5.19458e-05 | 0.5011133588 | -0.3148230303
0.49997 | 1.16587e-05 | 0.4992728097 | 0.07065878788 | 0.500018 | -4.42994e-05 | 0.5026671041 | -0.2684812121
0.501974 | 5.36647e-07 | 0.5019419085 | 0.003252406061 | 0.50201 | -5.05556e-05 | 0.5050332249 | -0.3063975758
0.503968 | -2.24388e-06 | 0.504102184 | -0.01359927273 | 0.503988 | -4.15188e-05 | 0.5064708242 | -0.2516290909
0.50593 | -3.24822e-05 | 0.5078724356 | -0.1968618182 | 0.505992 | -7.10619e-05 | 0.5102415016 | -0.4306781818
0.50791 | -2.51833e-05 | 0.5094159613 | -0.1526260606 | 0.507991 | -6.55009e-05 | 0.5119079538 | -0.3969751515
0.50994 | 2.96961e-06 | 0.5097624173 | 0.01799763636 | 0.510007 | -4.84702e-05 | 0.512905518 | -0.2937587879
0.511987 | 9.22577e-06 | 0.511435299 | 0.05591375758 | 0.512027 | -3.03967e-05 | 0.5138447227 | -0.1842224242
0.513941 | -5.372e-06 | 0.5142622456 | -0.03255757576 | 0.513992 | -6.0635e-05 | 0.517617973 | -0.3674848485
0.515953 | -1.05855e-05 | 0.5165860129 | -0.06415454545 | 0.516008 | -5.43788e-05 | 0.5192598522 | -0.3295684848
0.517976 | -2.44881e-05 | 0.5194403884 | -0.1484127273 | 0.517996 | -2.90065e-05 | 0.5197305887 | -0.1757969697
0.519981 | -3.24822e-05 | 0.5219234356 | -0.1968618182 | 0.520014 | -3.94334e-05 | 0.5223721173 | -0.238990303
0.521972 | 1.92689e-06 | 0.521856772 | 0.01167812121 | 0.522003 | -4.70799e-05 | 0.524818378 | -0.2853327273
0.52396 | -4.3293e-06 | 0.5242188921 | -0.02623818182 | 0.524007 | -3.87383e-05 | 0.5263235503 | -0.2347775758
0.525971 | 7.48796e-06 | 0.52552322 | 0.04538157576 | 0.525974 | -4.04761e-05 | 0.5283944708 | -0.245309697
0.527961 | 8.53066e-06 | 0.5274508665 | 0.0517009697 | 0.528007 | -6.55009e-05 | 0.5319239538 | -0.3969751515
0.529966 | 1.27014e-05 | 0.5292064563 | 0.07697818182 | 0.530009 | -6.8629e-05 | 0.5341130142 | -0.4159333333
0.531991 | 1.02685e-05 | 0.5313769437 | 0.06223333333 | 0.532028 | -5.88972e-05 | 0.5355500526 | -0.3569527273
0.533978 | 1.09636e-05 | 0.5333223767 | 0.06644606061 | 0.53403 | -5.8202e-05 | 0.5375104796 | -0.3527393939
0.535976 | 8.18307e-06 | 0.5354866524 | 0.04959436364 | 0.536023 | -7.27998e-05 | 0.540376428 | -0.4412109091
0.537989 | 2.48662e-05 | 0.5365020012 | 0.1507042424 | 0.53805 | -4.63848e-05 | 0.540823811 | -0.28112
0.53997 | 1.58295e-05 | 0.5390233959 | 0.09593636364 | 0.540028 | -3.07443e-05 | 0.5418665091 | -0.1863290909
0.541957 | -2.17076e-05 | 0.5432551145 | -0.1315612121 | 0.541992 | -6.41106e-05 | 0.5458258139 | -0.3885490909
0.543981 | -1.92746e-05 | 0.5451336211 | -0.1168157576 | 0.543993 | -7.52328e-05 | 0.5484919214 | -0.4559563636
0.545968 | -1.05855e-05 | 0.5466010129 | -0.06415454545 | 0.546014 | -4.15188e-05 | 0.5484968242 | -0.2516290909
0.54796 | 8.53066e-06 | 0.5474498665 | 0.0517009697 | 0.547998 | -6.37631e-05 | 0.5518110334 | -0.3864430303
0.549957 | 1.89576e-05 | 0.5488233355 | 0.1148945455 | 0.549995 | -7.80133e-05 | 0.5546601953 | -0.4728078788
0.551965 | -2.17076e-05 | 0.5532631145 | -0.1315612121 | 0.551989 | -5.43788e-05 | 0.5552408522 | -0.3295684848
0.553965 | -1.68417e-05 | 0.5549721337 | -0.1020709091 | 0.554011 | -5.43788e-05 | 0.5572628522 | -0.3295684848
0.555948 | -7.10983e-06 | 0.5563731678 | -0.04308987879 | 0.555954 | -3.63054e-05 | 0.5581250629 | -0.2200327273
0.557934 | -3.28658e-06 | 0.5581305375 | -0.01991866667 | 0.557951 | -5.85496e-05 | 0.5614522661 | -0.3548460606
0.55993 | -2.24388e-06 | 0.560064184 | -0.01359927273 | 0.559949 | -4.67323e-05 | 0.5627435915 | -0.2832260606
0.561949 | 2.20857e-05 | 0.5606282751 | 0.1338527273 | 0.56199 | -6.58485e-05 | 0.5659277403 | -0.3990818182
0.563956 | -6.41469e-06 | 0.5643395985 | -0.03887690909 | 0.564015 | -4.32567e-05 | 0.5666017507 | -0.2621618182
0.565982 | -6.06713e-06 | 0.5663448144 | -0.03677048485 | 0.566002 | -6.48058e-05 | 0.5698773868 | -0.3927624242
0.567962 | -1.92746e-05 | 0.5691146211 | -0.1168157576 | 0.56798 | -6.6196e-05 | 0.5719385208 | -0.4011878788
0.569934 | -1.23233e-05 | 0.5706709333 | -0.07468666667 | 0.569958 | -5.50739e-05 | 0.5732514192 | -0.3337812121
0.571952 | -1.16282e-05 | 0.5726473664 | -0.07047393939 | 0.571954 | -5.71593e-05 | 0.5753721261 | -0.34642
0.573946 | -1.12806e-05 | 0.5746205799 | -0.06836727273 | 0.57397 | -4.98604e-05 | 0.5769516519 | -0.3021842424
0.575957 | 4.01228e-06 | 0.5757170657 | 0.02431684848 | 0.575991 | -2.90065e-05 | 0.5777255887 | -0.1757969697
0.577936 | 1.13112e-05 | 0.5772595902 | 0.06855272727 | 0.57799 | -3.52627e-05 | 0.5800987095 | -0.2137133333
0.579881 | -1.68417e-05 | 0.5808881337 | -0.1020709091 | 0.579979 | -3.52627e-05 | 0.5820877095 | -0.2137133333
0.581851 | -8.50009e-06 | 0.5823593054 | -0.05151569697 | 0.581964 | -3.38724e-05 | 0.5839895695 | -0.2052872727
0.58387 | 5.05498e-06 | 0.5835677122 | 0.03063624242 | 0.583948 | -1.16282e-05 | 0.5846433664 | -0.07047393939
0.585877 | -2.59147e-06 | 0.5860319699 | -0.01570587879 | 0.58594 | -2.83113e-05 | 0.5876330157 | -0.1715836364
0.587926 | 8.8782e-06 | 0.5873950836 | 0.05380727273 | 0.587979 | -1.51038e-05 | 0.5888822072 | -0.09153818182
0.589897 | 5.36647e-07 | 0.5898649085 | 0.003252406061 | 0.589927 | -3.9781e-05 | 0.5923059038 | -0.2410969697
0.591947 | 8.84188e-07 | 0.5918941256 | 0.005358715152 | 0.591935 | -2.69211e-05 | 0.5935448818 | -0.1631581818
0.59396 | 1.92689e-06 | 0.593844772 | 0.01167812121 | 0.593912 | -2.58784e-05 | 0.5954595283 | -0.1568387879
0.595911 | -2.58784e-05 | 0.5974585283 | -0.1568387879 | 0.595918 | -4.32567e-05 | 0.5985047507 | -0.2621618182
0.597904 | 1.61771e-05 | 0.5969366094 | 0.0980430303 | 0.597941 | -3.45675e-05 | 0.6000081365 | -0.2095
0.599864 | -6.06713e-06 | 0.6002268144 | -0.03677048485 | 0.599922 | -2.9354e-05 | 0.6016773692 | -0.1779030303
0.601873 | -1.12806e-05 | 0.6025475799 | -0.06836727273 | 0.601917 | -4.2214e-05 | 0.6044413972 | -0.2558424242
0.603894 | -2.59147e-06 | 0.6040489699 | -0.01570587879 | 0.60394 | -3.45675e-05 | 0.6060071365 | -0.2095
0.605906 | -2.10125e-05 | 0.6071625475 | -0.1273484848 | 0.605891 | -3.80432e-05 | 0.6081659834 | -0.2305648485
0.607883 | -6.41469e-06 | 0.6082665985 | -0.03887690909 | 0.607913 | -5.22934e-05 | 0.6110401453 | -0.316929697
0.609867 | -4.67684e-06 | 0.610146675 | -0.02834448485 | 0.609907 | -5.09031e-05 | 0.6129510054 | -0.3085036364
0.61187 | -1.8927e-05 | 0.6130018346 | -0.1147090909 | 0.611856 | -5.61166e-05 | 0.6152117727 | -0.3401006061
0.61387 | -4.67684e-06 | 0.614149675 | -0.02834448485 | 0.613915 | -4.84702e-05 | 0.616813518 | -0.2937587879
0.615852 | -8.53617e-07 | 0.6159030463 | -0.005173436364 | 0.615937 | -1.85795e-05 | 0.6170480541 | -0.1126030303
0.617893 | 1.92689e-06 | 0.617777772 | 0.01167812121 | 0.617944 | -1.19757e-05 | 0.6186601469 | -0.07258
0.61991 | 2.27445e-06 | 0.6197739879 | 0.01378454545 | 0.61995 | -2.9354e-05 | 0.6217053692 | -0.1779030303
0.621891 | 8.53066e-06 | 0.6213808665 | 0.0517009697 | 0.621944 | -1.82319e-05 | 0.6230342676 | -0.1104963636
0.623892 | -6.76226e-06 | 0.6242963831 | -0.04098339394 | 0.623912 | -1.47563e-05 | 0.6247944267 | -0.08943212121
0.62587 | -3.35248e-05 | 0.627874783 | -0.2031806061 | 0.62593 | -2.86589e-05 | 0.6276438022 | -0.173690303
0.627852 | -1.8927e-05 | 0.6289838346 | -0.1147090909 | 0.627936 | -4.95129e-05 | 0.6308968714 | -0.3000781818
0.629813 | 1.5482e-05 | 0.6288871764 | 0.09383030303 | 0.629931 | -2.48357e-05 | 0.6314161749 | -0.1505193939
0.631859 | 7.48796e-06 | 0.63141122 | 0.04538157576 | 0.631904 | -3.83908e-05 | 0.6341997698 | -0.2326715152
0.633842 | -2.48357e-05 | 0.6353271749 | -0.1505193939 | 0.633907 | -4.95129e-05 | 0.6368678714 | -0.3000781818
0.635826 | 4.35987e-06 | 0.6355652798 | 0.02642345455 | 0.635938 | -5.19458e-05 | 0.6390443588 | -0.3148230303
0.637823 | 1.92689e-06 | 0.637707772 | 0.01167812121 | 0.637889 | -6.23728e-05 | 0.6416188934 | -0.3780169697
0.639901 | -1.05855e-05 | 0.6405340129 | -0.06415454545 | 0.639967 | -6.13301e-05 | 0.64363454 | -0.3716975758
0.641903 | -1.12806e-05 | 0.6425775799 | -0.06836727273 | 0.641949 | -6.48058e-05 | 0.6458243868 | -0.3927624242
0.643889 | -1.99698e-05 | 0.645083194 | -0.1210290909 | 0.643915 | -6.55009e-05 | 0.6478319538 | -0.3969751515
0.645871 | -2.27503e-05 | 0.6472314679 | -0.1378806061 | 0.645919 | -6.0635e-05 | 0.649544973 | -0.3674848485
0.647845 | -1.64941e-05 | 0.6488313472 | -0.09996424242 | 0.64792 | -5.71593e-05 | 0.6513381261 | -0.34642
0.649835 | -5.02443e-06 | 0.6501354609 | -0.03045109091 | 0.649908 | -4.53421e-05 | 0.6526194576 | -0.2748006061
0.651876 | 1.89081e-07 | 0.651864693 | 0.001145945455 | 0.65192 | -6.13301e-05 | 0.65558754 | -0.3716975758
0.653859 | -1.5799e-05 | 0.6548037802 | -0.09575151515 | 0.653915 | -4.04761e-05 | 0.6563354708 | -0.245309697
0.655875 | -2.93904e-06 | 0.6560507546 | -0.01781236364 | 0.655912 | -2.48357e-05 | 0.6573971749 | -0.1505193939
0.657837 | -3.35248e-05 | 0.659841783 | -0.2031806061 | 0.65787 | -5.75069e-05 | 0.6613089126 | -0.3485266667
0.659862 | -1.71892e-05 | 0.6608899142 | -0.1041769697 | 0.659872 | -3.80432e-05 | 0.6621469834 | -0.2305648485
0.661878 | -2.06649e-05 | 0.663113761 | -0.1252418182 | 0.661879 | -5.64642e-05 | 0.6652555592 | -0.3422072727
0.663892 | -5.372e-06 | 0.6642132456 | -0.03255757576 | 0.6639 | -5.09031e-05 | 0.6669440054 | -0.3085036364
0.665904 | -1.12806e-05 | 0.6665785799 | -0.06836727273 | 0.665858 | -6.20252e-05 | 0.669567107 | -0.375910303
0.667886 | 8.84188e-07 | 0.6678331256 | 0.005358715152 | 0.667884 | -2.97016e-05 | 0.6696601557 | -0.180009697
0.66988 | 2.96961e-06 | 0.6697024173 | 0.01799763636 | 0.669889 | -4.49945e-05 | 0.6725796711 | -0.2726939394
0.671849 | 2.24333e-05 | 0.6705074887 | 0.1359593939 | 0.671881 | -3.35248e-05 | 0.673885783 | -0.2031806061
0.673856 | 1.09636e-05 | 0.6732003767 | 0.06644606061 | 0.673888 | -2.48357e-05 | 0.6753731749 | -0.1505193939
0.675853 | -1.8927e-05 | 0.6769848346 | -0.1147090909 | 0.675854 | -2.76162e-05 | 0.6775054488 | -0.1673709091
0.677852 | 5.75011e-06 | 0.6775081434 | 0.03484915152 | 0.677813 | -6.13301e-05 | 0.68148054 | -0.3716975758
0.679849 | -8.15252e-06 | 0.6803365207 | -0.04940921212 | 0.67982 | -4.56897e-05 | 0.6825522441 | -0.2769072727
0.681848 | -5.372e-06 | 0.6821692456 | -0.03255757576 | 0.681838 | -3.70005e-05 | 0.6840506299 | -0.2242454545
0.683836 | 1.51344e-05 | 0.6829309629 | 0.09172363636 | 0.683852 | -4.32567e-05 | 0.6864387507 | -0.2621618182
0.685827 | 1.44393e-05 | 0.6849635299 | 0.08751090909 | 0.685862 | -2.34454e-05 | 0.6872640349 | -0.1420933333
0.687809 | -1.30184e-05 | 0.6885875003 | -0.07889939394 | 0.687843 | -2.90065e-05 | 0.6895775887 | -0.1757969697
0.689815 | -1.47563e-05 | 0.6906974267 | -0.08943212121 | 0.689874 | -4.25615e-05 | 0.6924191777 | -0.2579484848
0.691844 | -2.34454e-05 | 0.6932460349 | -0.1420933333 | 0.691907 | -3.87383e-05 | 0.6942235503 | -0.2347775758
0.693853 | -2.03173e-05 | 0.6950679745 | -0.1231351515 | 0.693904 | -2.3793e-05 | 0.6953268214 | -0.1442
0.695818 | -2.20552e-05 | 0.697136901 | -0.1336678788 | 0.695873 | -5.2641e-05 | 0.6990209318 | -0.3190363636
0.697835 | -2.55308e-05 | 0.6993617418 | -0.1547321212 | 0.697895 | -4.53421e-05 | 0.7006064576 | -0.2748006061
0.699831 | -3.00492e-05 | 0.7016279422 | -0.1821163636 | 0.699863 | -5.75069e-05 | 0.7033019126 | -0.3485266667
0.70183 | -1.61465e-05 | 0.7027955607 | -0.09785757576 | 0.701825 | -3.90859e-05 | 0.7041623368 | -0.2368842424
0.703829 | -4.11713e-05 | 0.7062910437 | -0.2495230303 | 0.703863 | -4.53421e-05 | 0.7065744576 | -0.2748006061
0.705832 | 4.35987e-06 | 0.7055712798 | 0.02642345455 | 0.705843 | -6.82814e-05 | 0.7099262277 | -0.4138266667
0.707824 | -1.02379e-05 | 0.7084362264 | -0.06204787879 | 0.707852 | -4.39518e-05 | 0.7104803176 | -0.2663745455
0.709795 | -5.372e-06 | 0.7101162456 | -0.03255757576 | 0.709797 | -4.08237e-05 | 0.7122382573 | -0.2474163636
0.711795 | -2.34454e-05 | 0.7131970349 | -0.1420933333 | 0.711819 | -4.56897e-05 | 0.7145512441 | -0.2769072727
0.713786 | -5.29885e-05 | 0.7169547123 | -0.3211424242 | 0.713831 | -5.36837e-05 | 0.7170412853 | -0.3253557576
0.715798 | -5.05556e-05 | 0.7188212249 | -0.3063975758 | 0.715865 | -4.91653e-05 | 0.7188050849 | -0.2979715152
0.717775 | -2.27503e-05 | 0.7191354679 | -0.1378806061 | 0.71781 | -4.25615e-05 | 0.7203551777 | -0.2579484848
0.719802 | -3.422e-05 | 0.721848356 | -0.2073939394 | 0.719813 | -5.40312e-05 | 0.7230440658 | -0.3274618182
0.721784 | -2.72686e-05 | 0.7234146623 | -0.1652642424 | 0.721837 | -3.73481e-05 | 0.7240704164 | -0.2263521212
0.723772 | -2.97016e-05 | 0.7255481557 | -0.180009697 | 0.723818 | -3.07443e-05 | 0.7256565091 | -0.1863290909
0.725806 | -3.70005e-05 | 0.7280186299 | -0.2242454545 | 0.725841 | -4.11713e-05 | 0.7283030437 | -0.2495230303
0.727763 | -8.84763e-06 | 0.7282920883 | -0.053622 | 0.727836 | -2.27503e-05 | 0.7291964679 | -0.1378806061
0.729739 | -8.15252e-06 | 0.7302265207 | -0.04940921212 | 0.729865 | -3.66529e-05 | 0.7320568434 | -0.2221387879
0.731763 | -1.78844e-05 | 0.7328324871 | -0.108390303 | 0.731818 | -4.04761e-05 | 0.7342384708 | -0.245309697
0.733728 | -4.08237e-05 | 0.7361692573 | -0.2474163636 | 0.733804 | -2.90065e-05 | 0.7355385887 | -0.1757969697
0.735731 | -3.66529e-05 | 0.7379228434 | -0.2221387879 | 0.735785 | -4.46469e-05 | 0.7384548846 | -0.2705872727
0.737742 | 1.89081e-07 | 0.737730693 | 0.001145945455 | 0.737796 | -4.98604e-05 | 0.7407776519 | -0.3021842424
0.73977 | -9.89035e-06 | 0.7403614429 | -0.05994151515 | 0.739759 | -4.01286e-05 | 0.7421586903 | -0.2432036364
0.741822 | -2.3793e-05 | 0.7432448214 | -0.1442 | 0.741809 | -1.96222e-05 | 0.7429824076 | -0.1189224242
0.743819 | -2.97016e-05 | 0.7455951557 | -0.180009697 | 0.743812 | -5.29885e-05 | 0.7469807123 | -0.3211424242
0.745788 | -5.19458e-05 | 0.7488943588 | -0.3148230303 | 0.745805 | -3.94334e-05 | 0.7481631173 | -0.238990303
0.747768 | -1.82319e-05 | 0.7488582676 | -0.1104963636 | 0.747782 | -2.41406e-05 | 0.7492256079 | -0.1463066667
0.749767 | -4.81226e-05 | 0.7526447315 | -0.2916521212 | 0.7498 | -2.20552e-05 | 0.751118901 | -0.1336678788
0.751755 | -3.73481e-05 | 0.7539884164 | -0.2263521212 | 0.751807 | -5.61166e-05 | 0.7551627727 | -0.3401006061
0.75375 | -3.63054e-05 | 0.7559210629 | -0.2200327273 | 0.753787 | -6.48058e-05 | 0.7576623868 | -0.3927624242
0.755757 | -3.422e-05 | 0.757803356 | -0.2073939394 | 0.755811 | -5.92447e-05 | 0.7593538331 | -0.3590587879
0.757751 | -2.24027e-05 | 0.7590906815 | -0.1357739394 | 0.757809 | -7.07144e-05 | 0.7620377211 | -0.4285721212
0.759741 | -8.15252e-06 | 0.7602285207 | -0.04940921212 | 0.759786 | -6.93241e-05 | 0.7639315812 | -0.4201460606
0.761696 | -2.34454e-05 | 0.7630980349 | -0.1420933333 | 0.761751 | -5.15983e-05 | 0.7648365783 | -0.3127169697
0.763721 | -4.25615e-05 | 0.7662661777 | -0.2579484848 | 0.763767 | -6.30679e-05 | 0.7675384604 | -0.382229697
0.765712 | -3.38724e-05 | 0.7677375695 | -0.2052872727 | 0.765772 | -5.78544e-05 | 0.7692316931 | -0.3506327273
0.767747 | -1.30184e-05 | 0.7685255003 | -0.07889939394 | 0.767802 | -4.15188e-05 | 0.7702848242 | -0.2516290909
0.769744 | -3.00492e-05 | 0.7715409422 | -0.1821163636 | 0.769821 | -3.66529e-05 | 0.7720128434 | -0.2221387879
0.771747 | -1.05855e-05 | 0.7723800129 | -0.06415454545 | 0.771771 | -2.90065e-05 | 0.7735055887 | -0.1757969697
0.77375 | -6.41469e-06 | 0.7741335985 | -0.03887690909 | 0.773779 | -5.2641e-05 | 0.7769269318 | -0.3190363636
0.77575 | -1.40611e-05 | 0.7765908538 | -0.08521878788 | 0.775759 | -5.8202e-05 | 0.7792394796 | -0.3527393939
0.777741 | -2.55308e-05 | 0.7792677418 | -0.1547321212 | 0.777746 | -2.24027e-05 | 0.7790856815 | -0.1357739394
0.779742 | -2.69211e-05 | 0.7813518818 | -0.1631581818 | 0.779763 | -3.45675e-05 | 0.7818301365 | -0.2095
0.781745 | -1.09331e-05 | 0.7823987994 | -0.06626121212 | 0.781745 | -2.72686e-05 | 0.7833756623 | -0.1652642424
0.783724 | -4.11713e-05 | 0.7861860437 | -0.2495230303 | 0.783728 | -3.59578e-05 | 0.7858782764 | -0.2179260606
0.785705 | -4.18664e-05 | 0.7882086107 | -0.2537357576 | 0.785709 | -5.68117e-05 | 0.7891063397 | -0.3443133333
0.787688 | -3.70005e-05 | 0.7899006299 | -0.2242454545 | 0.787719 | -2.65735e-05 | 0.7893080953 | -0.1610515152
0.789685 | -2.58784e-05 | 0.7912325283 | -0.1568387879 | 0.789726 | -4.25615e-05 | 0.7922711777 | -0.2579484848
0.791693 | -8.84763e-06 | 0.7922220883 | -0.053622 | 0.791715 | -4.08237e-05 | 0.7941562573 | -0.2474163636
0.793733 | -2.24027e-05 | 0.7950726815 | -0.1357739394 | 0.793758 | -4.32567e-05 | 0.7963447507 | -0.2621618182
0.79574 | -1.92746e-05 | 0.7968926211 | -0.1168157576 | 0.795734 | -4.81226e-05 | 0.7986117315 | -0.2916521212
0.797785 | -8.15252e-06 | 0.7982725207 | -0.04940921212 | 0.79778 | -4.70799e-05 | 0.800595378 | -0.2853327273
0.79977 | -2.10125e-05 | 0.8010265475 | -0.1273484848 | 0.799797 | -4.53421e-05 | 0.8025084576 | -0.2748006061
0.801736 | -8.15252e-06 | 0.8022235207 | -0.04940921212 | 0.801776 | -4.98604e-05 | 0.8047576519 | -0.3021842424
0.80376 | -8.50009e-06 | 0.8042683054 | -0.05151569697 | 0.803782 | -3.83908e-05 | 0.8060777698 | -0.2326715152
0.805758 | -9.54279e-06 | 0.8063286588 | -0.05783509091 | 0.805794 | -4.29091e-05 | 0.8083599642 | -0.2600551515
0.807737 | -6.06713e-06 | 0.8080998144 | -0.03677048485 | 0.807786 | -3.56102e-05 | 0.80991549 | -0.2158193939
0.809731 | -1.89634e-06 | 0.8098444011 | -0.0114929697 | 0.809775 | -2.86589e-05 | 0.8114888022 | -0.173690303
0.811753 | 4.70741e-06 | 0.8114714969 | 0.02852975758 | 0.811792 | -5.71954e-06 | 0.8121340285 | -0.03466387879
0.81375 | -1.99698e-05 | 0.814944194 | -0.1210290909 | 0.813798 | -2.17076e-05 | 0.8150961145 | -0.1315612121
0.815684 | -1.58509e-07 | 0.8156934788 | -0.0009606606061 | 0.815797 | -3.10919e-05 | 0.8176562956 | -0.1884357576
0.817682 | -1.99698e-05 | 0.818876194 | -0.1210290909 | 0.817797 | -4.67684e-06 | 0.818076675 | -0.02834448485
0.819721 | 1.57934e-06 | 0.8196265555 | 0.009571757576 | 0.819773 | 7.48796e-06 | 0.81932522 | 0.04538157576
0.821732 | -3.70005e-05 | 0.8239446299 | -0.2242454545 | 0.82176 | -9.89035e-06 | 0.8223514429 | -0.05994151515
0.823739 | 8.8782e-06 | 0.8232080836 | 0.05380727273 | 0.823732 | 1.57934e-06 | 0.8236375555 | 0.009571757576
0.825748 | -1.19757e-05 | 0.8264641469 | -0.07258 | 0.825743 | -2.72686e-05 | 0.8273736623 | -0.1652642424
0.827729 | -2.03173e-05 | 0.8289439745 | -0.1231351515 | 0.827758 | -5.06075e-07 | 0.8277882633 | -0.003067121212
0.829709 | -2.58784e-05 | 0.8312565283 | -0.1568387879 | 0.829734 | -1.3366e-05 | 0.8305332868 | -0.08100606061
0.831739 | -2.20552e-05 | 0.833057901 | -0.1336678788 | 0.831776 | -1.96222e-05 | 0.8329494076 | -0.1189224242
0.8337 | -1.3366e-05 | 0.8344992868 | -0.08100606061 | 0.833764 | -4.04761e-05 | 0.8361844708 | -0.245309697
0.835697 | -3.98173e-06 | 0.8359351075 | -0.02413169697 | 0.835758 | -3.73481e-05 | 0.8379914164 | -0.2263521212
0.837709 | -1.82319e-05 | 0.8387992676 | -0.1104963636 | 0.837762 | -3.35248e-05 | 0.839766783 | -0.2031806061
0.839715 | -1.16282e-05 | 0.8404103664 | -0.07047393939 | 0.839755 | -6.23728e-05 | 0.8434848934 | -0.3780169697
0.841703 | -1.68417e-05 | 0.8427101337 | -0.1020709091 | 0.841761 | -5.61166e-05 | 0.8451167727 | -0.3401006061
0.843719 | -1.96222e-05 | 0.8448924076 | -0.1189224242 | 0.843808 | -3.80432e-05 | 0.8460829834 | -0.2305648485
0.845726 | 1.82625e-05 | 0.8446339025 | 0.1106818182 | 0.845785 | -4.70799e-05 | 0.848600378 | -0.2853327273
0.847693 | -1.16282e-05 | 0.8483883664 | -0.07047393939 | 0.847773 | -6.16777e-05 | 0.8514613265 | -0.3738042424
0.849685 | -1.09331e-05 | 0.8503387994 | -0.06626121212 | 0.849756 | -3.52627e-05 | 0.8518647095 | -0.2137133333
0.85171 | -1.92746e-05 | 0.8528626211 | -0.1168157576 | 0.85176 | -3.87383e-05 | 0.8540765503 | -0.2347775758
0.853719 | -4.3293e-06 | 0.8539778921 | -0.02623818182 | 0.853761 | -2.62259e-05 | 0.8553293088 | -0.1589448485
0.855711 | -2.44881e-05 | 0.8571753884 | -0.1484127273 | 0.855739 | -2.58784e-05 | 0.8572865283 | -0.1568387879
0.857712 | -1.92746e-05 | 0.8588646211 | -0.1168157576 | 0.857741 | -2.17076e-05 | 0.8590391145 | -0.1315612121
0.859724 | 3.66474e-06 | 0.8595048485 | 0.02221054545 | 0.859731 | -3.70005e-05 | 0.8619436299 | -0.2242454545
0.861687 | 2.27445e-06 | 0.8615509879 | 0.01378454545 | 0.861686 | -3.87383e-05 | 0.8640025503 | -0.2347775758
0.863667 | 1.79149e-05 | 0.862595689 | 0.1085751515 | 0.86371 | -4.2214e-05 | 0.8662343972 | -0.2558424242
0.865633 | 8.18307e-06 | 0.8651436524 | 0.04959436364 | 0.865718 | -4.70799e-05 | 0.868533378 | -0.2853327273
0.867677 | 3.31715e-06 | 0.8674786344 | 0.02010393939 | 0.867739 | -4.04761e-05 | 0.8701594708 | -0.245309697
0.869727 | 1.09636e-05 | 0.8690713767 | 0.06644606061 | 0.869759 | -2.97016e-05 | 0.8715351557 | -0.180009697
0.871719 | -2.59147e-06 | 0.8718739699 | -0.01570587879 | 0.871735 | -3.70005e-05 | 0.8739476299 | -0.2242454545
0.873722 | -3.98173e-06 | 0.8739601075 | -0.02413169697 | 0.873716 | -2.20552e-05 | 0.875034901 | -0.1336678788
0.875682 | 1.65247e-05 | 0.8746938229 | 0.100149697 | 0.875672 | -6.41469e-06 | 0.8760555985 | -0.03887690909
0.877687 | 2.96961e-06 | 0.8775094173 | 0.01799763636 | 0.877691 | -1.75368e-05 | 0.8787397006 | -0.1062836364
0.879685 | 1.37441e-05 | 0.8788631028 | 0.08329757576 | 0.879702 | -1.96222e-05 | 0.8808754076 | -0.1189224242
0.881689 | 1.65247e-05 | 0.8807008229 | 0.100149697 | 0.881696 | -5.22934e-05 | 0.8848231453 | -0.316929697
0.883702 | 4.35987e-06 | 0.8834412798 | 0.02642345455 | 0.883714 | -6.02874e-05 | 0.8873191865 | -0.3653781818
0.885684 | 2.38236e-05 | 0.8842593487 | 0.1443854545 | 0.885683 | -5.33361e-05 | 0.8888724988 | -0.3232490909
0.887676 | 6.79283e-06 | 0.8872697888 | 0.04116866667 | 0.887681 | -5.2641e-05 | 0.8908289318 | -0.3190363636
0.889663 | 1.13112e-05 | 0.8889865902 | 0.06855272727 | 0.889689 | -7.76657e-05 | 0.8943334089 | -0.4707012121
0.891657 | -9.19522e-06 | 0.8922068742 | -0.05572860606 | 0.891706 | -6.82814e-05 | 0.8957892277 | -0.4138266667
0.893637 | 6.44524e-06 | 0.8932515746 | 0.03906206061 | 0.893697 | -4.98604e-05 | 0.8966786519 | -0.3021842424
0.895667 | 6.0977e-06 | 0.8953023575 | 0.03695575758 | 0.895745 | -4.25615e-05 | 0.8982901777 | -0.2579484848
0.897663 | -1.12806e-05 | 0.8983375799 | -0.06836727273 | 0.897737 | -5.68117e-05 | 0.9011343397 | -0.3443133333
0.899646 | -9.19522e-06 | 0.9001958742 | -0.05572860606 | 0.899709 | -2.34454e-05 | 0.9011110349 | -0.1420933333
0.901648 | 4.01228e-06 | 0.9014080657 | 0.02431684848 | 0.901705 | -5.92447e-05 | 0.9052478331 | -0.3590587879
0.903648 | -1.20121e-06 | 0.9037198324 | -0.007280060606 | 0.903687 | -4.70799e-05 | 0.906502378 | -0.2853327273
0.905636 | 2.62202e-06 | 0.9054792032 | 0.0158910303 | 0.905692 | -4.2214e-05 | 0.9082163972 | -0.2558424242
0.907633 | 8.84188e-07 | 0.9075801256 | 0.005358715152 | 0.907695 | -2.79638e-05 | 0.9093672352 | -0.1694775758
0.909646 | 1.23178e-06 | 0.9095723396 | 0.007465333333 | 0.909685 | -3.21345e-05 | 0.9116066431 | -0.1947545455
0.911643 | 1.16587e-05 | 0.9109458097 | 0.07065878788 | 0.911657 | -4.04761e-05 | 0.9140774708 | -0.245309697
0.913615 | 1.51344e-05 | 0.9127099629 | 0.09172363636 | 0.913625 | -2.3793e-05 | 0.9150478214 | -0.1442
0.915609 | 2.86895e-05 | 0.9138933679 | 0.1738757576 | 0.915635 | -2.30979e-05 | 0.9170162544 | -0.1399872727
0.917632 | 2.27808e-05 | 0.9162697082 | 0.1380654545 | 0.917649 | -1.05855e-05 | 0.9182820129 | -0.06415454545
0.919639 | 2.48662e-05 | 0.9181520012 | 0.1507042424 | 0.919659 | -2.58784e-05 | 0.9212065283 | -0.1568387879
0.921658 | 2.24333e-05 | 0.9203164887 | 0.1359593939 | 0.921693 | -3.03967e-05 | 0.9235107227 | -0.1842224242
0.923624 | 2.1043e-05 | 0.9223656286 | 0.1275333333 | 0.923656 | -3.87383e-05 | 0.9259725503 | -0.2347775758
0.925656 | 2.93846e-05 | 0.9238988009 | 0.1780884848 | 0.925659 | -1.30184e-05 | 0.9264375003 | -0.07889939394
0.927656 | 2.48662e-05 | 0.9261690012 | 0.1507042424 | 0.927691 | 1.23178e-06 | 0.9276173396 | 0.007465333333
0.929609 | 3.73786e-05 | 0.9273737597 | 0.2265369697 | 0.929679 | -2.34454e-05 | 0.9310810349 | -0.1420933333
0.931646 | 2.20857e-05 | 0.9303252751 | 0.1338527273 | 0.93169 | 1.06161e-05 | 0.9310551572 | 0.06434
0.933649 | 2.86895e-05 | 0.9319333679 | 0.1738757576 | 0.933701 | -1.40611e-05 | 0.9345418538 | -0.08521878788
0.935639 | 1.61771e-05 | 0.9346716094 | 0.0980430303 | 0.935654 | -2.62259e-05 | 0.9372223088 | -0.1589448485
0.937602 | 3.21651e-05 | 0.935678527 | 0.19494 | 0.937605 | 1.33966e-05 | 0.9368038833 | 0.08119151515
0.939601 | 3.35554e-05 | 0.9375943871 | 0.2033660606 | 0.939594 | -1.37136e-05 | 0.9404140733 | -0.08311272727
0.941588 | 3.04273e-05 | 0.9397684475 | 0.1844078788 | 0.941606 | -2.65735e-05 | 0.9431950953 | -0.1610515152
0.943594 | 1.47868e-05 | 0.9427097494 | 0.0896169697 | 0.943615 | -8.50009e-06 | 0.9441233054 | -0.05151569697
0.945601 | 4.22445e-05 | 0.9430747789 | 0.2560272727 | 0.945624 | -3.9781e-05 | 0.9480029038 | -0.2410969697
0.947635 | 1.16587e-05 | 0.9469378097 | 0.07065878788 | 0.947664 | -3.1787e-05 | 0.9495648626 | -0.1926484848
0.949629 | 2.83419e-05 | 0.9479341544 | 0.1717690909 | 0.949654 | -3.422e-05 | 0.951700356 | -0.2073939394
0.9516 | 2.27808e-05 | 0.9502377082 | 0.1380654545 | 0.951622 | -1.75368e-05 | 0.9526707006 | -0.1062836364
0.953584 | 1.47868e-05 | 0.9526997494 | 0.0896169697 | 0.953631 | -1.61465e-05 | 0.9545965607 | -0.09785757576
0.955594 | 1.13112e-05 | 0.9549175902 | 0.06855272727 | 0.955638 | -9.19522e-06 | 0.9561878742 | -0.05572860606
0.957572 | 1.57934e-06 | 0.9574775555 | 0.009571757576 | 0.95764 | -1.5799e-05 | 0.9585847802 | -0.09575151515
0.959598 | 2.27445e-06 | 0.9594619879 | 0.01378454545 | 0.959639 | -1.26709e-05 | 0.9603967198 | -0.07679333333
0.961577 | 1.92689e-06 | 0.961461772 | 0.01167812121 | 0.961629 | -1.68417e-05 | 0.9626361337 | -0.1020709091
0.9636 | 4.01228e-06 | 0.9633600657 | 0.02431684848 | 0.963595 | -1.51038e-05 | 0.9644982072 | -0.09153818182
0.965592 | 3.84213e-05 | 0.9632944063 | 0.2328563636 | 0.965591 | -1.64941e-05 | 0.9665773472 | -0.09996424242
0.967559 | 2.38236e-05 | 0.9661343487 | 0.1443854545 | 0.967595 | -1.23233e-05 | 0.9683319333 | -0.07468666667
0.969549 | 1.5482e-05 | 0.9686231764 | 0.09383030303 | 0.969615 | -3.422e-05 | 0.971661356 | -0.2073939394
0.97159 | 1.58295e-05 | 0.9706433959 | 0.09593636364 | 0.971651 | -3.87383e-05 | 0.9739675503 | -0.2347775758
0.973602 | 1.82625e-05 | 0.9725099025 | 0.1106818182 | 0.97364 | -4.2214e-05 | 0.9761643972 | -0.2558424242
0.975604 | 1.82625e-05 | 0.9745119025 | 0.1106818182 | 0.975609 | -3.63054e-05 | 0.9777800629 | -0.2200327273
0.977592 | 1.13112e-05 | 0.9769155902 | 0.06855272727 | 0.977585 | -2.136e-05 | 0.978862328 | -0.1294545455
0.97956 | 1.86101e-05 | 0.978447116 | 0.1127884848 | 0.979556 | -3.422e-05 | 0.981602356 | -0.2073939394
0.981561 | 2.52138e-05 | 0.9800532148 | 0.1528109091 | 0.981588 | -2.03173e-05 | 0.9828029745 | -0.1231351515
0.983564 | 1.89081e-07 | 0.983552693 | 0.001145945455 | 0.983584 | -4.46469e-05 | 0.9862538846 | -0.2705872727
0.98557 | 1.86101e-05 | 0.984457116 | 0.1127884848 | 0.985616 | -8.53617e-07 | 0.9856670463 | -0.005173436364
0.987568 | -3.28658e-06 | 0.9877645375 | -0.01991866667 | 0.987625 | 4.01228e-06 | 0.9873850657 | 0.02431684848
0.989537 | 1.5482e-05 | 0.9886111764 | 0.09383030303 | 0.98961 | -1.26709e-05 | 0.9903677198 | -0.07679333333
0.991543 | 1.02685e-05 | 0.9909289437 | 0.06223333333 | 0.991599 | -1.47563e-05 | 0.9924814267 | -0.08943212121
0.993557 | -4.67684e-06 | 0.993836675 | -0.02834448485 | 0.993563 | -2.69211e-05 | 0.9951728818 | -0.1631581818
0.995546 | 1.72198e-05 | 0.994516256 | 0.1043624242 | 0.995578 | -1.61465e-05 | 0.9965435607 | -0.09785757576
0.997589 | 1.02685e-05 | 0.9969749437 | 0.06223333333 | 0.997607 | -2.93904e-06 | 0.9977827546 | -0.01781236364
0.999585 | 2.52138e-05 | 0.9980772148 | 0.1528109091 | 0.99959 | 5.05498e-06 | 0.9992877122 | 0.03063624242
1.00159 | 1.68722e-05 | 1.000581042 | 0.1022557576 | 1.00158 | -3.56102e-05 | 1.00370949 | -0.2158193939
1.00359 | 2.3476e-05 | 1.002186135 | 0.1422787879 | 1.0036 | -3.28297e-05 | 1.005563216 | -0.1989678788
1.00555 | 3.52932e-05 | 1.003439467 | 0.2138981818 | 1.00559 | -9.54279e-06 | 1.006160659 | -0.05783509091
1.00754 | 1.13112e-05 | 1.00686359 | 0.06855272727 | 1.00759 | -2.59147e-06 | 1.00774497 | -0.01570587879
1.00953 | 3.07749e-05 | 1.007689661 | 0.1865145455 | 1.0096 | -2.06649e-05 | 1.010835761 | -0.1252418182
1.01154 | 1.40917e-05 | 1.010697316 | 0.08540424242 | 1.01161 | -2.10125e-05 | 1.012866548 | -0.1273484848
1.01353 | 2.69517e-05 | 1.011918288 | 0.1633436364 | 1.0136 | 8.8782e-06 | 1.013069084 | 0.05380727273
1.01551 | 4.05067e-05 | 1.013087699 | 0.2454951515 | 1.0156 | -3.98173e-06 | 1.015838107 | -0.02413169697
1.01753 | 2.79943e-05 | 1.015855941 | 0.1696624242 | 1.01761 | 2.96961e-06 | 1.017432417 | 0.01799763636
1.01953 | 4.70741e-06 | 1.019248497 | 0.02852975758 | 1.01957 | -1.82319e-05 | 1.020660268 | -0.1104963636
1.02152 | 1.96527e-05 | 1.020344769 | 0.1191072727 | 1.02157 | -6.06713e-06 | 1.021932814 | -0.03677048485
1.02354 | 3.18176e-05 | 1.021637308 | 0.1928339394 | 1.02361 | 5.05498e-06 | 1.023307712 | 0.03063624242
1.02548 | 8.8782e-06 | 1.024949084 | 0.05380727273 | 1.02558 | 4.01228e-06 | 1.025340066 | 0.02431684848
1.02751 | 4.71105e-05 | 1.024692792 | 0.2855181818 | 1.02759 | 1.02685e-05 | 1.026975944 | 0.06223333333
1.02952 | 4.25921e-05 | 1.026972992 | 0.2581339394 | 1.02958 | 9.57333e-06 | 1.029007515 | 0.05802018182
1.03154 | 4.15494e-05 | 1.029055346 | 0.2518145455 | 1.03156 | 2.76468e-05 | 1.029906721 | 0.1675563636
1.03354 | 2.66041e-05 | 1.031949075 | 0.1612369697 | 1.03356 | 4.22445e-05 | 1.031033779 | 0.2560272727
1.03552 | 2.06955e-05 | 1.034282409 | 0.1254272727 | 1.03557 | 3.42505e-05 | 1.03352182 | 0.2075787879
1.03749 | 2.17382e-05 | 1.036190056 | 0.1317466667 | 1.03756 | 3.04273e-05 | 1.035740447 | 0.1844078788
1.03949 | 2.06955e-05 | 1.038252409 | 0.1254272727 | 1.03957 | -1.05855e-05 | 1.040203013 | -0.06415454545
1.04151 | 8.18307e-06 | 1.041020652 | 0.04959436364 | 1.04153 | 1.09636e-05 | 1.040874377 | 0.06644606061
1.04352 | -1.20121e-06 | 1.043591832 | -0.007280060606 | 1.04353 | -1.51038e-05 | 1.044433207 | -0.09153818182
1.04552 | 2.17382e-05 | 1.044220056 | 0.1317466667 | 1.04554 | 1.89576e-05 | 1.044406336 | 0.1148945455
1.04749 | 3.32078e-05 | 1.045504174 | 0.2012593939 | 1.04749 | 1.92689e-06 | 1.047374772 | 0.01167812121
1.04953 | 2.41711e-05 | 1.048084568 | 0.1464915152 | 1.04955 | -1.58509e-07 | 1.049559479 | -0.0009606606061
1.0515 | 7.14037e-06 | 1.051073006 | 0.0432749697 | 1.05156 | -5.372e-06 | 1.051881246 | -0.03255757576
1.05347 | 2.41711e-05 | 1.052024568 | 0.1464915152 | 1.05354 | -5.372e-06 | 1.053861246 | -0.03255757576
1.05549 | 3.28603e-05 | 1.053524954 | 0.1991533333 | 1.05556 | 2.45187e-05 | 1.054093782 | 0.1485981818
1.05751 | 2.9037e-05 | 1.055773587 | 0.1759818182 | 1.05755 | -1.37136e-05 | 1.058370073 | -0.08311272727
1.0595 | 3.07749e-05 | 1.057659661 | 0.1865145455 | 1.05951 | 1.65247e-05 | 1.058521823 | 0.100149697
1.0615 | 4.43299e-05 | 1.058849072 | 0.2686660606 | 1.06154 | 2.27808e-05 | 1.060177708 | 0.1380654545
1.0635 | 4.05067e-05 | 1.061077699 | 0.2454951515 | 1.06353 | 8.8782e-06 | 1.062999084 | 0.05380727273
1.0655 | 5.68423e-05 | 1.06210083 | 0.3444987879 | 1.06553 | 2.76468e-05 | 1.063876721 | 0.1675563636
1.06754 | 3.07749e-05 | 1.065699661 | 0.1865145455 | 1.06757 | 3.87689e-05 | 1.06525162 | 0.2349630303
1.06954 | 3.147e-05 | 1.067658094 | 0.1907272727 | 1.06958 | 1.86101e-05 | 1.068467116 | 0.1127884848
1.07151 | 2.93846e-05 | 1.069752801 | 0.1780884848 | 1.07159 | 2.69517e-05 | 1.069978288 | 0.1633436364
1.07353 | 2.27808e-05 | 1.072167708 | 0.1380654545 | 1.07357 | -8.15252e-06 | 1.074057521 | -0.04940921212
1.07555 | 3.56408e-05 | 1.07341868 | 0.2160048485 | 1.07562 | 4.35987e-06 | 1.07535928 | 0.02642345455
1.07755 | 2.27445e-06 | 1.077413988 | 0.01378454545 | 1.07762 | -5.71954e-06 | 1.077962028 | -0.03466387879
1.07955 | 2.38236e-05 | 1.078125349 | 0.1443854545 | 1.07959 | 6.44524e-06 | 1.079204575 | 0.03906206061
1.08151 | 2.76468e-05 | 1.079856721 | 0.1675563636 | 1.08156 | -1.16282e-05 | 1.082255366 | -0.07047393939
1.08348 | 1.20063e-05 | 1.082762023 | 0.07276545455 | 1.08353 | -7.80496e-06 | 1.083996737 | -0.04730278788
1.08552 | 2.3476e-05 | 1.084116135 | 0.1422787879 | 1.08555 | -2.136e-05 | 1.086827328 | -0.1294545455
1.08754 | 1.20063e-05 | 1.086822023 | 0.07276545455 | 1.08754 | -1.8927e-05 | 1.088671835 | -0.1147090909
1.08954 | 2.48662e-05 | 1.088053001 | 0.1507042424 | 1.08954 | 9.92092e-06 | 1.088946729 | 0.06012678788
1.09153 | 4.05067e-05 | 1.089107699 | 0.2454951515 | 1.09153 | 8.8782e-06 | 1.090999084 | 0.05380727273
1.09351 | 5.2324e-05 | 1.090381025 | 0.3171151515 | 1.09353 | 1.44393e-05 | 1.09266653 | 0.08751090909
1.09551 | 3.39029e-05 | 1.093482607 | 0.2054721212 | 1.09553 | 1.82625e-05 | 1.094437903 | 0.1106818182
1.09748 | 4.43299e-05 | 1.094829072 | 0.2686660606 | 1.09753 | -5.02443e-06 | 1.097830461 | -0.03045109091
1.09951 | 4.39824e-05 | 1.096879852 | 0.26656 | 1.09956 | 6.44524e-06 | 1.099174575 | 0.03906206061
1.10151 | 5.7885e-05 | 1.098048477 | 0.3508181818 | 1.10156 | 1.47868e-05 | 1.100675749 | 0.0896169697
1.10351 | 4.57202e-05 | 1.100775932 | 0.2770921212 | 1.10354 | 1.16587e-05 | 1.10284281 | 0.07065878788
1.1055 | 1.5482e-05 | 1.104574176 | 0.09383030303 | 1.10552 | 1.93052e-05 | 1.104365549 | 0.1170012121
1.10751 | 1.44393e-05 | 1.10664653 | 0.08751090909 | 1.10755 | 9.92092e-06 | 1.106956729 | 0.06012678788
1.1095 | 2.55614e-05 | 1.107971428 | 0.1549175758 | 1.10954 | -3.63417e-06 | 1.109757323 | -0.02202527273
1.1115 | 2.9037e-05 | 1.109763587 | 0.1759818182 | 1.11151 | 1.79149e-05 | 1.110438689 | 0.1085751515
1.11349 | 1.33966e-05 | 1.112688883 | 0.08119151515 | 1.11349 | -1.58509e-07 | 1.113499479 | -0.0009606606061
1.11548 | 1.58295e-05 | 1.114533396 | 0.09593636364 | 1.11554 | -6.06713e-06 | 1.115902814 | -0.03677048485
1.11748 | 3.21651e-05 | 1.115556527 | 0.19494 | 1.11753 | -1.5799e-05 | 1.11847478 | -0.09575151515
1.11948 | 1.65247e-05 | 1.118491823 | 0.100149697 | 1.11951 | -5.71954e-06 | 1.119852028 | -0.03466387879
1.12147 | 2.9037e-05 | 1.119733587 | 0.1759818182 | 1.12151 | 2.96961e-06 | 1.121332417 | 0.01799763636
1.12344 | -1.68417e-05 | 1.124447134 | -0.1020709091 | 1.1235 | 1.58295e-05 | 1.122553396 | 0.09593636364
1.12552 | 2.79943e-05 | 1.123845941 | 0.1696624242 | 1.12557 | 1.33966e-05 | 1.124768883 | 0.08119151515
1.12747 | 2.27808e-05 | 1.126107708 | 0.1380654545 | 1.12753 | -1.37136e-05 | 1.128350073 | -0.08311272727
1.12946 | 3.21651e-05 | 1.127536527 | 0.19494 | 1.12953 | 1.27014e-05 | 1.128770456 | 0.07697818182
1.13145 | 3.9464e-05 | 1.129090053 | 0.2391757576 | 1.1315 | 9.92092e-06 | 1.130906729 | 0.06012678788
1.13348 | 3.04273e-05 | 1.131660447 | 0.1844078788 | 1.13351 | 7.14037e-06 | 1.133083006 | 0.0432749697
1.13549 | 2.93846e-05 | 1.133732801 | 0.1780884848 | 1.13552 | 1.47868e-05 | 1.134635749 | 0.0896169697
1.13749 | 3.7031e-05 | 1.135275546 | 0.224430303 | 1.13747 | 9.22577e-06 | 1.136918299 | 0.05591375758
1.13946 | 3.25127e-05 | 1.137515741 | 0.1970466667 | 1.13946 | 6.0977e-06 | 1.139095358 | 0.03695575758
1.14145 | 3.07749e-05 | 1.139609661 | 0.1865145455 | 1.14144 | 6.44524e-06 | 1.141054575 | 0.03906206061
1.14346 | 2.55614e-05 | 1.141931428 | 0.1549175758 | 1.14348 | -5.02443e-06 | 1.143780461 | -0.03045109091
1.14546 | 1.23539e-05 | 1.144721237 | 0.07487212121 | 1.1455 | 1.47868e-05 | 1.144615749 | 0.0896169697
1.14746 | 8.18307e-06 | 1.146970652 | 0.04959436364 | 1.14753 | 9.22577e-06 | 1.146978299 | 0.05591375758
1.14947 | -1.89634e-06 | 1.149583401 | -0.0114929697 | 1.14951 | 1.06161e-05 | 1.148875157 | 0.06434
1.15148 | 1.3049e-05 | 1.15069967 | 0.07908484848 | 1.15154 | 4.01228e-06 | 1.151300066 | 0.02431684848
1.15348 | 2.13906e-05 | 1.152200842 | 0.12964 | 1.15353 | -7.45739e-06 | 1.153975952 | -0.04519630303
1.15546 | 4.9891e-05 | 1.152476518 | 0.302369697 | 1.15549 | 1.06161e-05 | 1.154855157 | 0.06434
1.15746 | 3.56408e-05 | 1.15532868 | 0.2160048485 | 1.15747 | 5.36647e-07 | 1.157437909 | 0.003252406061
1.15944 | 2.17382e-05 | 1.158140056 | 0.1317466667 | 1.15948 | 2.3476e-05 | 1.158076135 | 0.1422787879
1.16144 | 2.72992e-05 | 1.159807508 | 0.165449697 | 1.16148 | 1.96527e-05 | 1.160304769 | 0.1191072727
1.16346 | 2.31284e-05 | 1.162076922 | 0.1401721212 | 1.16347 | -9.19522e-06 | 1.164019874 | -0.05572860606
1.16542 | 4.1897e-05 | 1.162914559 | 0.2539212121 | 1.16547 | 1.3049e-05 | 1.16468967 | 0.07908484848
1.16744 | 5.47569e-05 | 1.164165537 | 0.33186 | 1.16747 | 1.93052e-05 | 1.166315549 | 0.1170012121
1.16944 | 4.71105e-05 | 1.166622792 | 0.2855181818 | 1.16946 | 2.93846e-05 | 1.167702801 | 0.1780884848
1.1714 | 3.77262e-05 | 1.169143973 | 0.2286436364 | 1.17145 | 1.23539e-05 | 1.170711237 | 0.07487212121
1.17341 | 3.80738e-05 | 1.171133187 | 0.230750303 | 1.17343 | 2.3476e-05 | 1.172026135 | 0.1422787879
1.17544 | 4.67629e-05 | 1.172643579 | 0.2834115152 | 1.17543 | 8.8782e-06 | 1.174899084 | 0.05380727273
1.17747 | 3.35554e-05 | 1.175463387 | 0.2033660606 | 1.17749 | 7.14037e-06 | 1.177063006 | 0.0432749697
1.17947 | 4.1897e-05 | 1.176964559 | 0.2539212121 | 1.17949 | 7.48796e-06 | 1.17904222 | 0.04538157576
1.18144 | 4.08543e-05 | 1.178996913 | 0.2476018182 | 1.18149 | 8.18307e-06 | 1.181000652 | 0.04959436364
1.18342 | 3.66835e-05 | 1.181226327 | 0.2223242424 | 1.18347 | 1.57934e-06 | 1.183375555 | 0.009571757576
1.1854 | 5.09337e-05 | 1.182354165 | 0.3086890909 | 1.18545 | -1.61465e-05 | 1.186415561 | -0.09785757576
1.1874 | 3.87689e-05 | 1.18508162 | 0.2349630303 | 1.18744 | -1.23233e-05 | 1.188176933 | -0.07468666667
1.18944 | 1.09636e-05 | 1.188784377 | 0.06644606061 | 1.18945 | -1.54877e-06 | 1.189542616 | -0.009386484848
1.19143 | 2.97322e-05 | 1.189652014 | 0.1801951515 | 1.19146 | 2.97322e-05 | 1.189682014 | 0.1801951515
1.1934 | 3.42505e-05 | 1.19135182 | 0.2075787879 | 1.19347 | 1.79149e-05 | 1.192398689 | 0.1085751515
1.1954 | 4.9891e-05 | 1.192416518 | 0.302369697 | 1.19546 | 3.32078e-05 | 1.193474174 | 0.2012593939
1.19733 | 8.18307e-06 | 1.196840652 | 0.04959436364 | 1.19743 | 1.23539e-05 | 1.196691237 | 0.07487212121
1.19933 | 1.27014e-05 | 1.198570456 | 0.07697818182 | 1.19946 | 2.72992e-05 | 1.197827508 | 0.165449697
1.20135 | 1.75673e-05 | 1.200299475 | 0.1064684848 | 1.20143 | 2.27808e-05 | 1.200067708 | 0.1380654545
1.20337 | 2.62565e-05 | 1.201799861 | 0.159130303 | 1.20344 | 4.12019e-05 | 1.200976126 | 0.2497084848
1.2054 | 3.21651e-05 | 1.203476527 | 0.19494 | 1.20541 | 6.0977e-06 | 1.205045358 | 0.03695575758
1.20742 | 4.71105e-05 | 1.204602792 | 0.2855181818 | 1.20742 | 1.75673e-05 | 1.206369475 | 0.1064684848
1.20941 | 2.17382e-05 | 1.208110056 | 0.1317466667 | 1.20943 | 7.48796e-06 | 1.20898222 | 0.04538157576
1.21139 | 2.38236e-05 | 1.209965349 | 0.1443854545 | 1.21142 | 2.1043e-05 | 1.210161629 | 0.1275333333
1.21339 | 3.7031e-05 | 1.211175546 | 0.224430303 | 1.21343 | -3.63417e-06 | 1.213647323 | -0.02202527273
1.21538 | 3.7031e-05 | 1.213165546 | 0.224430303 | 1.21542 | 8.8782e-06 | 1.214889084 | 0.05380727273
1.21734 | 4.64153e-05 | 1.214564365 | 0.2813048485 | 1.21744 | 2.17382e-05 | 1.216140056 | 0.1317466667
1.21937 | 3.7031e-05 | 1.217155546 | 0.224430303 | 1.21942 | 7.83551e-06 | 1.218951437 | 0.04748793939
1.22141 | 2.59089e-05 | 1.219860648 | 0.1570236364 | 1.22142 | -6.41469e-06 | 1.221803598 | -0.03887690909
1.22341 | 2.9037e-05 | 1.221673587 | 0.1759818182 | 1.22341 | 1.47868e-05 | 1.222525749 | 0.0896169697
1.22538 | 5.33666e-05 | 1.222188677 | 0.3234339394 | 1.2254 | 3.63359e-05 | 1.223227113 | 0.2202175758
1.22738 | 5.16288e-05 | 1.224292598 | 0.3129018182 | 1.22747 | 2.27445e-06 | 1.227333988 | 0.01378454545
1.2294 | 2.9037e-05 | 1.227663587 | 0.1759818182 | 1.22941 | 7.48796e-06 | 1.22896222 | 0.04538157576
1.2314 | 5.33666e-05 | 1.228208677 | 0.3234339394 | 1.2314 | 2.17382e-05 | 1.230100056 | 0.1317466667
1.23339 | 5.09337e-05 | 1.230344165 | 0.3086890909 | 1.23337 | 2.55614e-05 | 1.231841428 | 0.1549175758
1.23541 | 4.32873e-05 | 1.232821419 | 0.2623472727 | 1.23541 | 9.57333e-06 | 1.234837515 | 0.05802018182
1.2374 | 4.39824e-05 | 1.234769852 | 0.26656 | 1.2374 | 3.80738e-05 | 1.235123187 | 0.230750303
1.23937 | 5.71899e-05 | 1.235950044 | 0.3466054545 | 1.23939 | 1.89576e-05 | 1.238256336 | 0.1148945455
1.24139 | 3.98116e-05 | 1.239009266 | 0.2412824242 | 1.24143 | 3.56408e-05 | 1.23929868 | 0.2160048485
1.24336 | 3.9464e-05 | 1.241000053 | 0.2391757576 | 1.2434 | 2.9037e-05 | 1.241663587 | 0.1759818182
1.24537 | 3.45981e-05 | 1.243301034 | 0.2096854545 | 1.24541 | 3.31715e-06 | 1.245211634 | 0.02010393939
1.24739 | 4.22445e-05 | 1.244863779 | 0.2560272727 | 1.24742 | 1.23539e-05 | 1.246681237 | 0.07487212121
1.24933 | 7.35255e-05 | 1.244933175 | 0.4456090909 | 1.24943 | 2.66041e-05 | 1.247839075 | 0.1612369697
1.2513 | 4.71105e-05 | 1.248482792 | 0.2855181818 | 1.2514 | 2.66041e-05 | 1.249809075 | 0.1612369697
1.25337 | 5.71899e-05 | 1.249950044 | 0.3466054545 | 1.25344 | 2.76468e-05 | 1.251786721 | 0.1675563636
1.25537 | 3.07749e-05 | 1.253529661 | 0.1865145455 | 1.25544 | 2.97322e-05 | 1.253662014 | 0.1801951515
1.25732 | 3.45981e-05 | 1.255251034 | 0.2096854545 | 1.25739 | 1.09636e-05 | 1.256734377 | 0.06644606061
1.25935 | 3.147e-05 | 1.257468094 | 0.1907272727 | 1.25941 | 2.3476e-05 | 1.258006135 | 0.1422787879
1.26135 | 4.60678e-05 | 1.258595146 | 0.2791987879 | 1.26142 | 3.07749e-05 | 1.259579661 | 0.1865145455
1.26333 | 2.62565e-05 | 1.261759861 | 0.159130303 | 1.2634 | 9.92092e-06 | 1.262806729 | 0.06012678788
1.26531 | 4.12019e-05 | 1.262846126 | 0.2497084848 | 1.26538 | 1.75673e-05 | 1.264329475 | 0.1064684848
1.26731 | 5.19764e-05 | 1.264201811 | 0.3150084848 | 1.26739 | 2.20857e-05 | 1.266069275 | 0.1338527273
1.2693 | 5.99704e-05 | 1.26571377 | 0.3634569697 | 1.26936 | 1.06161e-05 | 1.268725157 | 0.06434
1.27126 | 5.02385e-05 | 1.268255738 | 0.3044757576 | 1.27131 | -5.06075e-07 | 1.271340263 | -0.003067121212
1.27328 | 5.75375e-05 | 1.269839258 | 0.3487121212 | 1.27334 | 3.18176e-05 | 1.271437308 | 0.1928339394
1.27532 | 7.00498e-05 | 1.271131022 | 0.4245442424 | 1.27536 | 8.53066e-06 | 1.274849867 | 0.0517009697
1.27733 | 4.95434e-05 | 1.274367305 | 0.3002630303 | 1.27737 | 1.61771e-05 | 1.276402609 | 0.0980430303
1.27935 | 5.68423e-05 | 1.27595083 | 0.3444987879 | 1.27938 | 1.47868e-05 | 1.278495749 | 0.0896169697
1.28136 | 5.68423e-05 | 1.27796083 | 0.3444987879 | 1.28138 | 2.27808e-05 | 1.280017708 | 0.1380654545
1.28337 | 4.78056e-05 | 1.280511225 | 0.2897309091 | 1.28338 | 4.22445e-05 | 1.280853779 | 0.2560272727
1.28535 | 5.40618e-05 | 1.282117104 | 0.3276472727 | 1.28539 | 1.47868e-05 | 1.284505749 | 0.0896169697
1.28736 | 4.43299e-05 | 1.284709072 | 0.2686660606 | 1.28738 | 4.7458e-05 | 1.284542012 | 0.2876242424
1.28935 | 4.95434e-05 | 1.286387305 | 0.3002630303 | 1.28937 | 1.57934e-06 | 1.289275555 | 0.009571757576
1.29136 | 4.29397e-05 | 1.288792206 | 0.2602406061 | 1.29137 | 3.07749e-05 | 1.289529661 | 0.1865145455
1.29334 | 1.86101e-05 | 1.292227116 | 0.1127884848 | 1.29329 | 4.78056e-05 | 1.290431225 | 0.2897309091
1.29532 | 4.95434e-05 | 1.292357305 | 0.3002630303 | 1.29527 | 5.85801e-05 | 1.29176691 | 0.3550309091
1.29729 | 5.7885e-05 | 1.293828477 | 0.3508181818 | 1.29732 | 3.04273e-05 | 1.295500447 | 0.1844078788
1.29929 | 7.17876e-05 | 1.294997102 | 0.4350763636 | 1.29935 | 4.36348e-05 | 1.296740639 | 0.2644533333
1.3013 | 6.55315e-05 | 1.297381216 | 0.3971606061 | 1.30134 | 3.56408e-05 | 1.29920868 | 0.2160048485
1.30331 | 6.65741e-05 | 1.299328869 | 0.4034793939 | 1.30333 | 6.44888e-05 | 1.29947357 | 0.3908412121
1.30532 | 7.80438e-05 | 1.300652981 | 0.4729927273 | 1.30536 | 3.147e-05 | 1.303478094 | 0.1907272727
1.30728 | 5.44094e-05 | 1.304026318 | 0.3297539394 | 1.30737 | 6.41412e-05 | 1.303534356 | 0.3887345455
1.30927 | 4.95434e-05 | 1.306307305 | 0.3002630303 | 1.3093 | 4.88483e-05 | 1.306378872 | 0.296050303
1.31131 | 7.66536e-05 | 1.306726115 | 0.4645672727 | 1.31133 | 1.40917e-05 | 1.310487316 | 0.08540424242
1.3133 | 6.5879e-05 | 1.309360436 | 0.3992666667 | 1.31334 | 5.16288e-05 | 1.310252598 | 0.3129018182
1.31529 | 6.62266e-05 | 1.311329649 | 0.4013733333 | 1.31533 | 4.64153e-05 | 1.312554365 | 0.2813048485
1.31726 | 9.75075e-05 | 1.311429052 | 0.5909545455 | 1.31732 | 4.9891e-05 | 1.314336518 | 0.302369697
1.3193 | 8.53427e-05 | 1.314196507 | 0.5172284848 | 1.31932 | 8.25622e-05 | 1.31438278 | 0.5003769697
1.32125 | 8.63854e-05 | 1.316084153 | 0.5235478788 | 1.32133 | 7.03974e-05 | 1.317120235 | 0.4266509091
1.3232 | 0.000105849 | 1.31687023 | 0.6415090909 | 1.32333 | 7.76963e-05 | 1.318683761 | 0.4708866667
1.32522 | 9.54221e-05 | 1.319513758 | 0.5783157576 | 1.3253 | 7.03974e-05 | 1.321090235 | 0.4266509091
1.32723 | 0.000100288 | 1.321232778 | 0.6078060606 | 1.3273 | 0.000100983 | 1.321261217 | 0.6120181818
1.32926 | 9.2294e-05 | 1.323740819 | 0.5593575758 | 1.32932 | 7.66536e-05 | 1.324736115 | 0.4645672727
1.33132 | 8.88184e-05 | 1.32600866 | 0.5382933333 | 1.33136 | 6.76169e-05 | 1.327316509 | 0.4097993939
1.33323 | 9.09038e-05 | 1.327793953 | 0.5509321212 | 1.33335 | 9.4727e-05 | 1.327685325 | 0.5741030303
1.33526 | 9.09038e-05 | 1.329823953 | 0.5509321212 | 1.33535 | 9.40319e-05 | 1.329726892 | 0.569890303
1.33734 | 0.000109672 | 1.330781614 | 0.6646787879 | 1.33739 | 0.000102721 | 1.331247284 | 0.6225515152
1.33933 | 9.95929e-05 | 1.333374345 | 0.6035933333 | 1.33939 | 0.000107239 | 1.332977108 | 0.6499333333
1.34128 | 0.000107934 | 1.334825547 | 0.6541454545 | 1.34135 | 9.09038e-05 | 1.335913953 | 0.5509321212
1.3433 | 0.000104111 | 1.337074162 | 0.6309757576 | 1.3434 | 0.000102721 | 1.337257284 | 0.6225515152
1.34532 | 0.000104459 | 1.339073352 | 0.6330848485 | 1.34539 | 9.716e-05 | 1.339579832 | 0.5888484848
1.34732 | 0.000108977 | 1.340803175 | 0.6604666667 | 1.34736 | 9.78551e-05 | 1.341508265 | 0.5930612121
1.34934 | 0.000116276 | 1.342386695 | 0.7047030303 | 1.34939 | 0.000111063 | 1.342748433 | 0.6731090909
1.35129 | 0.000126008 | 1.343754722 | 0.7636848485 | 1.35136 | 0.000118709 | 1.344261202 | 0.7194484848
1.35331 | 0.000136435 | 1.345151187 | 0.8268787879 | 1.35335 | 0.000136782 | 1.345170436 | 0.8289818182
1.35533 | 0.000138868 | 1.347025694 | 0.8416242424 | 1.35537 | 0.000137825 | 1.347128065 | 0.8353030303
1.35735 | 0.000140258 | 1.348962572 | 0.8500484848 | 1.35738 | 0.000127398 | 1.3497616 | 0.7721090909
1.35933 | 0.000149642 | 1.350381408 | 0.9069212121 | 1.35936 | 0.000116624 | 1.352385885 | 0.7068121212
1.36126 | 0.000146514 | 1.352498463 | 0.8879636364 | 1.36133 | 0.000115929 | 1.354397446 | 0.7026
1.36329 | 0.00013852 | 1.355006504 | 0.8395151515 | 1.36335 | 0.000135392 | 1.355253558 | 0.8205575758
1.3653 | 0.000139563 | 1.356954133 | 0.8458363636 | 1.36535 | 0.000143386 | 1.356775517 | 0.8690060606
1.3673 | 0.000154161 | 1.358081172 | 0.9343090909 | 1.36734 | 0.000155551 | 1.35803805 | 0.9427333333
1.36931 | 0.000169801 | 1.3591559 | 1.02909697 | 1.36936 | 0.000147905 | 1.360515281 | 0.8963939394
1.37124 | 0.000149642 | 1.362291408 | 0.9069212121 | 1.37135 | 0.00017849 | 1.360676298 | 1.081757576
1.37326 | 0.000150685 | 1.364249037 | 0.9132424242 | 1.37333 | 0.000194826 | 1.361679405 | 1.180763636
1.37527 | 0.000163545 | 1.365490009 | 0.9911818182 | 1.37531 | 0.000185442 | 1.364220568 | 1.123890909
1.37725 | 0.000141301 | 1.3688002 | 0.856369697 | 1.37729 | 0.000181618 | 1.366429244 | 1.100715152
1.37921 | 0.000154856 | 1.369949611 | 0.9385212121 | 1.37928 | 0.000205253 | 1.367005871 | 1.243957576
1.3813 | 0.00018857 | 1.370023514 | 1.142848485 | 1.38133 | 0.000211509 | 1.368681762 | 1.281872727
1.38331 | 0.000167368 | 1.373301394 | 1.014351515 | 1.38333 | 0.000197259 | 1.371533912 | 1.195509091
1.38532 | 0.000184399 | 1.37429294 | 1.117569697 | 1.38531 | 0.000208033 | 1.372869627 | 1.260806061
1.38731 | 0.000185442 | 1.376220568 | 1.123890909 | 1.38732 | 0.000225412 | 1.373840362 | 1.366133333
1.38929 | 0.000196216 | 1.377556283 | 1.189187879 | 1.3893 | 0.000245918 | 1.374594104 | 1.490412121
1.39128 | 0.000197259 | 1.379483912 | 1.195509091 | 1.39128 | 0.000273376 | 1.374932115 | 1.656824242
1.39327 | 0.000191003 | 1.381848021 | 1.157593939 | 1.39327 | 0.000238619 | 1.379000584 | 1.446175758
1.3952 | 0.000200039 | 1.383237668 | 1.212357576 | 1.39528 | 0.000247656 | 1.380470171 | 1.500945455
1.39721 | 0.000213942 | 1.384416268 | 1.296618182 | 1.39727 | 0.000266077 | 1.381358595 | 1.612587879
1.39925 | 0.000232363 | 1.385354693 | 1.408260606 | 1.39925 | 0.000264339 | 1.383442528 | 1.602054545
1.40124 | 0.000237577 | 1.387032895 | 1.439860606 | 1.40125 | 0.000263644 | 1.385484089 | 1.597842424
1.40323 | 0.000257388 | 1.387838198 | 1.559927273 | 1.40327 | 0.000273028 | 1.386942926 | 1.654715152
1.40525 | 0.000251479 | 1.390211556 | 1.524115152 | 1.4053 | 0.000258431 | 1.389845826 | 1.566248485
1.40728 | 0.000244875 | 1.392636475 | 1.484090909 | 1.4073 | 0.000257735 | 1.391887447 | 1.562030303
1.40927 | 0.000245223 | 1.394605665 | 1.4862 | 1.40928 | 0.00030848 | 1.390832896 | 1.869575758
1.41127 | 0.000263992 | 1.395483278 | 1.599951515 | 1.41127 | 0.000309523 | 1.392760525 | 1.87589697
1.41328 | 0.000257735 | 1.397867447 | 1.562030303 | 1.41328 | 0.000297705 | 1.395477241 | 1.804272727
1.41526 | 0.000266077 | 1.399348595 | 1.612587879 | 1.41528 | 0.000277547 | 1.398682689 | 1.68210303
1.41723 | 0.000262949 | 1.40150565 | 1.593630303 | 1.41728 | 0.000285888 | 1.400183898 | 1.732654545
1.41923 | 0.000278242 | 1.402591128 | 1.686315152 | 1.41928 | 0.000290059 | 1.401934472 | 1.757933333
1.42124 | 0.000297358 | 1.403457992 | 1.802169697 | 1.42125 | 0.000320297 | 1.402096239 | 1.941193939
1.42325 | 0.00029562 | 1.405571924 | 1.791636364 | 1.42325 | 0.000311956 | 1.404595031 | 1.890642424
1.42524 | 0.00030709 | 1.406876018 | 1.861151515 | 1.42524 | 0.000330029 | 1.405504266 | 2.000175758
1.42728 | 0.000304657 | 1.409061511 | 1.846406061 | 1.42728 | 0.000339761 | 1.406962292 | 2.059157576
1.42919 | 0.000333157 | 1.409267211 | 2.019133333 | 1.42926 | 0.000334548 | 1.40925403 | 2.027563636
1.4312 | 0.000307785 | 1.412794457 | 1.865363636 | 1.43125 | 0.000322383 | 1.411971497 | 1.953836364
1.43325 | 0.000324121 | 1.413867564 | 1.964369697 | 1.43327 | 0.000341846 | 1.412827609 | 2.071793939
1.43525 | 0.000314041 | 1.416470348 | 1.903278788 | 1.43527 | 0.000331072 | 1.415471894 | 2.00649697
1.43726 | 0.000328986 | 1.417586637 | 1.993854545 | 1.43727 | 0.000339761 | 1.416952292 | 2.059157576
1.43927 | 0.000325163 | 1.419825253 | 1.970684848 | 1.43928 | 0.000348798 | 1.41842188 | 2.113927273
1.44122 | 0.000324121 | 1.421837564 | 1.964369697 | 1.44127 | 0.000366524 | 1.419351865 | 2.221357576
1.44316 | 0.000329682 | 1.423445016 | 1.998072727 | 1.44327 | 0.00037278 | 1.420977756 | 2.259272727
1.44524 | 0.00033698 | 1.425088596 | 2.04230303 | 1.44528 | 0.000384249 | 1.42230191 | 2.328781818
1.4472 | 0.000327249 | 1.42763051 | 1.983327273 | 1.44724 | 0.0003627 | 1.42555054 | 2.198181818
1.44918 | 0.000348103 | 1.428363441 | 2.109715152 | 1.44923 | 0.000347407 | 1.428455061 | 2.10549697
1.45121 | 0.000379731 | 1.428502086 | 2.3014 | 1.45124 | 0.000366871 | 1.429301114 | 2.223460606
1.45322 | 0.000352621 | 1.432133264 | 2.13709697 | 1.45326 | 0.000389115 | 1.429990923 | 2.358272727
1.45517 | 0.000377646 | 1.432586769 | 2.288763636 | 1.45521 | 0.000397457 | 1.431442071 | 2.408830303
1.45713 | 0.000365481 | 1.435274236 | 2.215036364 | 1.45721 | 0.000390853 | 1.433836991 | 2.368806061
1.45922 | 0.000376255 | 1.436719951 | 2.280333333 | 1.45929 | 0.000374865 | 1.436873073 | 2.271909091
1.46119 | 0.000388073 | 1.437983235 | 2.351957576 | 1.46124 | 0.00038564 | 1.438178728 | 2.337212121
1.46319 | 0.000409622 | 1.438694604 | 2.482557576 | 1.46322 | 0.000396414 | 1.439514443 | 2.402509091
1.46519 | 0.000412055 | 1.440549111 | 2.49730303 | 1.46527 | 0.000407884 | 1.440878537 | 2.472024242
1.46717 | 0.000415183 | 1.442342057 | 2.516260606 | 1.46727 | 0.000404408 | 1.443086402 | 2.450957576
1.46918 | 0.000405103 | 1.444954841 | 2.455169697 | 1.46924 | 0.000409969 | 1.444723854 | 2.484660606
1.47121 | 0.000432909 | 1.445322042 | 2.623690909 | 1.47123 | 0.00044125 | 1.44484325 | 2.674242424
1.47321 | 0.000438122 | 1.447010304 | 2.655284848 | 1.47324 | 0.00043847 | 1.447019494 | 2.657393939
1.47518 | 0.000423177 | 1.449874015 | 2.564709091 | 1.47526 | 0.000450982 | 1.448291276 | 2.733224242
1.4772 | 0.000461757 | 1.449586931 | 2.798527273 | 1.47722 | 0.000449244 | 1.450355209 | 2.722690909
1.47917 | 0.000472184 | 1.450933397 | 2.861721212 | 1.47919 | 0.00046558 | 1.451348316 | 2.82169697
1.48117 | 0.000462799 | 1.45349462 | 2.804842424 | 1.48119 | 0.000477745 | 1.452620849 | 2.895424242
1.48323 | 0.00045133 | 1.456240466 | 2.735333333 | 1.48325 | 0.000485391 | 1.454223618 | 2.941763636
1.48519 | 0.000460019 | 1.457680864 | 2.787993939 | 1.48522 | 0.000474269 | 1.456858714 | 2.874357576
1.48719 | 0.000458976 | 1.459743235 | 2.781672727 | 1.48722 | 0.00046836 | 1.459212072 | 2.838545455
1.4892 | 0.000478092 | 1.460610098 | 2.897527273 | 1.48924 | 0.000473574 | 1.460920275 | 2.870145455
1.49119 | 0.000475659 | 1.462745592 | 2.882781818 | 1.49122 | 0.000466275 | 1.463336755 | 2.825909091
1.49319 | 0.000476007 | 1.464724781 | 2.884890909 | 1.49324 | 0.00050416 | 1.463091232 | 3.055515152
1.49519 | 0.000454805 | 1.467992661 | 2.756393939 | 1.49523 | 0.000510416 | 1.464707123 | 3.093430303
1.4972 | 0.00046697 | 1.469275194 | 2.830121212 | 1.4972 | 0.000495123 | 1.467591645 | 3.000745455
1.49918 | 0.000493733 | 1.469654767 | 2.992321212 | 1.4992 | 0.000488519 | 1.469986564 | 2.960721212
1.50117 | 0.000509373 | 1.470709495 | 3.087109091 | 1.50122 | 0.000489214 | 1.471965003 | 2.964933333
1.50313 | 0.000506245 | 1.472856549 | 3.068151515 | 1.50322 | 0.000500336 | 1.473299907 | 3.032339394
1.50514 | 0.000510068 | 1.474637934 | 3.091321212 | 1.5052 | 0.000497556 | 1.475446151 | 3.015490909
1.50714 | 0.000514587 | 1.476367697 | 3.118709091 | 1.5072 | 0.000528489 | 1.475596358 | 3.202963636
1.50919 | 0.000518757 | 1.478168331 | 3.143981818 | 1.50923 | 0.000510068 | 1.478727934 | 3.091321212
1.51116 | 0.000543087 | 1.478683397 | 3.291436364 | 1.51122 | 0.000500336 | 1.481299907 | 3.032339394
1.51317 | 0.000520495 | 1.482044399 | 3.154515152 | 1.51319 | 0.000512501 | 1.48254244 | 3.106066667
1.5152 | 0.000488867 | 1.485965753 | 2.962830303 | 1.51519 | 0.000520148 | 1.48408515 | 3.152412121
1.51719 | 0.000527099 | 1.48566948 | 3.194539394 | 1.51719 | 0.000516672 | 1.486293014 | 3.131345455
1.51918 | 0.00053266 | 1.487326932 | 3.228242424 | 1.51917 | 0.00054274 | 1.486714148 | 3.289333333
1.52117 | 0.00052119 | 1.490002838 | 3.158727273 | 1.52116 | 0.000521886 | 1.489951217 | 3.162945455
1.52317 | 0.000551776 | 1.490173795 | 3.34409697 | 1.52321 | 0.000548301 | 1.4904216 | 3.323036364
1.52516 | 0.00053405 | 1.49322381 | 3.236666667 | 1.52523 | 0.000533703 | 1.493314561 | 3.234563636
1.52714 | 0.000545172 | 1.494538714 | 3.304072727 | 1.52721 | 0.000548996 | 1.494380039 | 3.327248485
1.52912 | 0.000580277 | 1.494419435 | 3.516830303 | 1.5292 | 0.000572283 | 1.494977477 | 3.468381818
1.53113 | 0.000565679 | 1.497302396 | 3.428357576 | 1.5312 | 0.000561856 | 1.497601011 | 3.405187879
1.53316 | 0.000583057 | 1.498293191 | 3.533678788 | 1.53319 | 0.000588618 | 1.497990644 | 3.567381818
1.53517 | 0.000601826 | 1.499180805 | 3.647430303 | 1.53524 | 0.000583752 | 1.50033163 | 3.537890909
1.53714 | 0.000594527 | 1.501587285 | 3.603193939 | 1.53721 | 0.000588618 | 1.502010644 | 3.567381818
1.53915 | 0.000590704 | 1.503825901 | 3.580024242 | 1.53922 | 0.00057402 | 1.504893604 | 3.478909091
1.54115 | 0.000586533 | 1.506075327 | 3.554745455 | 1.54125 | 0.000588618 | 1.506050644 | 3.567381818
1.54313 | 0.000608082 | 1.506766696 | 3.685345455 | 1.54318 | 0.000616423 | 1.506317905 | 3.73589697
1.54513 | 0.000608082 | 1.508766696 | 3.685345455 | 1.54518 | 0.000618509 | 1.508193162 | 3.748539394
1.5471 | 0.000627198 | 1.50959356 | 3.8012 | 1.54713 | 0.000627198 | 1.50962356 | 3.8012
1.54912 | 0.00064979 | 1.510262558 | 3.938121212 | 1.54917 | 0.000630326 | 1.511476505 | 3.820157576
1.55108 | 0.000650833 | 1.512160187 | 3.944442424 | 1.55114 | 0.000645967 | 1.512511173 | 3.914951515
1.55308 | 0.000632064 | 1.515282573 | 3.830690909 | 1.55314 | 0.000621289 | 1.515986918 | 3.765387879
1.55511 | 0.000661259 | 1.515566712 | 4.007630303 | 1.55516 | 0.000644229 | 1.516635106 | 3.904418182
1.55709 | 0.000663345 | 1.517421969 | 4.020272727 | 1.55717 | 0.000670644 | 1.517065489 | 4.064509091
1.55908 | 0.000647009 | 1.520388862 | 3.921266667 | 1.55918 | 0.00067968 | 1.518535136 | 4.119272727
1.56114 | 0.000686979 | 1.520058656 | 4.163509091 | 1.56121 | 0.000699144 | 1.519401189 | 4.237236364
1.56314 | 0.000678985 | 1.522536697 | 4.115060606 | 1.56321 | 0.000679333 | 1.522585887 | 4.117169697
1.56505 | 0.000690107 | 1.523781601 | 4.182466667 | 1.56516 | 0.000693583 | 1.523683737 | 4.203533333
1.56707 | 0.00071548 | 1.524284296 | 4.336242424 | 1.56718 | 0.000730078 | 1.523521336 | 4.424715152
1.56902 | 0.000688022 | 1.527876284 | 4.169830303 | 1.56915 | 0.000731815 | 1.525387463 | 4.435242424
1.57102 | 0.000694626 | 1.529481365 | 4.209854545 | 1.57114 | 0.000709224 | 1.528728405 | 4.298327273
1.57306 | 0.000702272 | 1.531064134 | 4.256193939 | 1.57314 | 0.000713742 | 1.530458228 | 4.325709091
1.57509 | 0.000721736 | 1.531930187 | 4.374157576 | 1.57517 | 0.000726949 | 1.53169845 | 4.405751515
1.57708 | 0.000706443 | 1.534834709 | 4.281472727 | 1.57716 | 0.000725907 | 1.533750761 | 4.399436364
1.57906 | 0.000736681 | 1.535006476 | 4.464733333 | 1.57916 | 0.000717565 | 1.536249613 | 4.348878788
1.58105 | 0.000769352 | 1.53504275 | 4.662739394 | 1.58113 | 0.000724517 | 1.537803883 | 4.391012121
1.58304 | 0.000734248 | 1.53913197 | 4.449987879 | 1.58312 | 0.000737724 | 1.539004105 | 4.471054545
1.58506 | 0.00075406 | 1.539967212 | 4.570060606 | 1.58511 | 0.00078256 | 1.538312912 | 4.742787879
1.5871 | 0.000770395 | 1.541030379 | 4.669060606 | 1.58715 | 0.000773523 | 1.540893325 | 4.688018182
1.58911 | 0.000753017 | 1.544079583 | 4.563739394 | 1.58914 | 0.00078117 | 1.542426034 | 4.734363636
1.59108 | 0.000743285 | 1.546631557 | 4.504757576 | 1.59114 | 0.00079403 | 1.543657006 | 4.81230303
1.59306 | 0.000765529 | 1.547281366 | 4.639569697 | 1.59308 | 0.000785688 | 1.546095858 | 4.761745455
1.59508 | 0.000785688 | 1.548095858 | 4.761745455 | 1.5951 | 0.000800633 | 1.547222147 | 4.852321212
1.59708 | 0.000757883 | 1.551758597 | 4.593230303 | 1.59709 | 0.000813146 | 1.548463869 | 4.928157576
1.59907 | 0.000768657 | 1.553104311 | 4.658527273 | 1.5991 | 0.000800286 | 1.551242897 | 4.850218182
1.60106 | 0.00078256 | 1.554262912 | 4.742787879 | 1.60106 | 0.000793682 | 1.553597816 | 4.810193939
1.60305 | 0.000782212 | 1.556273722 | 4.740678788 | 1.60304 | 0.000803066 | 1.555016653 | 4.867066667
1.60503 | 0.000794377 | 1.557526255 | 4.814406061 | 1.60504 | 0.000835738 | 1.555062868 | 5.065078788
1.60709 | 0.000815231 | 1.558339186 | 4.940793939 | 1.6071 | 0.000838518 | 1.556956624 | 5.081927273
1.60908 | 0.000822878 | 1.559871896 | 4.987139394 | 1.60912 | 0.000816969 | 1.560265254 | 4.951327273
1.61111 | 0.000855549 | 1.55994817 | 5.185145455 | 1.61114 | 0.000854506 | 1.560040541 | 5.178824242
1.61313 | 0.000823225 | 1.563901145 | 4.989242424 | 1.61315 | 0.000850335 | 1.562299967 | 5.153545455
1.61514 | 0.000828439 | 1.565599348 | 5.020842424 | 1.61514 | 0.000850683 | 1.564269157 | 5.155654545
1.61712 | 0.000835043 | 1.567184429 | 5.060866667 | 1.61714 | 0.000862153 | 1.565583251 | 5.225169697
1.61912 | 0.000831219 | 1.569413104 | 5.037690909 | 1.61913 | 0.000897952 | 1.56543247 | 5.442133333
1.6211 | 0.000859025 | 1.569730305 | 5.206212121 | 1.62111 | 0.000907336 | 1.566851307 | 5.499006061
1.62309 | 0.000877098 | 1.57063954 | 5.315745455 | 1.6231 | 0.000911159 | 1.568612692 | 5.522175758
1.62509 | 0.000884744 | 1.572182309 | 5.362084848 | 1.62512 | 0.000921239 | 1.570029908 | 5.583266667
1.62705 | 0.000892391 | 1.573685018 | 5.408430303 | 1.62712 | 0.000903165 | 1.573110733 | 5.473727273
1.62903 | 0.000894476 | 1.575540335 | 5.421066667 | 1.62912 | 0.000936184 | 1.573136197 | 5.673842424
1.63107 | 0.00087675 | 1.57864035 | 5.313636364 | 1.63114 | 0.000932708 | 1.575364062 | 5.652775758
1.63307 | 0.000893781 | 1.579621896 | 5.416854545 | 1.63312 | 0.000886482 | 1.580108376 | 5.372618182
1.63507 | 0.000884744 | 1.582162309 | 5.362084848 | 1.63511 | 0.000954258 | 1.578045372 | 5.783381818
1.63708 | 0.000922977 | 1.581885975 | 5.5938 | 1.63713 | 0.000924019 | 1.581873664 | 5.600115152
1.63905 | 0.000925757 | 1.583689731 | 5.610648485 | 1.63913 | 0.000925062 | 1.583811292 | 5.606436364
1.64103 | 0.000921586 | 1.585919157 | 5.585369697 | 1.64112 | 0.000959471 | 1.583743634 | 5.814975758
1.643 | 0.000943831 | 1.586558906 | 5.720187879 | 1.64312 | 0.000940355 | 1.586886771 | 5.699121212
1.64505 | 0.000942093 | 1.588712839 | 5.709654545 | 1.64512 | 0.000961209 | 1.587639702 | 5.825509091
1.64704 | 0.00095252 | 1.590079304 | 5.772848485 | 1.6471 | 0.000944873 | 1.590596595 | 5.72650303
1.64904 | 0.000963642 | 1.591414208 | 5.840254545 | 1.6491 | 0.000966422 | 1.591307964 | 5.85710303
1.65102 | 0.00096677 | 1.593207154 | 5.859212121 | 1.6511 | 0.000995965 | 1.591541293 | 6.036151515
1.65303 | 0.000992837 | 1.593658347 | 6.017193939 | 1.65307 | 0.0010408 | 1.59083016 | 6.307878788
1.65501 | 0.000988667 | 1.595887713 | 5.991921212 | 1.65503 | 0.0010203 | 1.59401606 | 6.183636364
1.65703 | 0.00100744 | 1.596785088 | 6.10569697 | 1.65706 | 0.00103211 | 1.595339822 | 6.255212121
1.65901 | 0.00103003 | 1.597414206 | 6.242606061 | 1.65906 | 0.00103941 | 1.596903282 | 6.299454545
1.66101 | 0.00100813 | 1.600723826 | 6.109878788 | 1.66107 | 0.00107625 | 1.59671025 | 6.522727273
1.66304 | 0.00102273 | 1.601880746 | 6.198363636 | 1.66312 | 0.00106096 | 1.599674592 | 6.430060606
1.66504 | 0.00101473 | 1.604359146 | 6.149878788 | 1.66509 | 0.00106166 | 1.601602732 | 6.43430303
1.66704 | 0.00104428 | 1.604592056 | 6.328969697 | 1.66712 | 0.00106339 | 1.603529278 | 6.444787879
1.66904 | 0.00106444 | 1.605386488 | 6.451151515 | 1.66907 | 0.00110058 | 1.603255316 | 6.670181818
1.67103 | 0.00108286 | 1.606274972 | 6.562787879 | 1.67106 | 0.00108911 | 1.605931222 | 6.600666667
1.67304 | 0.00108216 | 1.608326832 | 6.558545455 | 1.67304 | 0.00108807 | 1.607973414 | 6.594363636
1.67499 | 0.00108286 | 1.610234972 | 6.562787879 | 1.67504 | 0.00108738 | 1.610014676 | 6.590181818
1.67699 | 0.00110753 | 1.610759706 | 6.71230303 | 1.67703 | 0.00113986 | 1.608866372 | 6.908242424
1.67897 | 0.00110441 | 1.612926282 | 6.693393939 | 1.67907 | 0.00112804 | 1.611613208 | 6.836606061
1.68099 | 0.00112943 | 1.613450086 | 6.845030303 | 1.68108 | 0.00112387 | 1.613872574 | 6.811333333
1.68299 | 0.00112839 | 1.615512278 | 6.838727273 | 1.68303 | 0.0011628 | 1.61349456 | 7.047272727
1.68501 | 0.00114924 | 1.616285448 | 6.965090909 | 1.68503 | 0.00115376 | 1.616035152 | 6.992484848
1.68703 | 0.00117218 | 1.616933636 | 7.104121212 | 1.68698 | 0.00115307 | 1.618026414 | 6.98830303
1.68904 | 0.00118643 | 1.618091486 | 7.190484848 | 1.68905 | 0.00119269 | 1.617727138 | 7.228424242
1.69105 | 0.00118191 | 1.620371782 | 7.163090909 | 1.69106 | 0.00119999 | 1.619300598 | 7.272666667
1.69303 | 0.00121667 | 1.620273134 | 7.373757576 | 1.69307 | 0.0012045 | 1.6210409 | 7.3
1.69501 | 0.00121389 | 1.622419378 | 7.356909091 | 1.69501 | 0.00120277 | 1.623084354 | 7.289515152
1.69702 | 0.00120624 | 1.624886848 | 7.310545455 | 1.69703 | 0.00118782 | 1.625998364 | 7.198909091
1.69902 | 0.00125143 | 1.624184486 | 7.584424242 | 1.69905 | 0.00121111 | 1.626625622 | 7.340060606
1.70103 | 0.00125316 | 1.626091032 | 7.594909091 | 1.70106 | 0.0012118 | 1.62859436 | 7.344242424
1.70299 | 0.00122049 | 1.630004698 | 7.396909091 | 1.70299 | 0.00127159 | 1.626948918 | 7.706606061
1.70493 | 0.00124378 | 1.630551956 | 7.538060606 | 1.70497 | 0.00129174 | 1.627723948 | 7.828727273
1.70695 | 0.00128271 | 1.630243942 | 7.774 | 1.70699 | 0.00125247 | 1.632092294 | 7.590727273
1.70894 | 0.0012834 | 1.63219268 | 7.778181818 | 1.70897 | 0.00123822 | 1.634924444 | 7.504363636
1.71092 | 0.00127749 | 1.634526098 | 7.742363636 | 1.71098 | 0.0012907 | 1.63379614 | 7.822424242
1.71289 | 0.00129418 | 1.635498036 | 7.843515152 | 1.71298 | 0.00132998 | 1.633447196 | 8.060484848
1.71494 | 0.00131364 | 1.636384328 | 7.961454545 | 1.71503 | 0.00132303 | 1.635912806 | 8.018363636
1.71695 | 0.00132615 | 1.63764623 | 8.037272727 | 1.71699 | 0.0013046 | 1.63897492 | 7.906666667
1.71898 | 0.00132928 | 1.639489056 | 8.056242424 | 1.71903 | 0.00131364 | 1.640474328 | 7.961454545
1.72091 | 0.00133867 | 1.640857534 | 8.113151515 | 1.72102 | 0.00134527 | 1.640572854 | 8.153151515
1.72291 | 0.00138732 | 1.639948264 | 8.408 | 1.72301 | 0.00136612 | 1.641316024 | 8.279515152
1.72495 | 0.00136369 | 1.643401338 | 8.264787879 | 1.725 | 0.00137029 | 1.643056658 | 8.304787879
1.72696 | 0.00137898 | 1.644496996 | 8.357454545 | 1.727 | 0.0013689 | 1.64513978 | 8.296363636
1.72896 | 0.0013835 | 1.6462267 | 8.384848485 | 1.72905 | 0.00132442 | 1.649849684 | 8.026787879
1.73099 | 0.00138524 | 1.648152648 | 8.395393939 | 1.73099 | 0.00141304 | 1.646490208 | 8.563878788
1.73299 | 0.00141895 | 1.64813679 | 8.59969697 | 1.733 | 0.00141583 | 1.648333366 | 8.580787879
1.73496 | 0.00142243 | 1.649898686 | 8.620787879 | 1.735 | 0.00144398 | 1.648649996 | 8.751393939
1.73698 | 0.00143911 | 1.650921222 | 8.721878788 | 1.73702 | 0.00140714 | 1.652873028 | 8.528121212
1.73895 | 0.00142312 | 1.653847424 | 8.624969697 | 1.73904 | 0.00144467 | 1.652648734 | 8.755575758
1.74099 | 0.00144676 | 1.654473752 | 8.768242424 | 1.74103 | 0.00146761 | 1.653266922 | 8.894606061
1.74302 | 0.00146031 | 1.655693462 | 8.850363636 | 1.74303 | 0.00150098 | 1.653271396 | 9.096848485
1.74497 | 0.00146692 | 1.657248184 | 8.890424242 | 1.745 | 0.00150654 | 1.654908908 | 9.130545455
1.74695 | 0.00150237 | 1.657108274 | 9.105272727 | 1.74703 | 0.00147213 | 1.658996626 | 8.922
1.74896 | 0.00151071 | 1.658619542 | 9.155818182 | 1.74902 | 0.00153852 | 1.657016504 | 9.324363636
1.75097 | 0.00155485 | 1.65798997 | 9.423333333 | 1.75099 | 0.00154408 | 1.658654016 | 9.358060606
1.753 | 0.00154825 | 1.66041465 | 9.383333333 | 1.75299 | 0.00152114 | 1.662025828 | 9.219030303
1.75498 | 0.00158544 | 1.660170688 | 9.608727273 | 1.75499 | 0.00155172 | 1.662197144 | 9.404363636
1.75697 | 0.00158996 | 1.661890392 | 9.636121212 | 1.75699 | 0.00156389 | 1.663469378 | 9.478121212
1.75896 | 0.00160004 | 1.663277608 | 9.697212121 | 1.75898 | 0.00156597 | 1.665334994 | 9.490727273
1.76093 | 0.00161255 | 1.66449951 | 9.773030303 | 1.76101 | 0.00157049 | 1.667094698 | 9.518121212
1.76294 | 0.00162819 | 1.665574238 | 9.867818182 | 1.76299 | 0.00161811 | 1.666227022 | 9.806727273
1.76497 | 0.00163514 | 1.667188628 | 9.909939394 | 1.76502 | 0.00156875 | 1.67120875 | 9.507575758
1.76695 | 0.00163966 | 1.668898332 | 9.937333333 | 1.76702 | 0.00163896 | 1.669010192 | 9.933090909
1.76894 | 0.00167858 | 1.668560916 | 10.17321212 | 1.769 | 0.00164765 | 1.67047053 | 9.985757576
1.77092 | 0.00171056 | 1.668628512 | 10.3670303 | 1.77096 | 0.0016831 | 1.67031062 | 10.20060606
1.77292 | 0.0017043 | 1.67100286 | 10.32909091 | 1.77296 | 0.00167441 | 1.672830282 | 10.14793939
1.77489 | 0.00172481 | 1.671746362 | 10.45339394 | 1.77496 | 0.00172585 | 1.67175417 | 10.45969697
1.77688 | 0.00174254 | 1.672676108 | 10.56084848 | 1.77694 | 0.0017481 | 1.67240362 | 10.59454545
1.77886 | 0.00174219 | 1.674677038 | 10.55872727 | 1.77895 | 0.00169005 | 1.67788501 | 10.24272727
1.78085 | 0.00178981 | 1.673819362 | 10.84733333 | 1.78095 | 0.00173767 | 1.677037334 | 10.53133333
1.7829 | 0.00180058 | 1.675225316 | 10.91260606 | 1.78295 | 0.00174149 | 1.678808898 | 10.55448485
1.78489 | 0.00181448 | 1.676384096 | 10.99684848 | 1.78494 | 0.00178355 | 1.67828371 | 10.80939394
1.78687 | 0.00182873 | 1.677511946 | 11.08321212 | 1.78691 | 0.00179989 | 1.679276578 | 10.90842424
1.78889 | 0.00181344 | 1.680446288 | 10.99054545 | 1.78891 | 0.00175435 | 1.68399987 | 10.63242424
1.79094 | 0.00183395 | 1.68126979 | 11.11484848 | 1.79096 | 0.0017971 | 1.68349342 | 10.89151515
1.79293 | 0.00183603 | 1.683135406 | 11.12745455 | 1.79298 | 0.00185272 | 1.682187344 | 11.22860606
1.79492 | 0.00187878 | 1.682568956 | 11.38654545 | 1.79495 | 0.00185515 | 1.68401203 | 11.24333333
1.79693 | 0.00187322 | 1.684911444 | 11.35284848 | 1.79696 | 0.00185897 | 1.685793594 | 11.26648485
1.79889 | 0.00189234 | 1.685728068 | 11.46872727 | 1.79894 | 0.00184437 | 1.688646674 | 11.178
1.80089 | 0.00192014 | 1.686065628 | 11.63721212 | 1.80094 | 0.00186349 | 1.689503298 | 11.29387879
1.8029 | 0.00192918 | 1.687535036 | 11.692 | 1.80292 | 0.00193335 | 1.68730567 | 11.71727273
1.80489 | 0.00195768 | 1.687820736 | 11.86472727 | 1.80494 | 0.00185028 | 1.694293256 | 11.21381818
1.80689 | 0.00195316 | 1.690091032 | 11.83733333 | 1.80693 | 0.00191041 | 1.692687482 | 11.57824242
1.80888 | 0.00195768 | 1.691810736 | 11.86472727 | 1.80891 | 0.00196706 | 1.691279812 | 11.92157576
1.81086 | 0.00201607 | 1.690299014 | 12.21860606 | 1.81093 | 0.00195803 | 1.693839806 | 11.86684848
1.81285 | 0.00200078 | 1.693203356 | 12.12593939 | 1.81291 | 0.00198549 | 1.694177698 | 12.03327273
1.81486 | 0.00200912 | 1.694714624 | 12.17648485 | 1.8149 | 0.00195455 | 1.69801791 | 11.84575758
1.81692 | 0.00204005 | 1.69492501 | 12.36393939 | 1.81696 | 0.00192049 | 1.702114698 | 11.63933333
1.81888 | 0.00206543 | 1.695367286 | 12.51775758 | 1.81894 | 0.00197819 | 1.700644238 | 11.9890303
1.82089 | 0.00210644 | 1.694924888 | 12.76630303 | 1.82093 | 0.00206994 | 1.697147588 | 12.54509091
1.82289 | 0.00212486 | 1.695823372 | 12.87793939 | 1.82294 | 0.00205013 | 1.700342226 | 12.4250303
1.82487 | 0.00215406 | 1.696057212 | 13.05490909 | 1.82494 | 0.00203206 | 1.703422812 | 12.31551515
1.82686 | 0.00217804 | 1.696613208 | 13.20024242 | 1.82687 | 0.00209393 | 1.701652986 | 12.69048485
1.82886 | 0.00217595 | 1.69873819 | 13.18757576 | 1.8289 | 0.00211756 | 1.702269912 | 12.83369697
1.83086 | 0.00218881 | 1.699969162 | 13.26551515 | 1.83092 | 0.00210227 | 1.705204254 | 12.7410303
1.83284 | 0.00219681 | 1.701470762 | 13.314 | 1.83288 | 0.00210435 | 1.70703987 | 12.75363636
1.83484 | 0.00223886 | 1.700956172 | 13.56884848 | 1.83485 | 0.00214641 | 1.706494682 | 13.00854545
1.83686 | 0.00225728 | 1.701874656 | 13.68048485 | 1.8369 | 0.00216935 | 1.70717287 | 13.14757576
1.83886 | 0.00227084 | 1.703063768 | 13.76266667 | 1.83888 | 0.00217317 | 1.708924434 | 13.17072727
1.84084 | 0.00231185 | 1.70259137 | 14.01121212 | 1.84087 | 0.00216796 | 1.711225992 | 13.13915152
1.8429 | 0.00231289 | 1.704589178 | 14.01751515 | 1.84293 | 0.00211826 | 1.716258052 | 12.83793939
1.84483 | 0.00231255 | 1.70653951 | 14.01545455 | 1.8449 | 0.00220932 | 1.712782664 | 13.38981818
1.84683 | 0.00233757 | 1.707043314 | 14.16709091 | 1.8469 | 0.00228509 | 1.710251618 | 13.8490303
1.84884 | 0.00235425 | 1.70805585 | 14.26818182 | 1.84888 | 0.00229204 | 1.711816008 | 13.89115152
1.85082 | 0.00238658 | 1.708102516 | 14.46412121 | 1.85089 | 0.0022187 | 1.71821174 | 13.44666667
1.85283 | 0.00239805 | 1.70942661 | 14.53363636 | 1.85284 | 0.00218951 | 1.721907302 | 13.26975758
1.85481 | 0.00243072 | 1.709452944 | 14.73163636 | 1.85486 | 0.00228092 | 1.718460984 | 13.82375758
1.85679 | 0.00243558 | 1.711142316 | 14.76109091 | 1.85688 | 0.00232923 | 1.717592046 | 14.11654545
1.85879 | 0.00249085 | 1.70983717 | 15.09606061 | 1.85885 | 0.00233792 | 1.719042384 | 14.16921212
1.86076 | 0.0024839 | 1.71222278 | 15.05393939 | 1.86086 | 0.00236955 | 1.71916091 | 14.36090909
1.86279 | 0.00253951 | 1.710927302 | 15.3909697 | 1.86288 | 0.00236086 | 1.721700572 | 14.30824242
1.86482 | 0.00255376 | 1.712105152 | 15.47733333 | 1.86488 | 0.00233792 | 1.725072384 | 14.16921212
1.86682 | 0.00255827 | 1.713835454 | 15.50466667 | 1.8669 | 0.00239457 | 1.723704714 | 14.51254545
1.86884 | 0.00257148 | 1.715065496 | 15.58472727 | 1.86894 | 0.00240326 | 1.725225052 | 14.56521212
1.87083 | 0.00258469 | 1.716265538 | 15.66478788 | 1.87092 | 0.00234834 | 1.730489268 | 14.23236364
1.87286 | 0.00260207 | 1.717256214 | 15.77012121 | 1.87291 | 0.00243906 | 1.727054212 | 14.78218182
1.87485 | 0.00263161 | 1.717479722 | 15.94915152 | 1.87488 | 0.00247277 | 1.727008354 | 14.98648485
1.87691 | 0.00263022 | 1.719622844 | 15.94072727 | 1.87694 | 0.00253812 | 1.725160424 | 15.38254545
1.8789 | 0.00268548 | 1.718308296 | 16.27563636 | 1.87893 | 0.0025044 | 1.72916688 | 15.17818182
1.88089 | 0.00267714 | 1.720797028 | 16.22509091 | 1.88091 | 0.00250127 | 1.731334054 | 15.15921212
1.88289 | 0.0027192 | 1.72028184 | 16.48 | 1.88288 | 0.00255063 | 1.730352326 | 15.45836364
1.88488 | 0.00274283 | 1.720858766 | 16.62321212 | 1.88491 | 0.00263092 | 1.727580984 | 15.9449697
1.88688 | 0.00274735 | 1.72258847 | 16.65060606 | 1.88688 | 0.00256001 | 1.733791402 | 15.51521212
1.88889 | 0.00276508 | 1.723538216 | 16.75806061 | 1.88888 | 0.00254298 | 1.736809796 | 15.412
1.89088 | 0.00280574 | 1.723096748 | 17.00448485 | 1.89089 | 0.00259373 | 1.735784946 | 15.71957576
1.89286 | 0.00282486 | 1.723933372 | 17.12036364 | 1.8929 | 0.00266984 | 1.733243568 | 16.18084848
1.89485 | 0.00282277 | 1.726048354 | 17.10769697 | 1.89489 | 0.00266185 | 1.73571137 | 16.13242424
1.89687 | 0.00284606 | 1.726675612 | 17.24884848 | 1.89688 | 0.00266046 | 1.737784492 | 16.124
1.8989 | 0.00286969 | 1.727292538 | 17.39206061 | 1.89891 | 0.00263196 | 1.741518792 | 15.95127273
1.89688 | 0.00283494 | 1.727350588 | 17.18145455 | 1.89688 | 0.00266254 | 1.737660108 | 16.13660606
1.89486 | 0.00279914 | 1.727471428 | 16.96448485 | 1.8949 | 0.00267749 | 1.734786098 | 16.22721212
1.89286 | 0.00276264 | 1.727654128 | 16.74327273 | 1.8929 | 0.0025541 | 1.74016482 | 15.47939394
1.8908 | 0.00274561 | 1.726612522 | 16.64006061 | 1.89088 | 0.00250301 | 1.741200002 | 15.16975758
1.88882 | 0.00273727 | 1.725131254 | 16.58951515 | 1.8889 | 0.00253186 | 1.737494772 | 15.34460606
1.88684 | 0.00271955 | 1.72421091 | 16.48212121 | 1.88689 | 0.00256279 | 1.733635158 | 15.53206061
1.88484 | 0.00270251 | 1.723229902 | 16.37884848 | 1.88486 | 0.00254715 | 1.73254043 | 15.43727273
1.88286 | 0.00264656 | 1.724595712 | 16.03975758 | 1.88288 | 0.00251135 | 1.73270127 | 15.22030303
1.88088 | 0.00260276 | 1.725234952 | 15.77430303 | 1.88092 | 0.00245296 | 1.734232992 | 14.86642424
1.87889 | 0.00259581 | 1.723660562 | 15.73218182 | 1.87894 | 0.00237406 | 1.736971212 | 14.38824242
1.8769 | 0.00257565 | 1.72287613 | 15.61 | 1.87694 | 0.00240743 | 1.732975686 | 14.59048485
1.87485 | 0.00254333 | 1.722758866 | 15.41412121 | 1.87489 | 0.00237476 | 1.732879352 | 14.39248485
1.87284 | 0.00251691 | 1.722328782 | 15.254 | 1.8729 | 0.00235391 | 1.732136182 | 14.26612121
1.87084 | 0.0025044 | 1.72107688 | 15.17818182 | 1.87089 | 0.00227292 | 1.734969384 | 13.77527273
1.86883 | 0.00247208 | 1.720999616 | 14.98230303 | 1.86891 | 0.00228057 | 1.732531914 | 13.82163636
1.86682 | 0.00243802 | 1.721026404 | 14.77587879 | 1.86687 | 0.00229517 | 1.729618834 | 13.91012121
1.86483 | 0.00240604 | 1.720948808 | 14.58206061 | 1.86486 | 0.00228439 | 1.728253478 | 13.84478788
1.86286 | 0.00237928 | 1.720579056 | 14.41987879 | 1.86286 | 0.0022406 | 1.72887212 | 13.57939394
1.86085 | 0.00235425 | 1.72006585 | 14.26818182 | 1.8609 | 0.00223052 | 1.727514904 | 13.51830303
1.85885 | 0.00234487 | 1.718626774 | 14.21133333 | 1.85887 | 0.00220897 | 1.726773594 | 13.38769697
1.85684 | 0.00230872 | 1.718778544 | 13.99224242 | 1.85689 | 0.00220689 | 1.724917978 | 13.37509091
1.85485 | 0.00228578 | 1.718160356 | 13.85321212 | 1.8549 | 0.00218742 | 1.724092284 | 13.25709091
1.85282 | 0.00224234 | 1.718728068 | 13.58993939 | 1.8529 | 0.00208871 | 1.727995142 | 12.65884848
1.85085 | 0.00222739 | 1.717652078 | 13.49933333 | 1.8509 | 0.002055 | 1.728011 | 12.45454545
1.84888 | 0.00216066 | 1.719672532 | 13.09490909 | 1.84894 | 0.00209045 | 1.72393109 | 12.66939394
1.84685 | 0.00216483 | 1.717393166 | 13.12018182 | 1.8469 | 0.00207585 | 1.72276417 | 12.58090909
1.84486 | 0.00215267 | 1.716130334 | 13.04648485 | 1.84489 | 0.00207238 | 1.720961676 | 12.55987879
1.84291 | 0.00211548 | 1.716404296 | 12.82109091 | 1.84293 | 0.00206369 | 1.719521338 | 12.50721212
1.84083 | 0.0020908 | 1.71580016 | 12.67151515 | 1.84089 | 0.0020484 | 1.71839568 | 12.41454545
1.83883 | 0.00207481 | 1.714756362 | 12.57460606 | 1.8389 | 0.00197402 | 1.720853604 | 11.96375758
1.83684 | 0.00202337 | 1.715842474 | 12.26284848 | 1.83684 | 0.00199765 | 1.71738053 | 12.1069697
1.83486 | 0.00199487 | 1.715566774 | 12.09012121 | 1.83488 | 0.00191389 | 1.720429378 | 11.59933333
1.83286 | 0.00197367 | 1.714834534 | 11.96163636 | 1.83288 | 0.00193752 | 1.717016304 | 11.74254545
1.83085 | 0.0019476 | 1.71438352 | 11.80363636 | 1.83092 | 0.00193613 | 1.715139426 | 11.73412121
1.82885 | 0.00192049 | 1.714004698 | 11.63933333 | 1.82892 | 0.00190694 | 1.714884988 | 11.55721212
1.82686 | 0.00192814 | 1.711557228 | 11.68569697 | 1.8269 | 0.00184125 | 1.71679325 | 11.15909091
1.82486 | 0.00189477 | 1.711552754 | 11.48345455 | 1.82493 | 0.00180162 | 1.717193124 | 10.91890909
1.82286 | 0.00186384 | 1.711402368 | 11.296 | 1.82293 | 0.00183708 | 1.713072616 | 11.13381818
1.82087 | 0.00183151 | 1.711345702 | 11.10006061 | 1.82092 | 0.00178668 | 1.714076536 | 10.82836364
1.81886 | 0.00182178 | 1.709917556 | 11.04109091 | 1.81889 | 0.00177486 | 1.712753372 | 10.75672727
1.81689 | 0.00180579 | 1.708903758 | 10.94418182 | 1.81693 | 0.0017481 | 1.71239362 | 10.59454545
1.81486 | 0.00176339 | 1.709409278 | 10.68721212 | 1.81489 | 0.00177173 | 1.708940546 | 10.73775758
1.81286 | 0.00175783 | 1.707741766 | 10.65351515 | 1.81288 | 0.00170013 | 1.711212226 | 10.30381818
1.81089 | 0.00174219 | 1.706707038 | 10.55872727 | 1.8109 | 0.00163931 | 1.712869262 | 9.935212121
1.80886 | 0.00172412 | 1.705757624 | 10.44921212 | 1.80892 | 0.00161811 | 1.712157022 | 9.806727273
1.80685 | 0.00172342 | 1.703789484 | 10.4449697 | 1.80692 | 0.00164939 | 1.708286478 | 9.99630303
1.80484 | 0.00166885 | 1.70504277 | 10.11424242 | 1.80492 | 0.00161846 | 1.708136092 | 9.808848485
1.80287 | 0.00163271 | 1.705233942 | 9.895212121 | 1.80295 | 0.00158439 | 1.708203478 | 9.602363636
1.80088 | 0.00162019 | 1.703992638 | 9.819333333 | 1.80095 | 0.00159239 | 1.705725078 | 9.650848485
1.79888 | 0.00158439 | 1.704133478 | 9.602363636 | 1.7989 | 0.00158926 | 1.703862252 | 9.631878788
1.79693 | 0.00157014 | 1.703035628 | 9.516 | 1.79691 | 0.00157918 | 1.702475036 | 9.570787879
1.79493 | 0.00154442 | 1.702573684 | 9.360121212 | 1.79492 | 0.00152427 | 1.703768654 | 9.238
1.79291 | 0.00153921 | 1.700865242 | 9.328545455 | 1.79291 | 0.00148812 | 1.703920424 | 9.018909091
1.7909 | 0.00150758 | 1.700746716 | 9.136848485 | 1.79094 | 0.00149159 | 1.701742918 | 9.039939394
1.78888 | 0.00148847 | 1.699869494 | 9.021030303 | 1.78891 | 0.00148186 | 1.700294772 | 8.980969697
1.7869 | 0.00145406 | 1.699947212 | 8.812484848 | 1.78693 | 0.00149298 | 1.697649796 | 9.048363636
1.78492 | 0.00143737 | 1.698965274 | 8.711333333 | 1.78493 | 0.00144155 | 1.69872531 | 8.736666667
1.78289 | 0.00142312 | 1.697787424 | 8.624969697 | 1.78296 | 0.00139393 | 1.699602986 | 8.448060606
1.78092 | 0.00140053 | 1.697168306 | 8.488060606 | 1.78094 | 0.00133797 | 1.700929394 | 8.108909091
1.7789 | 0.00137412 | 1.696727624 | 8.328 | 1.77896 | 0.00135882 | 1.697702564 | 8.235272727
1.77689 | 0.0013477 | 1.69629754 | 8.167878788 | 1.77696 | 0.00138003 | 1.694434206 | 8.363818182
1.7749 | 0.00131642 | 1.696178084 | 7.97830303 | 1.77498 | 0.00137238 | 1.692911676 | 8.317454545
1.77292 | 0.00127888 | 1.696442976 | 7.750787879 | 1.773 | 0.00131503 | 1.694361206 | 7.969878788
1.77093 | 0.00126672 | 1.695180144 | 7.677090909 | 1.771 | 0.00128584 | 1.694106768 | 7.792969697
1.7689 | 0.00126498 | 1.693254196 | 7.666545455 | 1.76899 | 0.00126394 | 1.693406388 | 7.660242424
1.76694 | 0.00124413 | 1.692541026 | 7.540181818 | 1.76702 | 0.00126359 | 1.691457318 | 7.658121212
1.76497 | 0.00121597 | 1.692254994 | 7.369515152 | 1.76502 | 0.00127402 | 1.688833604 | 7.721333333
1.76294 | 0.00121841 | 1.690079082 | 7.38430303 | 1.763 | 0.00125734 | 1.687811068 | 7.620242424
1.76095 | 0.00117948 | 1.690417096 | 7.148363636 | 1.76098 | 0.0012125 | 1.6884725 | 7.348484848
1.75892 | 0.0011701 | 1.68894802 | 7.091515152 | 1.75898 | 0.00114507 | 1.690504814 | 6.939818182
1.75687 | 0.00115758 | 1.687646716 | 7.015636364 | 1.75697 | 0.001127 | 1.6895754 | 6.83030303
1.75493 | 0.00115619 | 1.685789838 | 7.007212121 | 1.75501 | 0.00115515 | 1.68593203 | 7.000909091
1.75295 | 0.00113186 | 1.685264772 | 6.859757576 | 1.75301 | 0.00114299 | 1.684659198 | 6.927212121
1.75095 | 0.00111414 | 1.684324428 | 6.752363636 | 1.75099 | 0.00108807 | 1.685923414 | 6.594363636
1.74896 | 0.00107764 | 1.684517128 | 6.531151515 | 1.74897 | 0.00106235 | 1.68544147 | 6.438484848
1.74693 | 0.00105053 | 1.684108306 | 6.366848485 | 1.74698 | 0.00108842 | 1.681892484 | 6.596484848
1.74493 | 0.00106756 | 1.681089912 | 6.470060606 | 1.74501 | 0.0010773 | 1.68058746 | 6.529090909
1.74297 | 0.00101508 | 1.682268216 | 6.152 | 1.743 | 0.0010554 | 1.67988708 | 6.396363636
1.74098 | 0.00103872 | 1.678864544 | 6.295272727 | 1.74101 | 0.00102342 | 1.679809484 | 6.202545455
1.73896 | 0.00100361 | 1.678944122 | 6.082484848 | 1.73898 | 0.000988667 | 1.679857713 | 5.991921212
1.73692 | 0.00101161 | 1.676425722 | 6.130969697 | 1.73703 | 0.00100014 | 1.677221628 | 6.061454545
1.7349 | 0.000971288 | 1.676816978 | 5.886593939 | 1.735 | 0.000962947 | 1.677415769 | 5.836042424
1.7329 | 0.000922282 | 1.677747536 | 5.589587879 | 1.73299 | 0.000981368 | 1.674304194 | 5.947684848
1.73094 | 0.000935141 | 1.675018568 | 5.667521212 | 1.73101 | 0.000972679 | 1.672843796 | 5.895024242
1.72897 | 0.000900732 | 1.675106226 | 5.458981818 | 1.72902 | 0.000938965 | 1.672869893 | 5.69069697
1.72698 | 0.000893086 | 1.673573457 | 5.412642424 | 1.72702 | 0.000900732 | 1.673156226 | 5.458981818
1.72498 | 0.000880226 | 1.672342485 | 5.33470303 | 1.725 | 0.000900037 | 1.671177787 | 5.454769697
1.72299 | 0.000868409 | 1.671059142 | 5.263084848 | 1.72299 | 0.000874665 | 1.670685033 | 5.301
1.72095 | 0.00087397 | 1.668686594 | 5.296787879 | 1.72102 | 0.000886482 | 1.668008376 | 5.372618182
1.71898 | 0.000807932 | 1.670665666 | 4.896557576 | 1.71903 | 0.000862848 | 1.66743169 | 5.229381818
1.71699 | 0.000802719 | 1.668987404 | 4.864963636 | 1.71701 | 0.000843384 | 1.666575637 | 5.111418182
1.71501 | 0.000785688 | 1.668025858 | 4.761745455 | 1.71505 | 0.000846512 | 1.664428582 | 5.130375758
1.71297 | 0.000804457 | 1.664863471 | 4.87549697 | 1.713 | 0.000805847 | 1.664810349 | 4.883921212
1.71096 | 0.000761359 | 1.665430732 | 4.61429697 | 1.71102 | 0.000818012 | 1.662102882 | 4.957648485
1.70898 | 0.000743285 | 1.664531557 | 4.504757576 | 1.70902 | 0.000788469 | 1.661869554 | 4.7786
1.70701 | 0.000743285 | 1.662561557 | 4.504757576 | 1.70704 | 0.00078256 | 1.660242912 | 4.742787879
1.705 | 0.000729382 | 1.661382956 | 4.42049697 | 1.70503 | 0.000769352 | 1.65902275 | 4.662739394
1.70298 | 0.000712352 | 1.66038135 | 4.317284848 | 1.70305 | 0.000757188 | 1.657770158 | 4.589018182
1.70099 | 0.000674119 | 1.660677684 | 4.085569697 | 1.70106 | 0.000755102 | 1.6559049 | 4.576375758
1.69898 | 0.000700882 | 1.657067256 | 4.247769697 | 1.69902 | 0.000738419 | 1.654862544 | 4.475266667
1.69698 | 0.000683851 | 1.65608571 | 4.144551515 | 1.69701 | 0.000713047 | 1.654369789 | 4.32149697
1.69499 | 0.000659174 | 1.655571395 | 3.994993939 | 1.69502 | 0.000683156 | 1.654167271 | 4.140339394
1.69303 | 0.000632064 | 1.655232573 | 3.830690909 | 1.69305 | 0.00066404 | 1.653340408 | 4.024484848
1.69104 | 0.000634844 | 1.653076329 | 3.847539394 | 1.69109 | 0.000671686 | 1.650923177 | 4.070824242
1.68903 | 0.000621289 | 1.651876918 | 3.765387879 | 1.68911 | 0.000658131 | 1.649753766 | 3.988672727
1.68702 | 0.000620594 | 1.649908479 | 3.761175758 | 1.6871 | 0.000659522 | 1.647660584 | 3.99710303
1.68502 | 0.000602521 | 1.648989244 | 3.651642424 | 1.68505 | 0.000655698 | 1.64583926 | 3.973927273
1.68302 | 0.000580972 | 1.648277874 | 3.521042424 | 1.68302 | 0.000603911 | 1.646906122 | 3.660066667
1.68101 | 0.000568807 | 1.646995341 | 3.447315152 | 1.681 | 0.000575411 | 1.646590422 | 3.487339394
1.67897 | 0.000549343 | 1.646119289 | 3.329351515 | 1.67902 | 0.000559075 | 1.645587315 | 3.388333333
1.67697 | 0.000520843 | 1.645823589 | 3.156624242 | 1.67705 | 0.000582362 | 1.642224752 | 3.529466667
1.67501 | 0.000504507 | 1.644840481 | 3.057618182 | 1.67499 | 0.00058688 | 1.639894576 | 3.556848485
1.67302 | 0.000499989 | 1.643120658 | 3.030236364 | 1.67303 | 0.000572283 | 1.638807477 | 3.468381818
1.67103 | 0.000485044 | 1.642024369 | 2.939660606 | 1.67108 | 0.000572978 | 1.636815916 | 3.472593939
1.66904 | 0.000483653 | 1.640117551 | 2.931230303 | 1.6691 | 0.000539611 | 1.636831262 | 3.270369697
1.66704 | 0.000511111 | 1.636475562 | 3.097642424 | 1.66711 | 0.000514934 | 1.636316947 | 3.120812121
1.66504 | 0.000510416 | 1.634517123 | 3.093430303 | 1.66512 | 0.000537178 | 1.632996756 | 3.255624242
1.66302 | 0.000503464 | 1.632912853 | 3.05129697 | 1.66313 | 0.000502422 | 1.633085164 | 3.044981818
1.661 | 0.000474617 | 1.632617903 | 2.876466667 | 1.66107 | 0.000509721 | 1.630588684 | 3.089218182
1.65903 | 0.000436384 | 1.632934237 | 2.644751515 | 1.65904 | 0.000497208 | 1.629306962 | 3.013381818
1.65705 | 0.000435342 | 1.631016548 | 2.638436364 | 1.65708 | 0.000522233 | 1.625850467 | 3.165048485
1.65502 | 0.000414835 | 1.630212867 | 2.514151515 | 1.65508 | 0.000472531 | 1.626822646 | 2.863824242
1.65304 | 0.000448549 | 1.62621677 | 2.718478788 | 1.65309 | 0.000459324 | 1.625622425 | 2.783781818
1.65101 | 0.000426305 | 1.625516961 | 2.583666667 | 1.6511 | 0.000456891 | 1.623777918 | 2.769036364
1.649 | 0.00040267 | 1.624920334 | 2.440424242 | 1.64911 | 0.000447506 | 1.622349141 | 2.712157576
1.64703 | 0.000384945 | 1.624010289 | 2.333 | 1.64709 | 0.000433256 | 1.621181291 | 2.625793939
1.64504 | 0.000372085 | 1.622789317 | 2.255060606 | 1.6451 | 0.000422134 | 1.619856387 | 2.558387879
1.64299 | 0.000384945 | 1.619970289 | 2.333 | 1.64311 | 0.000419354 | 1.618032631 | 2.541539394
1.64101 | 0.000346712 | 1.620276622 | 2.101284848 | 1.64111 | 0.000405451 | 1.61686403 | 2.457278788
1.63905 | 0.000329682 | 1.619335016 | 1.998072727 | 1.63912 | 0.000408927 | 1.614666165 | 2.478345455
1.63709 | 0.000352968 | 1.615982514 | 2.1392 | 1.63708 | 0.000423524 | 1.611753265 | 2.566812121
1.63506 | 0.000362005 | 1.613412101 | 2.193969697 | 1.63508 | 0.000411707 | 1.610459921 | 2.495193939
1.6331 | 0.000308132 | 1.614673706 | 1.867466667 | 1.63311 | 0.000371737 | 1.610880127 | 2.252951515
1.63111 | 0.00030709 | 1.612746018 | 1.861151515 | 1.63112 | 0.000375908 | 1.608640702 | 2.278230303
1.62909 | 0.000297358 | 1.611307992 | 1.802169697 | 1.62912 | 0.000359225 | 1.607638345 | 2.177121212
1.6271 | 0.000287974 | 1.609879155 | 1.74529697 | 1.62712 | 0.000320297 | 1.607966239 | 1.941193939
1.62509 | 0.000290059 | 1.607744472 | 1.757933333 | 1.62513 | 0.000350188 | 1.604188758 | 2.122351515
1.62309 | 0.000289711 | 1.605765282 | 1.755824242 | 1.62313 | 0.000339761 | 1.602812292 | 2.059157576
1.6211 | 0.000278589 | 1.604440378 | 1.688418182 | 1.62114 | 0.00034706 | 1.600385812 | 2.103393939
1.61908 | 0.000287279 | 1.601900716 | 1.741084848 | 1.61912 | 0.000317517 | 1.600132483 | 1.924345455
1.6171 | 0.000286583 | 1.599962337 | 1.736866667 | 1.61714 | 0.000319255 | 1.598048551 | 1.934878788
1.61509 | 0.000295273 | 1.597432675 | 1.789533333 | 1.61514 | 0.000339761 | 1.594822292 | 2.059157576
1.61309 | 0.000276852 | 1.59653425 | 1.677890909 | 1.61316 | 0.00029701 | 1.595398802 | 1.800060606
1.61109 | 0.000267467 | 1.595095473 | 1.621012121 | 1.61111 | 0.000297358 | 1.593327992 | 1.802169697
1.60908 | 0.000252522 | 1.593979184 | 1.530436364 | 1.60907 | 0.000290059 | 1.591724472 | 1.757933333
1.60709 | 0.000252174 | 1.592009995 | 1.528327273 | 1.60711 | 0.000273723 | 1.590741365 | 1.658927273
1.60505 | 0.000237577 | 1.590842895 | 1.439860606 | 1.60508 | 0.000283108 | 1.588150142 | 1.715806061
1.60305 | 0.000225412 | 1.589570362 | 1.366133333 | 1.6031 | 0.000261906 | 1.587438021 | 1.587309091
1.60107 | 0.000224717 | 1.587631923 | 1.361921212 | 1.60112 | 0.000245918 | 1.586414104 | 1.490412121
1.59909 | 0.000214637 | 1.586254707 | 1.300830303 | 1.59912 | 0.000225412 | 1.585640362 | 1.366133333
1.5971 | 0.000231668 | 1.583246254 | 1.404048485 | 1.59711 | 0.000201082 | 1.585085296 | 1.218678788
1.59507 | 0.000223326 | 1.581715105 | 1.353490909 | 1.5951 | 0.000226802 | 1.58153724 | 1.374557576
1.59302 | 0.000228887 | 1.579332557 | 1.387193939 | 1.59313 | 0.000232711 | 1.579213882 | 1.410369697
1.59105 | 0.000194826 | 1.579399405 | 1.180763636 | 1.59112 | 0.000218808 | 1.578035282 | 1.326109091
1.58906 | 0.000191698 | 1.57759646 | 1.161806061 | 1.58912 | 0.000237577 | 1.574912895 | 1.439860606
1.58706 | 0.000186137 | 1.575929007 | 1.12810303 | 1.58716 | 0.000211857 | 1.574490951 | 1.283981818
1.58503 | 0.000175015 | 1.574564103 | 1.06069697 | 1.58505 | 0.000203863 | 1.572858993 | 1.235533333
1.58302 | 0.000150685 | 1.574009037 | 0.9132424242 | 1.58306 | 0.000207338 | 1.570661188 | 1.256593939
1.58103 | 0.000173277 | 1.570668035 | 1.050163636 | 1.58107 | 0.00019135 | 1.56962727 | 1.15969697
1.57907 | 0.000184399 | 1.56804294 | 1.117569697 | 1.57908 | 0.000194131 | 1.567470966 | 1.176551515
1.57708 | 0.000168411 | 1.567009022 | 1.020672727 | 1.57708 | 0.000169801 | 1.5669259 | 1.02909697
1.57507 | 0.000149642 | 1.566121408 | 0.9069212121 | 1.5751 | 0.000160069 | 1.565527874 | 0.9701151515
1.57308 | 0.000163197 | 1.563320819 | 0.9890727273 | 1.57314 | 0.000182661 | 1.562216872 | 1.107036364
1.5711 | 0.000155551 | 1.56179805 | 0.9427333333 | 1.57114 | 0.000161112 | 1.561505502 | 0.9764363636
1.5691 | 0.000153466 | 1.559922733 | 0.9300969697 | 1.56917 | 0.00016146 | 1.559514692 | 0.9785454545
1.56709 | 0.000163545 | 1.557310009 | 0.9911818182 | 1.56717 | 0.000149642 | 1.558221408 | 0.9069212121
1.56508 | 0.000164935 | 1.555216887 | 0.9996060606 | 1.56515 | 0.000148252 | 1.55628453 | 0.8984969697
1.56309 | 0.000162502 | 1.55337238 | 0.9848606061 | 1.5632 | 0.000142691 | 1.554667078 | 0.8647939394
1.56108 | 0.000146862 | 1.552297652 | 0.8900727273 | 1.56119 | 0.000143039 | 1.552636268 | 0.8669030303
1.55906 | 0.000163545 | 1.549280009 | 0.9911818182 | 1.55916 | 0.000135392 | 1.551063558 | 0.8205575758
1.55709 | 0.00013713 | 1.548889626 | 0.8310909091 | 1.55719 | 0.000136782 | 1.549010436 | 0.8289818182
1.55505 | 0.000120447 | 1.547847269 | 0.7299818182 | 1.5552 | 0.000120794 | 1.547976519 | 0.7320848485
1.55304 | 0.000152771 | 1.543904294 | 0.9258848485 | 1.55317 | 0.000132264 | 1.545260613 | 0.8016
1.55109 | 0.000141996 | 1.542598639 | 0.8605818182 | 1.55119 | 0.000126008 | 1.543654722 | 0.7636848485
1.54914 | 0.000134697 | 1.541085119 | 0.8163454545 | 1.54921 | 0.000119752 | 1.54204883 | 0.725769697
1.54707 | 0.000119404 | 1.539929641 | 0.7236606061 | 1.54716 | 0.000129484 | 1.539416857 | 0.7847515152
1.5451 | 0.000132959 | 1.537149052 | 0.8058121212 | 1.54515 | 0.000113496 | 1.538362939 | 0.6878545455
1.54314 | 0.000110715 | 1.536519243 | 0.671 | 1.54313 | 0.000128093 | 1.535470039 | 0.7763212121
1.54117 | 0.000126703 | 1.533593161 | 0.7678969697 | 1.54114 | 0.000118709 | 1.534041202 | 0.7194484848
1.53915 | 0.000138868 | 1.530845694 | 0.8416242424 | 1.53911 | 0.000113148 | 1.53234375 | 0.6857454545
1.5372 | 0.000113148 | 1.53043375 | 0.6857454545 | 1.53716 | 9.99405e-05 | 1.531183558 | 0.6057
1.53518 | 9.78551e-05 | 1.529328265 | 0.5930612121 | 1.53519 | 0.000101678 | 1.529109656 | 0.616230303
1.53312 | 7.31779e-05 | 1.528743962 | 0.4435024242 | 1.53313 | 0.000123227 | 1.525761025 | 0.746830303
1.53113 | 9.78551e-05 | 1.525278265 | 0.5930612121 | 1.53114 | 0.000106544 | 1.524768669 | 0.6457212121
1.52915 | 0.00010863 | 1.522653926 | 0.6583636364 | 1.52916 | 9.02087e-05 | 1.52376552 | 0.5467193939
1.52717 | 0.000104806 | 1.520902601 | 0.6351878788 | 1.52717 | 0.000101678 | 1.521089656 | 0.616230303
1.52518 | 9.29892e-05 | 1.519619246 | 0.5635709091 | 1.52517 | 9.99405e-05 | 1.519193558 | 0.6057
1.52317 | 9.75075e-05 | 1.517339052 | 0.5909545455 | 1.52319 | 9.99405e-05 | 1.517213558 | 0.6057
1.52114 | 6.5879e-05 | 1.517200436 | 0.3992666667 | 1.52118 | 8.46476e-05 | 1.516118074 | 0.5130157576
1.51915 | 7.97817e-05 | 1.514379054 | 0.4835254545 | 1.51921 | 7.52633e-05 | 1.514709255 | 0.4561412121
1.51715 | 0.000111063 | 1.510508433 | 0.6731090909 | 1.51719 | 7.03974e-05 | 1.512980235 | 0.4266509091
1.51514 | 9.02087e-05 | 1.50974552 | 0.5467193939 | 1.51519 | 5.16288e-05 | 1.512102598 | 0.3129018182
1.51316 | 7.90865e-05 | 1.508430627 | 0.4793121212 | 1.51319 | 6.30985e-05 | 1.50941671 | 0.3824151515
1.51118 | 9.2294e-05 | 1.505660819 | 0.5593575758 | 1.51117 | 6.37936e-05 | 1.507355143 | 0.3866278788
1.50921 | 7.8739e-05 | 1.504501408 | 0.4772060606 | 1.50923 | 6.0318e-05 | 1.505622984 | 0.3655636364
1.50718 | 9.61173e-05 | 1.501432185 | 0.5825290909 | 1.50719 | 7.80438e-05 | 1.502522981 | 0.4729927273
1.50516 | 8.53427e-05 | 1.500056507 | 0.5172284848 | 1.50516 | 7.14401e-05 | 1.500887882 | 0.432970303
1.50314 | 5.05861e-05 | 1.500114951 | 0.3065824242 | 1.50319 | 6.86596e-05 | 1.499084156 | 0.4161187879
1.50115 | 6.90071e-05 | 1.497023375 | 0.4182248485 | 1.50119 | 6.97022e-05 | 1.497021808 | 0.4224375758
1.49916 | 8.22146e-05 | 1.494243567 | 0.498270303 | 1.49921 | 5.57996e-05 | 1.495873184 | 0.3381793939
1.49715 | 7.97817e-05 | 1.492379054 | 0.4835254545 | 1.4972 | 5.37142e-05 | 1.493987891 | 0.3255406061
1.49515 | 6.5879e-05 | 1.491210436 | 0.3992666667 | 1.49522 | 4.12019e-05 | 1.492756126 | 0.2497084848
1.49317 | 8.63854e-05 | 1.488004153 | 0.5235478788 | 1.49324 | 4.12019e-05 | 1.490776126 | 0.2497084848
1.49119 | 7.03974e-05 | 1.486980235 | 0.4266509091 | 1.49126 | 2.76468e-05 | 1.489606721 | 0.1675563636
1.48919 | 6.24034e-05 | 1.485458277 | 0.3782024242 | 1.48928 | 4.53726e-05 | 1.486566719 | 0.2749854545
1.48721 | 6.97022e-05 | 1.483041808 | 0.4224375758 | 1.48727 | 2.48662e-05 | 1.485783001 | 0.1507042424
1.48523 | 5.40618e-05 | 1.481997104 | 0.3276472727 | 1.48528 | 5.12813e-05 | 1.482213378 | 0.3107957576
1.48325 | 4.71105e-05 | 1.480432792 | 0.2855181818 | 1.48324 | 3.7031e-05 | 1.481025546 | 0.224430303
1.48122 | 4.39824e-05 | 1.478589852 | 0.26656 | 1.48117 | 2.13906e-05 | 1.479890842 | 0.12964
1.47918 | 6.10131e-05 | 1.475531417 | 0.3697763636 | 1.4792 | 4.36348e-05 | 1.476590639 | 0.2644533333
1.47719 | 6.0318e-05 | 1.473582984 | 0.3655636364 | 1.47724 | 3.7031e-05 | 1.475025546 | 0.224430303
1.4752 | 6.62266e-05 | 1.471239649 | 0.4013733333 | 1.47523 | 2.86895e-05 | 1.473514368 | 0.1738757576
1.47322 | 5.12813e-05 | 1.470153378 | 0.3107957576 | 1.47326 | 3.21651e-05 | 1.471336527 | 0.19494
1.47122 | 3.66835e-05 | 1.469026327 | 0.2223242424 | 1.47127 | 2.76468e-05 | 1.469616721 | 0.1675563636
1.46919 | 3.18176e-05 | 1.467287308 | 0.1928339394 | 1.46925 | 4.01591e-05 | 1.466848486 | 0.2433884848
1.46722 | 4.01591e-05 | 1.464818486 | 0.2433884848 | 1.46728 | 5.44094e-05 | 1.464026318 | 0.3297539394
1.46522 | 2.86895e-05 | 1.463504368 | 0.1738757576 | 1.46529 | 3.00797e-05 | 1.463491234 | 0.1823012121
1.46322 | 6.48363e-05 | 1.459342789 | 0.3929472727 | 1.46329 | 1.58295e-05 | 1.462343396 | 0.09593636364
1.46122 | 5.61472e-05 | 1.457862397 | 0.3402860606 | 1.46125 | 3.45981e-05 | 1.459181034 | 0.2096854545
1.45922 | 4.64153e-05 | 1.456444365 | 0.2813048485 | 1.45926 | 9.57333e-06 | 1.458687515 | 0.05802018182
1.4572 | 5.37142e-05 | 1.453987891 | 0.3255406061 | 1.45722 | 1.79149e-05 | 1.456148689 | 0.1085751515
1.45521 | 4.36348e-05 | 1.452600639 | 0.2644533333 | 1.45526 | 1.06161e-05 | 1.454625157 | 0.06434
1.45323 | 2.59089e-05 | 1.451680648 | 0.1570236364 | 1.45325 | 8.53066e-06 | 1.452739867 | 0.0517009697
1.45122 | 3.66835e-05 | 1.449026327 | 0.2223242424 | 1.45125 | -1.20121e-06 | 1.451321832 | -0.007280060606
1.44923 | 3.56408e-05 | 1.44709868 | 0.2160048485 | 1.44927 | 6.44524e-06 | 1.448884575 | 0.03906206061
1.4472 | 2.59089e-05 | 1.445650648 | 0.1570236364 | 1.44727 | -1.3366e-05 | 1.448069287 | -0.08100606061
1.44522 | 2.97322e-05 | 1.443442014 | 0.1801951515 | 1.44528 | -1.37136e-05 | 1.446100073 | -0.08311272727
1.44321 | 3.42505e-05 | 1.44116182 | 0.2075787879 | 1.44324 | -1.92746e-05 | 1.444392621 | -0.1168157576
1.44126 | 4.32873e-05 | 1.438671419 | 0.2623472727 | 1.44129 | -2.51833e-05 | 1.442795961 | -0.1526260606
1.43926 | 5.2324e-05 | 1.436131025 | 0.3171151515 | 1.43929 | -1.78844e-05 | 1.440359487 | -0.108390303
1.43724 | 1.61771e-05 | 1.436272609 | 0.0980430303 | 1.43727 | -1.58509e-07 | 1.437279479 | -0.0009606606061
1.43523 | 1.51344e-05 | 1.434324963 | 0.09172363636 | 1.43527 | -8.53617e-07 | 1.435321046 | -0.005173436364
1.43323 | 2.45187e-05 | 1.431763782 | 0.1485981818 | 1.43329 | -9.54279e-06 | 1.433860659 | -0.05783509091
1.43121 | 3.07749e-05 | 1.429369661 | 0.1865145455 | 1.43126 | -2.86589e-05 | 1.432973802 | -0.173690303
1.42923 | 2.69517e-05 | 1.427618288 | 0.1633436364 | 1.42922 | -3.9781e-05 | 1.431598904 | -0.2410969697
1.42726 | 4.88483e-05 | 1.424338872 | 0.296050303 | 1.42727 | -4.01286e-05 | 1.42966969 | -0.2432036364
1.42524 | 4.05067e-05 | 1.422817699 | 0.2454951515 | 1.42528 | -6.79338e-05 | 1.429342441 | -0.41172
1.42326 | 2.38236e-05 | 1.421835349 | 0.1443854545 | 1.4233 | -4.18664e-05 | 1.425803611 | -0.2537357576
1.42127 | 2.31284e-05 | 1.419886922 | 0.1401721212 | 1.42131 | -4.08237e-05 | 1.423751257 | -0.2474163636
1.41926 | 3.80738e-05 | 1.416983187 | 0.230750303 | 1.41932 | -4.49945e-05 | 1.422010671 | -0.2726939394
1.41724 | 2.93846e-05 | 1.415482801 | 0.1780884848 | 1.41731 | -4.18664e-05 | 1.419813611 | -0.2537357576
1.41522 | 2.00003e-05 | 1.414023982 | 0.1212139394 | 1.41528 | -1.09331e-05 | 1.415933799 | -0.06626121212
1.41328 | 2.62565e-05 | 1.411709861 | 0.159130303 | 1.4133 | -2.44881e-05 | 1.414764388 | -0.1484127273
1.41127 | 1.5482e-05 | 1.410344176 | 0.09383030303 | 1.41128 | -7.10983e-06 | 1.411705168 | -0.04308987879
1.40928 | 2.13906e-05 | 1.408000842 | 0.12964 | 1.40929 | -2.62259e-05 | 1.410858309 | -0.1589448485
1.40728 | -5.02443e-06 | 1.407580461 | -0.03045109091 | 1.40729 | 4.35987e-06 | 1.40702928 | 0.02642345455
1.40525 | -4.67684e-06 | 1.405529675 | -0.02834448485 | 1.40525 | 7.48796e-06 | 1.40480222 | 0.04538157576
1.40325 | 3.31715e-06 | 1.403051634 | 0.02010393939 | 1.40325 | -1.92746e-05 | 1.404402621 | -0.1168157576
1.40124 | 5.36647e-07 | 1.401207909 | 0.003252406061 | 1.40124 | 2.62202e-06 | 1.401083203 | 0.0158910303
1.39924 | -1.82319e-05 | 1.400330268 | -0.1104963636 | 1.39926 | -2.69211e-05 | 1.400869882 | -0.1631581818
1.39722 | -3.66529e-05 | 1.399411843 | -0.2221387879 | 1.39729 | -1.92746e-05 | 1.398442621 | -0.1168157576
1.39522 | -7.45739e-06 | 1.395665952 | -0.04519630303 | 1.39531 | -1.51038e-05 | 1.396213207 | -0.09153818182
1.39323 | -1.40611e-05 | 1.394070854 | -0.08521878788 | 1.39329 | -1.99698e-05 | 1.394484194 | -0.1210290909
1.39122 | 1.92689e-06 | 1.391104772 | 0.01167812121 | 1.39129 | -3.45675e-05 | 1.393357137 | -0.2095
1.38926 | -1.85795e-05 | 1.390371054 | -0.1126030303 | 1.38929 | -2.90065e-05 | 1.391024589 | -0.1757969697
1.38729 | -1.44087e-05 | 1.38815164 | -0.08732545455 | 1.38731 | 7.83551e-06 | 1.386841437 | 0.04748793939
1.38528 | 4.01228e-06 | 1.385040066 | 0.02431684848 | 1.38531 | -4.32567e-05 | 1.387896751 | -0.2621618182
1.3833 | 2.38236e-05 | 1.381875349 | 0.1443854545 | 1.38332 | -3.59578e-05 | 1.385470276 | -0.2179260606
1.38132 | 2.1043e-05 | 1.380061629 | 0.1275333333 | 1.38135 | -3.07443e-05 | 1.383188509 | -0.1863290909
1.37926 | 3.77262e-05 | 1.377003973 | 0.2286436364 | 1.37931 | -2.83113e-05 | 1.381003016 | -0.1715836364
1.37723 | 2.00003e-05 | 1.376033982 | 0.1212139394 | 1.37732 | -1.85795e-05 | 1.378431054 | -0.1126030303
1.37524 | 1.58295e-05 | 1.374293396 | 0.09593636364 | 1.37532 | -1.75368e-05 | 1.376368701 | -0.1062836364
1.37322 | 8.53066e-06 | 1.372709867 | 0.0517009697 | 1.37334 | -5.50739e-05 | 1.376633419 | -0.3337812121
1.37126 | 5.40257e-06 | 1.370936926 | 0.03274284848 | 1.37131 | -2.51833e-05 | 1.372815961 | -0.1526260606
1.3693 | 2.97322e-05 | 1.367522014 | 0.1801951515 | 1.36929 | -3.422e-05 | 1.371336356 | -0.2073939394
1.36731 | 8.8782e-06 | 1.366779084 | 0.05380727273 | 1.36729 | -4.91653e-05 | 1.370230085 | -0.2979715152
1.36531 | 2.62202e-06 | 1.365153203 | 0.0158910303 | 1.36531 | -2.69211e-05 | 1.366919882 | -0.1631581818
1.3633 | 5.40257e-06 | 1.362976926 | 0.03274284848 | 1.36331 | -3.87383e-05 | 1.36562655 | -0.2347775758
1.3613 | 1.20063e-05 | 1.360582023 | 0.07276545455 | 1.36133 | -3.49151e-05 | 1.363417923 | -0.2116066667
1.35929 | 2.00003e-05 | 1.358093982 | 0.1212139394 | 1.35936 | -5.71593e-05 | 1.362778126 | -0.34642
1.3573 | 1.86101e-05 | 1.356187116 | 0.1127884848 | 1.35737 | -6.23728e-05 | 1.361099893 | -0.3780169697
1.35529 | 5.40257e-06 | 1.354966926 | 0.03274284848 | 1.35538 | -5.50739e-05 | 1.358673419 | -0.3337812121
1.35332 | 3.04273e-05 | 1.351500447 | 0.1844078788 | 1.3533 | -2.65735e-05 | 1.354889095 | -0.1610515152
1.35133 | -6.41469e-06 | 1.351713598 | -0.03887690909 | 1.35132 | -4.15188e-05 | 1.353802824 | -0.2516290909
1.34935 | 2.62565e-05 | 1.347779861 | 0.159130303 | 1.34935 | -3.422e-05 | 1.351396356 | -0.2073939394
1.3473 | 7.14037e-06 | 1.346873006 | 0.0432749697 | 1.34733 | -4.29091e-05 | 1.349895964 | -0.2600551515
1.34532 | 7.83551e-06 | 1.344851437 | 0.04748793939 | 1.34537 | -4.46469e-05 | 1.348039885 | -0.2705872727
1.34334 | 3.35554e-05 | 1.341333387 | 0.2033660606 | 1.34336 | -4.63848e-05 | 1.346133811 | -0.28112
1.34131 | 7.48796e-06 | 1.34086222 | 0.04538157576 | 1.34136 | -6.0635e-05 | 1.344985973 | -0.3674848485
1.33934 | -1.54514e-05 | 1.340263994 | -0.09364484848 | 1.3394 | -6.34155e-05 | 1.343192247 | -0.3843363636
1.33733 | -1.09331e-05 | 1.337983799 | -0.06626121212 | 1.33739 | -4.46469e-05 | 1.340059885 | -0.2705872727
1.33527 | -2.24388e-06 | 1.335404184 | -0.01359927273 | 1.33533 | -5.47263e-05 | 1.338602633 | -0.3316745455
1.33325 | -7.10983e-06 | 1.333675168 | -0.04308987879 | 1.33337 | -3.66529e-05 | 1.335561843 | -0.2221387879
1.33129 | -2.24388e-06 | 1.331424184 | -0.01359927273 | 1.33135 | -4.11713e-05 | 1.333812044 | -0.2495230303
1.32927 | -9.89035e-06 | 1.329861443 | -0.05994151515 | 1.32935 | -1.37136e-05 | 1.330170073 | -0.08311272727
1.32725 | 4.35987e-06 | 1.32698928 | 0.02642345455 | 1.32734 | -3.9781e-05 | 1.329718904 | -0.2410969697
1.32528 | 1.23178e-06 | 1.32520634 | 0.007465333333 | 1.32533 | -4.01286e-05 | 1.32772969 | -0.2432036364
1.32331 | 7.83551e-06 | 1.322841437 | 0.04748793939 | 1.32335 | -4.32567e-05 | 1.325936751 | -0.2621618182
1.32131 | 1.16587e-05 | 1.32061281 | 0.07065878788 | 1.32137 | -6.37631e-05 | 1.325183033 | -0.3864430303
1.3193 | 2.48662e-05 | 1.317813001 | 0.1507042424 | 1.31937 | -5.54215e-05 | 1.322684206 | -0.3358878788
1.31731 | -6.76226e-06 | 1.317714383 | -0.04098339394 | 1.31737 | -4.46469e-05 | 1.320039885 | -0.2705872727
1.31526 | -1.61465e-05 | 1.316225561 | -0.09785757576 | 1.31532 | -4.98604e-05 | 1.318301652 | -0.3021842424
1.31327 | -2.34454e-05 | 1.314672035 | -0.1420933333 | 1.31336 | -4.95129e-05 | 1.316320871 | -0.3000781818
1.3113 | -1.16282e-05 | 1.311995366 | -0.07047393939 | 1.31138 | -6.8629e-05 | 1.315484014 | -0.4159333333
1.3093 | -7.80496e-06 | 1.309766737 | -0.04730278788 | 1.30935 | -3.56102e-05 | 1.31147949 | -0.2158193939
1.30732 | 6.0977e-06 | 1.306955358 | 0.03695575758 | 1.30737 | -5.54215e-05 | 1.310684206 | -0.3358878788
1.30534 | 2.1043e-05 | 1.304081629 | 0.1275333333 | 1.30536 | -4.18664e-05 | 1.307863611 | -0.2537357576
1.30328 | 9.57333e-06 | 1.302707515 | 0.05802018182 | 1.30335 | -3.1787e-05 | 1.305250863 | -0.1926484848
1.30131 | -9.19522e-06 | 1.301859874 | -0.05572860606 | 1.30134 | -3.90859e-05 | 1.303677337 | -0.2368842424
1.29932 | -7.45739e-06 | 1.299765952 | -0.04519630303 | 1.29932 | -4.46469e-05 | 1.301989885 | -0.2705872727
1.29733 | -7.80496e-06 | 1.297796737 | -0.04730278788 | 1.29734 | -4.88177e-05 | 1.300259298 | -0.2958648485
1.29533 | 2.96961e-06 | 1.295152417 | 0.01799763636 | 1.29533 | -4.01286e-05 | 1.29772969 | -0.2432036364
1.29333 | 3.28603e-05 | 1.291364954 | 0.1991533333 | 1.29337 | -5.05556e-05 | 1.296393225 | -0.3063975758
1.29133 | -1.89634e-06 | 1.291443401 | -0.0114929697 | 1.29136 | -2.51833e-05 | 1.292865961 | -0.1526260606
1.28933 | 2.06955e-05 | 1.288092409 | 0.1254272727 | 1.28939 | -3.70005e-05 | 1.29160263 | -0.2242454545
1.28734 | 1.16587e-05 | 1.28664281 | 0.07065878788 | 1.28738 | -4.53421e-05 | 1.290091458 | -0.2748006061
1.28532 | -1.3366e-05 | 1.286119287 | -0.08100606061 | 1.28538 | -3.70005e-05 | 1.28759263 | -0.2242454545
1.28334 | 1.89081e-07 | 1.283328693 | 0.001145945455 | 1.2834 | -5.5769e-05 | 1.286734986 | -0.3379939394
1.28136 | 1.23539e-05 | 1.280621237 | 0.07487212121 | 1.28139 | -7.34949e-05 | 1.285784995 | -0.4454236364
1.27935 | 2.97322e-05 | 1.277572014 | 0.1801951515 | 1.27942 | -4.84702e-05 | 1.282318518 | -0.2937587879
1.27734 | 1.33966e-05 | 1.276538883 | 0.08119151515 | 1.27738 | -5.78544e-05 | 1.280839693 | -0.3506327273
1.27533 | -3.63417e-06 | 1.275547323 | -0.02202527273 | 1.27538 | -5.47263e-05 | 1.278652633 | -0.3316745455
1.27334 | -7.45739e-06 | 1.273785952 | -0.04519630303 | 1.27334 | -7.48852e-05 | 1.277818135 | -0.453849697
1.27134 | -8.53617e-07 | 1.271391046 | -0.005173436364 | 1.27136 | -7.17571e-05 | 1.275651075 | -0.4348915152
1.26935 | -1.09331e-05 | 1.270003799 | -0.06626121212 | 1.26937 | -5.36837e-05 | 1.272580285 | -0.3253557576
1.26731 | -3.63417e-06 | 1.267527323 | -0.02202527273 | 1.26737 | -5.05556e-05 | 1.270393225 | -0.3063975758
1.26534 | -1.78844e-05 | 1.266409487 | -0.108390303 | 1.26538 | -4.08237e-05 | 1.267821257 | -0.2474163636
1.26333 | -1.19757e-05 | 1.264046147 | -0.07258 | 1.26339 | -1.8927e-05 | 1.264521835 | -0.1147090909
1.26136 | -2.9354e-05 | 1.263115369 | -0.1779030303 | 1.2614 | -2.34454e-05 | 1.262802035 | -0.1420933333
1.25936 | -2.51833e-05 | 1.260865961 | -0.1526260606 | 1.25941 | -2.58784e-05 | 1.260957528 | -0.1568387879
1.25734 | 8.8782e-06 | 1.256809084 | 0.05380727273 | 1.25739 | -1.54514e-05 | 1.258313994 | -0.09364484848
1.25535 | -2.9354e-05 | 1.257105369 | -0.1779030303 | 1.25544 | -3.45675e-05 | 1.257507137 | -0.2095
1.25337 | 8.84188e-07 | 1.253317126 | 0.005358715152 | 1.25344 | -5.15983e-05 | 1.256525578 | -0.3127169697
1.25134 | -2.41406e-05 | 1.252783608 | -0.1463066667 | 1.25138 | -5.71593e-05 | 1.254798126 | -0.34642
1.24934 | 3.31715e-06 | 1.249141634 | 0.02010393939 | 1.2494 | -5.05556e-05 | 1.252423225 | -0.3063975758
1.24732 | -1.85795e-05 | 1.248431054 | -0.1126030303 | 1.24743 | -4.63848e-05 | 1.250203811 | -0.28112
1.24529 | -1.75368e-05 | 1.246338701 | -0.1062836364 | 1.24538 | -4.11713e-05 | 1.247842044 | -0.2495230303
1.24335 | -1.54514e-05 | 1.244273994 | -0.09364484848 | 1.24341 | -4.53421e-05 | 1.246121458 | -0.2748006061
1.24138 | 1.20063e-05 | 1.240662023 | 0.07276545455 | 1.24143 | -7.00192e-05 | 1.245617148 | -0.4243587879
1.23936 | 1.40917e-05 | 1.238517316 | 0.08540424242 | 1.23941 | -5.99399e-05 | 1.242994406 | -0.3632721212
1.23736 | -1.26709e-05 | 1.23811772 | -0.07679333333 | 1.23741 | -4.32567e-05 | 1.239996751 | -0.2621618182
1.23537 | 5.05498e-06 | 1.235067712 | 0.03063624242 | 1.23541 | -4.67323e-05 | 1.238204592 | -0.2832260606
1.23335 | 2.03479e-05 | 1.232133196 | 0.1233206061 | 1.23341 | -6.51533e-05 | 1.237306167 | -0.3948684848
1.23137 | -5.02443e-06 | 1.231670461 | -0.03045109091 | 1.23143 | -6.23728e-05 | 1.235159893 | -0.3780169697
1.22939 | -1.54514e-05 | 1.230313994 | -0.09364484848 | 1.22942 | -3.9781e-05 | 1.231798904 | -0.2410969697
1.22739 | 9.57333e-06 | 1.226817515 | 0.05802018182 | 1.22743 | -4.2214e-05 | 1.229954397 | -0.2558424242
1.22536 | -1.37136e-05 | 1.226180073 | -0.08311272727 | 1.22541 | -2.79638e-05 | 1.227082235 | -0.1694775758
1.22338 | -1.19757e-05 | 1.224096147 | -0.07258 | 1.22345 | -4.91653e-05 | 1.226390085 | -0.2979715152
1.2214 | 1.57934e-06 | 1.221305555 | 0.009571757576 | 1.22146 | -5.71593e-05 | 1.224878126 | -0.34642
1.2194 | -2.59147e-06 | 1.21955497 | -0.01570587879 | 1.21943 | -6.02874e-05 | 1.223035187 | -0.3653781818
1.21741 | -1.30184e-05 | 1.2181885 | -0.07889939394 | 1.21743 | -7.21047e-05 | 1.221741861 | -0.4369981818
1.2154 | -6.76226e-06 | 1.215804383 | -0.04098339394 | 1.21544 | -8.39219e-05 | 1.22045853 | -0.5086175758
1.2134 | -1.54877e-06 | 1.213492616 | -0.009386484848 | 1.21343 | -6.34155e-05 | 1.217222247 | -0.3843363636
1.21141 | 2.1043e-05 | 1.210151629 | 0.1275333333 | 1.21138 | -7.9056e-05 | 1.216107549 | -0.4791272727
1.2094 | 1.47868e-05 | 1.208515749 | 0.0896169697 | 1.20945 | -8.63549e-05 | 1.214614023 | -0.5233630303
1.20743 | -1.54514e-05 | 1.208353994 | -0.09364484848 | 1.20747 | -5.92447e-05 | 1.211012833 | -0.3590587879
1.20542 | 1.5482e-05 | 1.204494176 | 0.09383030303 | 1.20543 | -6.51533e-05 | 1.209326167 | -0.3948684848
1.20341 | 1.3049e-05 | 1.20262967 | 0.07908484848 | 1.20343 | -6.55009e-05 | 1.207346954 | -0.3969751515
1.20136 | -2.93904e-06 | 1.201535755 | -0.01781236364 | 1.20142 | -7.00192e-05 | 1.205607148 | -0.4243587879
1.19939 | 3.31715e-06 | 1.199191634 | 0.02010393939 | 1.19944 | -6.68912e-05 | 1.203440094 | -0.4054012121
1.1974 | -5.02443e-06 | 1.197700461 | -0.03045109091 | 1.1974 | -5.95923e-05 | 1.20096362 | -0.3611654545
1.19539 | -5.71954e-06 | 1.195732028 | -0.03466387879 | 1.19544 | -6.02874e-05 | 1.199045187 | -0.3653781818
1.19334 | -1.71892e-05 | 1.194367914 | -0.1041769697 | 1.19344 | -5.12507e-05 | 1.196504792 | -0.310610303
1.19136 | -1.02379e-05 | 1.191972226 | -0.06204787879 | 1.19144 | -3.49151e-05 | 1.193527923 | -0.2116066667
1.18945 | -1.64941e-05 | 1.190436347 | -0.09996424242 | 1.18944 | -4.53421e-05 | 1.192151458 | -0.2748006061
1.18741 | 6.0977e-06 | 1.187045358 | 0.03695575758 | 1.1874 | -3.49151e-05 | 1.189487923 | -0.2116066667
1.18538 | -9.54279e-06 | 1.185950659 | -0.05783509091 | 1.18543 | -3.73481e-05 | 1.187663416 | -0.2263521212
1.18344 | -3.422e-05 | 1.185486356 | -0.2073939394 | 1.18346 | -5.61166e-05 | 1.186815773 | -0.3401006061
1.18146 | -1.82319e-05 | 1.182550268 | -0.1104963636 | 1.18146 | -4.91653e-05 | 1.184400085 | -0.2979715152
1.17945 | -1.89634e-06 | 1.179563401 | -0.0114929697 | 1.17945 | -5.12507e-05 | 1.182514792 | -0.310610303
1.17744 | -1.64941e-05 | 1.178426347 | -0.09996424242 | 1.17746 | -5.40312e-05 | 1.180691066 | -0.3274618182
1.1754 | -7.45739e-06 | 1.175845952 | -0.04519630303 | 1.17543 | -6.44582e-05 | 1.1792846 | -0.3906557576
1.1734 | -8.53617e-07 | 1.173451046 | -0.005173436364 | 1.17343 | -6.8629e-05 | 1.177534014 | -0.4159333333
1.1714 | -2.93904e-06 | 1.171575755 | -0.01781236364 | 1.17147 | -4.25615e-05 | 1.174015178 | -0.2579484848
1.16944 | -1.51038e-05 | 1.170343207 | -0.09153818182 | 1.16945 | -4.81226e-05 | 1.172327731 | -0.2916521212
1.16742 | 1.23178e-06 | 1.16734634 | 0.007465333333 | 1.16745 | -3.83908e-05 | 1.16974577 | -0.2326715152
1.16543 | -7.10983e-06 | 1.165855168 | -0.04308987879 | 1.16546 | -2.83113e-05 | 1.167153016 | -0.1715836364
1.16345 | -2.20552e-05 | 1.164768901 | -0.1336678788 | 1.16351 | -3.14394e-05 | 1.165390076 | -0.1905418182
1.16143 | -2.59147e-06 | 1.16158497 | -0.01570587879 | 1.16147 | -5.09031e-05 | 1.164514005 | -0.3085036364
1.15942 | -7.45739e-06 | 1.159865952 | -0.04519630303 | 1.15949 | 5.36647e-07 | 1.159457909 | 0.003252406061
1.15741 | -3.98173e-06 | 1.157648107 | -0.02413169697 | 1.15747 | -3.03967e-05 | 1.159287723 | -0.1842224242
1.15545 | 5.40257e-06 | 1.155126926 | 0.03274284848 | 1.15548 | -3.66529e-05 | 1.157671843 | -0.2221387879
1.1535 | 3.00797e-05 | 1.151701234 | 0.1823012121 | 1.15354 | -3.73481e-05 | 1.155773416 | -0.2263521212
1.15153 | 1.47868e-05 | 1.150645749 | 0.0896169697 | 1.15152 | -1.12806e-05 | 1.15219458 | -0.06836727273
1.14946 | -1.89634e-06 | 1.149573401 | -0.0114929697 | 1.14951 | -1.82319e-05 | 1.150600268 | -0.1104963636
1.14744 | 7.83551e-06 | 1.146971437 | 0.04748793939 | 1.1475 | -5.36837e-05 | 1.150710285 | -0.3253557576
1.14547 | -2.86589e-05 | 1.147183802 | -0.173690303 | 1.14552 | -4.32567e-05 | 1.148106751 | -0.2621618182
1.14348 | -1.99698e-05 | 1.144674194 | -0.1210290909 | 1.14351 | -4.67684e-06 | 1.143789675 | -0.02834448485
1.14149 | -3.38724e-05 | 1.14351557 | -0.2052872727 | 1.14152 | -2.72686e-05 | 1.143150662 | -0.1652642424
1.13948 | -2.93904e-06 | 1.139655755 | -0.01781236364 | 1.13952 | -2.69211e-05 | 1.141129882 | -0.1631581818
1.13743 | 1.92689e-06 | 1.137314772 | 0.01167812121 | 1.13747 | -1.99698e-05 | 1.138664194 | -0.1210290909
1.13548 | 1.37441e-05 | 1.134658103 | 0.08329757576 | 1.13551 | -1.64941e-05 | 1.136496347 | -0.09996424242
1.13344 | -2.136e-05 | 1.134717328 | -0.1294545455 | 1.13351 | -4.01286e-05 | 1.13590969 | -0.2432036364
1.13143 | -2.9354e-05 | 1.133185369 | -0.1779030303 | 1.13151 | -5.15983e-05 | 1.134595578 | -0.3127169697
1.12947 | -3.56102e-05 | 1.13159949 | -0.2158193939 | 1.12955 | -2.58784e-05 | 1.131097528 | -0.1568387879
1.12747 | -6.41469e-06 | 1.127853598 | -0.03887690909 | 1.12757 | -4.84702e-05 | 1.130468518 | -0.2937587879
1.1255 | -1.44087e-05 | 1.12636164 | -0.08732545455 | 1.12554 | -5.99399e-05 | 1.129124406 | -0.3632721212
1.12346 | -4.01286e-05 | 1.12585969 | -0.2432036364 | 1.12348 | -5.95923e-05 | 1.12704362 | -0.3611654545
1.12147 | -2.24388e-06 | 1.121604184 | -0.01359927273 | 1.12152 | -6.96717e-05 | 1.125686368 | -0.4222527273
1.11949 | 9.57333e-06 | 1.118917515 | 0.05802018182 | 1.11954 | -7.03668e-05 | 1.123747935 | -0.4264654545
1.11749 | -5.372e-06 | 1.117811246 | -0.03255757576 | 1.11755 | -5.09031e-05 | 1.120594005 | -0.3085036364
1.11548 | -1.75368e-05 | 1.116528701 | -0.1062836364 | 1.11557 | -5.68117e-05 | 1.11896734 | -0.3443133333
1.11351 | -1.26709e-05 | 1.11426772 | -0.07679333333 | 1.11358 | -3.87383e-05 | 1.11589655 | -0.2347775758
1.11153 | -1.58509e-07 | 1.111539479 | -0.0009606606061 | 1.11156 | -4.04761e-05 | 1.113980471 | -0.245309697
1.10952 | 1.5482e-05 | 1.108594176 | 0.09383030303 | 1.10957 | -6.68912e-05 | 1.113570094 | -0.4054012121
1.10752 | -8.84763e-06 | 1.108049088 | -0.053622 | 1.10755 | -5.19458e-05 | 1.110656359 | -0.3148230303
1.1055 | -2.06649e-05 | 1.106735761 | -0.1252418182 | 1.10555 | -5.75069e-05 | 1.108988913 | -0.3485266667
1.10354 | -1.5799e-05 | 1.10448478 | -0.09575151515 | 1.10357 | -6.0635e-05 | 1.107195973 | -0.3674848485
1.10154 | -1.16282e-05 | 1.102235366 | -0.07047393939 | 1.10158 | -4.36042e-05 | 1.104187531 | -0.2642678788
1.09949 | -2.51833e-05 | 1.100995961 | -0.1526260606 | 1.09957 | -7.59279e-05 | 1.104110488 | -0.4601690909
1.09749 | -5.372e-06 | 1.097811246 | -0.03255757576 | 1.09752 | -7.87084e-05 | 1.102226762 | -0.4770206061
1.09552 | -4.70799e-05 | 1.098335378 | -0.2853327273 | 1.09556 | -7.80133e-05 | 1.100225195 | -0.4728078788
1.09353 | -2.03173e-05 | 1.094744975 | -0.1231351515 | 1.09357 | -6.82814e-05 | 1.097653228 | -0.4138266667
1.09154 | -3.10919e-05 | 1.093399296 | -0.1884357576 | 1.09157 | -6.44582e-05 | 1.0954246 | -0.3906557576
1.08953 | -3.24822e-05 | 1.091472436 | -0.1968618182 | 1.08956 | -6.41106e-05 | 1.093393814 | -0.3885490909
1.08756 | -2.62259e-05 | 1.089128309 | -0.1589448485 | 1.08755 | -5.47263e-05 | 1.090822633 | -0.3316745455
1.08554 | -2.3793e-05 | 1.086962821 | -0.1442 | 1.08552 | -5.47263e-05 | 1.088792633 | -0.3316745455
1.08355 | -1.47563e-05 | 1.084432427 | -0.08943212121 | 1.08355 | -6.09825e-05 | 1.087196754 | -0.3695909091
1.08152 | -1.47563e-05 | 1.082402427 | -0.08943212121 | 1.08158 | -6.41106e-05 | 1.085413814 | -0.3885490909
1.07956 | -2.76162e-05 | 1.081211449 | -0.1673709091 | 1.07963 | -5.5769e-05 | 1.082964986 | -0.3379939394
1.0776 | -3.63054e-05 | 1.079771063 | -0.2200327273 | 1.07757 | -5.15983e-05 | 1.080655578 | -0.3127169697
1.07559 | -1.82319e-05 | 1.076680268 | -0.1104963636 | 1.07558 | -9.12208e-05 | 1.081035004 | -0.5528533333
1.07356 | -1.3366e-05 | 1.074359287 | -0.08100606061 | 1.07358 | -5.99399e-05 | 1.077164406 | -0.3632721212
1.07152 | -1.05855e-05 | 1.072153013 | -0.06415454545 | 1.07155 | -7.83608e-05 | 1.076235976 | -0.4749139394
1.0695 | -2.24388e-06 | 1.069634184 | -0.01359927273 | 1.06957 | -8.56597e-05 | 1.07469245 | -0.519149697
1.06746 | -1.71892e-05 | 1.068487914 | -0.1041769697 | 1.06753 | -7.03668e-05 | 1.071737935 | -0.4264654545
1.06548 | -3.21345e-05 | 1.067401643 | -0.1947545455 | 1.0655 | -7.55803e-05 | 1.070019702 | -0.4580624242
1.06352 | -4.70799e-05 | 1.066335378 | -0.2853327273 | 1.0635 | -4.56897e-05 | 1.066232244 | -0.2769072727
1.06153 | -7.10983e-06 | 1.061955168 | -0.04308987879 | 1.06153 | -7.73181e-05 | 1.066153622 | -0.4685945455
1.0595 | -2.76162e-05 | 1.061151449 | -0.1673709091 | 1.05955 | -8.07938e-05 | 1.064381469 | -0.4896593939
1.05747 | -2.62259e-05 | 1.059038309 | -0.1589448485 | 1.05755 | -7.10619e-05 | 1.061799502 | -0.4306781818
1.05549 | -4.01286e-05 | 1.05788969 | -0.2432036364 | 1.05557 | -5.64642e-05 | 1.058946559 | -0.3422072727
1.05349 | -2.9354e-05 | 1.055245369 | -0.1779030303 | 1.05357 | -5.5769e-05 | 1.056904986 | -0.3379939394
1.05154 | -9.54279e-06 | 1.052110659 | -0.05783509091 | 1.05158 | -9.05257e-05 | 1.056993437 | -0.5486406061
1.04954 | -2.20552e-05 | 1.050858901 | -0.1336678788 | 1.04959 | -9.33062e-05 | 1.055169711 | -0.5654921212
1.04745 | -1.92746e-05 | 1.048602621 | -0.1168157576 | 1.04752 | -6.82814e-05 | 1.051603228 | -0.4138266667
1.04552 | -3.52627e-05 | 1.047628709 | -0.2137133333 | 1.0455 | -4.49945e-05 | 1.048190671 | -0.2726939394
1.04353 | -8.50009e-06 | 1.044038305 | -0.05151569697 | 1.04352 | -7.62754e-05 | 1.048081269 | -0.4622751515
1.04154 | -2.17076e-05 | 1.042838114 | -0.1315612121 | 1.04154 | -5.33361e-05 | 1.044729499 | -0.3232490909
1.03954 | 1.57934e-06 | 1.039445555 | 0.009571757576 | 1.03954 | -5.50739e-05 | 1.042833419 | -0.3337812121
1.03754 | 1.82625e-05 | 1.036447903 | 0.1106818182 | 1.03754 | -5.2641e-05 | 1.040687932 | -0.3190363636
1.03553 | 6.44524e-06 | 1.035144575 | 0.03906206061 | 1.03552 | -6.65436e-05 | 1.039499307 | -0.4032945455
1.03353 | -1.99698e-05 | 1.034724194 | -0.1210290909 | 1.03352 | -7.6623e-05 | 1.038102055 | -0.4643818182
1.03155 | -1.40611e-05 | 1.032390854 | -0.08521878788 | 1.03153 | -4.56897e-05 | 1.034262244 | -0.2769072727
1.02956 | -2.83113e-05 | 1.031253016 | -0.1715836364 | 1.02957 | -4.32567e-05 | 1.032156751 | -0.2621618182
1.02752 | -3.24822e-05 | 1.029462436 | -0.1968618182 | 1.02758 | -4.95129e-05 | 1.030540871 | -0.3000781818
1.02553 | -7.80496e-06 | 1.025996737 | -0.04730278788 | 1.0256 | -5.92447e-05 | 1.029142833 | -0.3590587879
1.02353 | -2.62259e-05 | 1.025098309 | -0.1589448485 | 1.02362 | -6.13301e-05 | 1.02728754 | -0.3716975758
1.0215 | -4.29091e-05 | 1.024065964 | -0.2600551515 | 1.02156 | -5.47263e-05 | 1.024832633 | -0.3316745455
1.0195 | -3.03967e-05 | 1.021317723 | -0.1842224242 | 1.01959 | -5.12507e-05 | 1.022654792 | -0.310610303
1.01751 | -3.422e-05 | 1.019556356 | -0.2073939394 | 1.01761 | -6.65436e-05 | 1.021589307 | -0.4032945455
1.01552 | -3.24822e-05 | 1.017462436 | -0.1968618182 | 1.01559 | -6.48058e-05 | 1.019465387 | -0.3927624242
1.01355 | -2.06649e-05 | 1.014785761 | -0.1252418182 | 1.01356 | -5.05556e-05 | 1.016583225 | -0.3063975758
1.01153 | -3.38724e-05 | 1.01355557 | -0.2052872727 | 1.0116 | -5.95923e-05 | 1.01516362 | -0.3611654545
1.0095 | -2.20552e-05 | 1.010818901 | -0.1336678788 | 1.00959 | -4.91653e-05 | 1.012530085 | -0.2979715152
1.00753 | -2.3793e-05 | 1.008952821 | -0.1442 | 1.00761 | -7.03668e-05 | 1.011817935 | -0.4264654545
1.00556 | -1.5799e-05 | 1.00650478 | -0.09575151515 | 1.0056 | -6.68912e-05 | 1.009600094 | -0.4054012121
1.00359 | -7.45739e-06 | 1.004035952 | -0.04519630303 | 1.00363 | -5.50739e-05 | 1.006923419 | -0.3337812121
1.00158 | -2.44881e-05 | 1.003044388 | -0.1484127273 | 1.00161 | -5.47263e-05 | 1.004882633 | -0.3316745455
0.999582 | -1.47563e-05 | 1.000464427 | -0.08943212121 | 0.99959 | -5.09031e-05 | 1.002634005 | -0.3085036364
0.997594 | -2.58784e-05 | 0.9991415283 | -0.1568387879 | 0.997619 | -6.89766e-05 | 1.001743801 | -0.41804
0.995557 | -1.71892e-05 | 0.9965849142 | -0.1041769697 | 0.995595 | -7.59279e-05 | 1.000135488 | -0.4601690909
0.99355 | 1.44393e-05 | 0.9926865299 | 0.08751090909 | 0.993603 | -9.22635e-05 | 0.9991203573 | -0.5591727273
0.991539 | 5.40257e-06 | 0.9912159263 | 0.03274284848 | 0.991605 | -7.10619e-05 | 0.9958545016 | -0.4306781818
0.98956 | 1.51344e-05 | 0.9886549629 | 0.09172363636 | 0.989609 | -5.8202e-05 | 0.9930894796 | -0.3527393939
0.987571 | 4.35987e-06 | 0.9873102798 | 0.02642345455 | 0.987621 | -7.07144e-05 | 0.9918497211 | -0.4285721212
0.985576 | -1.05855e-05 | 0.9862090129 | -0.06415454545 | 0.9856 | -7.27998e-05 | 0.989953428 | -0.4412109091
0.983565 | 1.57934e-06 | 0.9834705555 | 0.009571757576 | 0.983597 | -5.8202e-05 | 0.9870774796 | -0.3527393939
0.981585 | -1.61465e-05 | 0.9825505607 | -0.09785757576 | 0.981617 | -3.83908e-05 | 0.9839127698 | -0.2326715152
0.979592 | -3.00492e-05 | 0.9813889422 | -0.1821163636 | 0.979609 | -2.83113e-05 | 0.9813020157 | -0.1715836364
0.977615 | -8.84763e-06 | 0.9781440883 | -0.053622 | 0.977584 | -7.55803e-05 | 0.9821037019 | -0.4580624242
0.975614 | -1.96222e-05 | 0.9767874076 | -0.1189224242 | 0.975623 | -6.09825e-05 | 0.9792697535 | -0.3695909091
0.973622 | -1.3366e-05 | 0.9744212868 | -0.08100606061 | 0.973639 | -6.23728e-05 | 0.9773688934 | -0.3780169697
0.971606 | 7.48796e-06 | 0.97115822 | 0.04538157576 | 0.971673 | -5.22934e-05 | 0.9748001453 | -0.316929697
0.969565 | -7.45739e-06 | 0.9700109519 | -0.04519630303 | 0.969611 | -3.14394e-05 | 0.9714910761 | -0.1905418182
0.967578 | -2.24027e-05 | 0.9689176815 | -0.1357739394 | 0.9676 | -4.60372e-05 | 0.9703530246 | -0.2790133333
0.965588 | -1.23233e-05 | 0.9663249333 | -0.07468666667 | 0.965606 | -5.15983e-05 | 0.9686915783 | -0.3127169697
0.963565 | 1.16587e-05 | 0.9628678097 | 0.07065878788 | 0.963619 | -4.18664e-05 | 0.9661226107 | -0.2537357576
0.96159 | -1.82319e-05 | 0.9626802676 | -0.1104963636 | 0.961624 | -5.64642e-05 | 0.9650005592 | -0.3422072727
0.959604 | -2.55308e-05 | 0.9611307418 | -0.1547321212 | 0.959622 | -5.2641e-05 | 0.9627699318 | -0.3190363636
0.957595 | -2.17076e-05 | 0.9588931145 | -0.1315612121 | 0.957633 | -4.81226e-05 | 0.9605107315 | -0.2916521212
0.955598 | -1.37136e-05 | 0.9564180733 | -0.08311272727 | 0.955643 | -4.81226e-05 | 0.9585207315 | -0.2916521212
0.953615 | -2.51833e-05 | 0.9551209613 | -0.1526260606 | 0.953621 | -5.75069e-05 | 0.9570599126 | -0.3485266667
0.951608 | -2.34454e-05 | 0.9530100349 | -0.1420933333 | 0.951604 | -5.85496e-05 | 0.9551052661 | -0.3548460606
0.949617 | -3.10919e-05 | 0.9514762956 | -0.1884357576 | 0.94964 | -7.10619e-05 | 0.9538895016 | -0.4306781818
0.947624 | -8.50009e-06 | 0.9481323054 | -0.05151569697 | 0.947681 | -5.71593e-05 | 0.9510991261 | -0.34642
0.945596 | -2.9354e-05 | 0.9473513692 | -0.1779030303 | 0.94566 | -5.61166e-05 | 0.9490157727 | -0.3401006061
0.943614 | -6.06713e-06 | 0.9439768144 | -0.03677048485 | 0.943637 | -5.54215e-05 | 0.9469512057 | -0.3358878788
0.941623 | 1.23178e-06 | 0.9415493396 | 0.007465333333 | 0.941602 | -6.30679e-05 | 0.9453734604 | -0.382229697
0.939608 | -3.28658e-06 | 0.9398045375 | -0.01991866667 | 0.939599 | -6.6196e-05 | 0.9435575208 | -0.4011878788
0.93762 | 1.16587e-05 | 0.9369228097 | 0.07065878788 | 0.937629 | -7.59279e-05 | 0.9421694884 | -0.4601690909
0.935639 | 2.27445e-06 | 0.9355029879 | 0.01378454545 | 0.935658 | -5.61166e-05 | 0.9390137727 | -0.3401006061
0.933664 | -1.89634e-06 | 0.9337774011 | -0.0114929697 | 0.933643 | -5.95923e-05 | 0.9372066195 | -0.3611654545
0.931645 | 2.62202e-06 | 0.9314882032 | 0.0158910303 | 0.931654 | -5.15983e-05 | 0.9347395783 | -0.3127169697
0.929642 | -2.69211e-05 | 0.9312518818 | -0.1631581818 | 0.929702 | -4.60372e-05 | 0.9324550246 | -0.2790133333
0.927635 | -1.47563e-05 | 0.9285174267 | -0.08943212121 | 0.927732 | -5.92447e-05 | 0.9312748331 | -0.3590587879
0.925633 | -2.24388e-06 | 0.925767184 | -0.01359927273 | 0.925703 | -6.82814e-05 | 0.9297862277 | -0.4138266667
0.923635 | -2.3793e-05 | 0.9250578214 | -0.1442 | 0.923669 | -4.56897e-05 | 0.9264012441 | -0.2769072727
0.921648 | -1.51038e-05 | 0.9225512072 | -0.09153818182 | 0.921728 | -6.75863e-05 | 0.9257696607 | -0.4096139394
0.919623 | -1.19757e-05 | 0.9203391469 | -0.07258 | 0.919655 | -6.37631e-05 | 0.9234680334 | -0.3864430303
0.917607 | -1.85795e-05 | 0.9187180541 | -0.1126030303 | 0.917644 | -5.54215e-05 | 0.9209582057 | -0.3358878788
0.915631 | -6.76226e-06 | 0.9160353831 | -0.04098339394 | 0.915651 | -7.55803e-05 | 0.9201707019 | -0.4580624242
0.913645 | -1.75368e-05 | 0.9146937006 | -0.1062836364 | 0.913672 | -4.36042e-05 | 0.9162795312 | -0.2642678788
0.911633 | -3.38724e-05 | 0.9136585695 | -0.2052872727 | 0.911688 | -4.81226e-05 | 0.9145657315 | -0.2916521212
0.909628 | -2.51833e-05 | 0.9111339613 | -0.1526260606 | 0.909659 | -5.61166e-05 | 0.9130147727 | -0.3401006061
0.90766 | -2.17076e-05 | 0.9089581145 | -0.1315612121 | 0.907666 | -6.55009e-05 | 0.9115829538 | -0.3969751515
0.90566 | -2.76162e-05 | 0.9073114488 | -0.1673709091 | 0.905666 | -4.32567e-05 | 0.9082527507 | -0.2621618182
0.903625 | -4.32567e-05 | 0.9062117507 | -0.2621618182 | 0.903715 | -6.0635e-05 | 0.907340973 | -0.3674848485
0.901664 | -1.37136e-05 | 0.9024840733 | -0.08311272727 | 0.9017 | -4.56897e-05 | 0.9044322441 | -0.2769072727
0.899639 | -3.52627e-05 | 0.9017477095 | -0.2137133333 | 0.899666 | -5.64642e-05 | 0.9030425592 | -0.3422072727
0.897665 | -3.1787e-05 | 0.8995658626 | -0.1926484848 | 0.897686 | -4.63848e-05 | 0.900459811 | -0.28112
0.895674 | -3.59578e-05 | 0.8978242764 | -0.2179260606 | 0.895737 | -5.95923e-05 | 0.8993006195 | -0.3611654545
0.893669 | -4.29091e-05 | 0.8962349642 | -0.2600551515 | 0.893708 | -6.58485e-05 | 0.8976457403 | -0.3990818182
0.891656 | -7.45739e-06 | 0.8921019519 | -0.04519630303 | 0.891708 | -4.04761e-05 | 0.8941284708 | -0.245309697
0.889618 | -2.06649e-05 | 0.890853761 | -0.1252418182 | 0.889694 | -1.99698e-05 | 0.890888194 | -0.1210290909
0.88765 | -2.79638e-05 | 0.8893222352 | -0.1694775758 | 0.887702 | -3.90859e-05 | 0.8900393368 | -0.2368842424
0.885633 | -1.85795e-05 | 0.8867440541 | -0.1126030303 | 0.885723 | -6.0635e-05 | 0.889348973 | -0.3674848485
0.883645 | -4.01286e-05 | 0.8860446903 | -0.2432036364 | 0.883728 | -4.84702e-05 | 0.886626518 | -0.2937587879
0.881686 | -2.79638e-05 | 0.8833582352 | -0.1694775758 | 0.881735 | -6.09825e-05 | 0.8853817535 | -0.3695909091
0.879673 | -3.76956e-05 | 0.8819271969 | -0.2284581818 | 0.879745 | -4.63848e-05 | 0.882518811 | -0.28112
0.877683 | -3.45675e-05 | 0.8797501365 | -0.2095 | 0.877725 | -6.37631e-05 | 0.8815380334 | -0.3864430303
0.875713 | -2.69211e-05 | 0.8773228818 | -0.1631581818 | 0.875723 | -4.98604e-05 | 0.8787046519 | -0.3021842424
0.873744 | -3.59578e-05 | 0.8758942764 | -0.2179260606 | 0.873745 | -4.18664e-05 | 0.8762486107 | -0.2537357576
0.87174 | -2.17076e-05 | 0.8730381145 | -0.1315612121 | 0.871751 | -7.48852e-05 | 0.876229135 | -0.453849697
0.869733 | -1.51038e-05 | 0.8706362072 | -0.09153818182 | 0.86977 | -5.64642e-05 | 0.8731465592 | -0.3422072727
0.86771 | -1.82319e-05 | 0.8688002676 | -0.1104963636 | 0.867752 | -3.52627e-05 | 0.8698607095 | -0.2137133333
0.865673 | -1.68417e-05 | 0.8666801337 | -0.1020709091 | 0.865751 | -6.48058e-05 | 0.8696263868 | -0.3927624242
0.86368 | -7.10983e-06 | 0.8641051678 | -0.04308987879 | 0.863757 | -6.6196e-05 | 0.8677155208 | -0.4011878788
0.861683 | -2.86589e-05 | 0.8633968022 | -0.173690303 | 0.861736 | -6.34155e-05 | 0.8655282469 | -0.3843363636
0.859701 | -1.44087e-05 | 0.8605626403 | -0.08732545455 | 0.859711 | -5.43788e-05 | 0.8629628522 | -0.3295684848
0.857698 | -1.47563e-05 | 0.8585804267 | -0.08943212121 | 0.85776 | -6.65436e-05 | 0.8617393073 | -0.4032945455
0.855684 | -1.30184e-05 | 0.8564625003 | -0.07889939394 | 0.855762 | -4.95129e-05 | 0.8587228714 | -0.3000781818
0.853699 | -1.09331e-05 | 0.8543527994 | -0.06626121212 | 0.853773 | -5.95923e-05 | 0.8573366195 | -0.3611654545
0.851712 | -5.06075e-07 | 0.8517422633 | -0.003067121212 | 0.851749 | -7.10619e-05 | 0.8559985016 | -0.4306781818
0.849707 | -1.44087e-05 | 0.8505686403 | -0.08732545455 | 0.84969 | -8.00987e-05 | 0.8544799023 | -0.4854466667
0.847699 | -2.58784e-05 | 0.8492465283 | -0.1568387879 | 0.847673 | -6.37631e-05 | 0.8514860334 | -0.3864430303
0.845723 | -1.75368e-05 | 0.8467717006 | -0.1062836364 | 0.845718 | -7.59279e-05 | 0.8502584884 | -0.4601690909
0.843733 | -4.08237e-05 | 0.8461742573 | -0.2474163636 | 0.843767 | -6.55009e-05 | 0.8476839538 | -0.3969751515
0.841692 | -1.8927e-05 | 0.8428238346 | -0.1147090909 | 0.841746 | -9.22635e-05 | 0.8472633573 | -0.5591727273
0.839694 | 8.84188e-07 | 0.8396411256 | 0.005358715152 | 0.83973 | -7.6623e-05 | 0.8443120554 | -0.4643818182
0.837718 | -2.59147e-06 | 0.8378729699 | -0.01570587879 | 0.83775 | -5.92447e-05 | 0.8412928331 | -0.3590587879
0.835709 | 8.84188e-07 | 0.8356561256 | 0.005358715152 | 0.835715 | -6.48058e-05 | 0.8395903868 | -0.3927624242
0.833707 | -1.64941e-05 | 0.8346933472 | -0.09996424242 | 0.833749 | -6.58485e-05 | 0.8376867403 | -0.3990818182
0.831734 | -9.54279e-06 | 0.8323046588 | -0.05783509091 | 0.831808 | -6.6196e-05 | 0.8357665208 | -0.4011878788
0.82972 | -2.93904e-06 | 0.8298957546 | -0.01781236364 | 0.829777 | -9.40013e-05 | 0.8353982777 | -0.5697048485
0.827743 | -1.09331e-05 | 0.8283967994 | -0.06626121212 | 0.827788 | -3.76956e-05 | 0.8300421969 | -0.2284581818
0.825743 | 2.59089e-05 | 0.8241936478 | 0.1570236364 | 0.825787 | -4.46469e-05 | 0.8284568846 | -0.2705872727
0.82373 | 1.16587e-05 | 0.8230328097 | 0.07065878788 | 0.823762 | -6.09825e-05 | 0.8274087535 | -0.3695909091
0.821727 | 2.38236e-05 | 0.8203023487 | 0.1443854545 | 0.821789 | -5.54215e-05 | 0.8251032057 | -0.3358878788
0.819718 | -1.5799e-05 | 0.8206627802 | -0.09575151515 | 0.819795 | -5.36837e-05 | 0.8230052853 | -0.3253557576
0.817704 | -2.93904e-06 | 0.8178797546 | -0.01781236364 | 0.817757 | -5.78544e-05 | 0.8212166931 | -0.3506327273
0.815708 | -1.05855e-05 | 0.8163410129 | -0.06415454545 | 0.815768 | -5.68117e-05 | 0.8191653397 | -0.3443133333
0.813711 | -1.16282e-05 | 0.8144063664 | -0.07047393939 | 0.813799 | -6.6196e-05 | 0.8177575208 | -0.4011878788
0.811723 | -2.30979e-05 | 0.8131042544 | -0.1399872727 | 0.81182 | -3.9781e-05 | 0.8141989038 | -0.2410969697
0.809745 | -3.87383e-05 | 0.8120615503 | -0.2347775758 | 0.809813 | -4.49945e-05 | 0.8125036711 | -0.2726939394
0.807736 | -3.24822e-05 | 0.8096784356 | -0.1968618182 | 0.80782 | -3.80432e-05 | 0.8100949834 | -0.2305648485
0.805735 | -3.35248e-05 | 0.807739783 | -0.2031806061 | 0.805812 | -5.61166e-05 | 0.8091677727 | -0.3401006061
0.803737 | -1.8927e-05 | 0.8048688346 | -0.1147090909 | 0.80377 | -7.17571e-05 | 0.8080610746 | -0.4348915152
0.801755 | -3.1787e-05 | 0.8036558626 | -0.1926484848 | 0.801804 | -7.07144e-05 | 0.8060327211 | -0.4285721212
0.799788 | -2.55308e-05 | 0.8013147418 | -0.1547321212 | 0.79982 | -5.2641e-05 | 0.8029679318 | -0.3190363636
0.797774 | -3.63417e-06 | 0.7979913234 | -0.02202527273 | 0.797817 | -5.54215e-05 | 0.8011312057 | -0.3358878788
0.795709 | -2.79638e-05 | 0.7973812352 | -0.1694775758 | 0.795748 | -5.99399e-05 | 0.799332406 | -0.3632721212
0.793692 | -3.56102e-05 | 0.79582149 | -0.2158193939 | 0.793784 | -6.16777e-05 | 0.7974723265 | -0.3738042424
0.791676 | 1.92689e-06 | 0.791560772 | 0.01167812121 | 0.791741 | -6.44582e-05 | 0.7955956004 | -0.3906557576
0.789689 | -2.97016e-05 | 0.7914651557 | -0.180009697 | 0.789753 | -5.19458e-05 | 0.7928593588 | -0.3148230303
0.787696 | -2.58784e-05 | 0.7892435283 | -0.1568387879 | 0.787749 | -7.45376e-05 | 0.7922063485 | -0.4517430303
0.785703 | 8.84188e-07 | 0.7856501256 | 0.005358715152 | 0.785747 | -8.56597e-05 | 0.7908694501 | -0.519149697
0.783716 | -2.51833e-05 | 0.7852219613 | -0.1526260606 | 0.78376 | -7.14095e-05 | 0.7880302881 | -0.4327848485
0.781735 | -1.75368e-05 | 0.7827837006 | -0.1062836364 | 0.781769 | -6.27204e-05 | 0.7855196799 | -0.3801236364
0.779731 | -1.44087e-05 | 0.7805926403 | -0.08732545455 | 0.779773 | -2.69211e-05 | 0.7813828818 | -0.1631581818
0.777715 | -1.02379e-05 | 0.7783272264 | -0.06204787879 | 0.777761 | -3.94334e-05 | 0.7801191173 | -0.238990303
0.775715 | -1.51038e-05 | 0.7766182072 | -0.09153818182 | 0.775744 | -5.36837e-05 | 0.7789542853 | -0.3253557576
0.773722 | -1.09331e-05 | 0.7743757994 | -0.06626121212 | 0.773763 | -4.60372e-05 | 0.7765160246 | -0.2790133333
0.771747 | -2.90065e-05 | 0.7734815887 | -0.1757969697 | 0.771791 | -5.50739e-05 | 0.7750844192 | -0.3337812121
0.769768 | -1.54514e-05 | 0.7706919937 | -0.09364484848 | 0.769802 | -5.19458e-05 | 0.7729083588 | -0.3148230303
0.767762 | -2.65735e-05 | 0.7693510953 | -0.1610515152 | 0.767807 | -5.64642e-05 | 0.7711835592 | -0.3422072727
0.765729 | -2.27503e-05 | 0.7670894679 | -0.1378806061 | 0.765692 | -7.14095e-05 | 0.7699622881 | -0.4327848485
0.763726 | -3.03967e-05 | 0.7655437227 | -0.1842224242 | 0.763716 | -5.22934e-05 | 0.7668431453 | -0.316929697
0.761738 | -1.44087e-05 | 0.7625996403 | -0.08732545455 | 0.7617 | -7.9056e-05 | 0.7664275488 | -0.4791272727
0.759752 | -3.24822e-05 | 0.7616944356 | -0.1968618182 | 0.759775 | -5.36837e-05 | 0.7629852853 | -0.3253557576
0.75776 | -1.82319e-05 | 0.7588502676 | -0.1104963636 | 0.757796 | -4.15188e-05 | 0.7602788242 | -0.2516290909
0.755753 | -3.03967e-05 | 0.7575707227 | -0.1842224242 | 0.75583 | -4.25615e-05 | 0.7583751777 | -0.2579484848
0.753745 | -5.22934e-05 | 0.7568721453 | -0.316929697 | 0.753735 | -6.09825e-05 | 0.7573817535 | -0.3695909091
0.751736 | -3.45675e-05 | 0.7538031365 | -0.2095 | 0.751735 | -8.91354e-05 | 0.7570652969 | -0.5402145455
0.749746 | -3.35248e-05 | 0.751750783 | -0.2031806061 | 0.749769 | -6.75863e-05 | 0.7538106607 | -0.4096139394
0.747735 | -6.0635e-05 | 0.751360973 | -0.3674848485 | 0.747791 | -5.5769e-05 | 0.7511259862 | -0.3379939394
0.74575 | -2.55308e-05 | 0.7472767418 | -0.1547321212 | 0.745818 | -4.88177e-05 | 0.7487372985 | -0.2958648485
0.743811 | -4.49945e-05 | 0.7465016711 | -0.2726939394 | 0.743875 | -5.5769e-05 | 0.7472099862 | -0.3379939394
0.741814 | -4.42994e-05 | 0.7444631041 | -0.2684812121 | 0.741857 | -4.39518e-05 | 0.7444853176 | -0.2663745455
0.739767 | -5.54215e-05 | 0.7430812057 | -0.3358878788 | 0.739831 | -6.37631e-05 | 0.7436440334 | -0.3864430303
0.737767 | -4.46469e-05 | 0.7404368846 | -0.2705872727 | 0.737814 | -6.48058e-05 | 0.7416893868 | -0.3927624242
0.735791 | -4.46469e-05 | 0.7384608846 | -0.2705872727 | 0.735766 | -5.47263e-05 | 0.7390386327 | -0.3316745455
0.733757 | -4.63848e-05 | 0.736530811 | -0.28112 | 0.733785 | -5.75069e-05 | 0.7372239126 | -0.3485266667
0.731769 | -5.09031e-05 | 0.7348130054 | -0.3085036364 | 0.731815 | -4.56897e-05 | 0.7345472441 | -0.2769072727
0.729775 | -5.50739e-05 | 0.7330684192 | -0.3337812121 | 0.729855 | -7.62754e-05 | 0.7344162689 | -0.4622751515
0.72775 | -5.2641e-05 | 0.7308979318 | -0.3190363636 | 0.72782 | -6.75863e-05 | 0.7318616607 | -0.4096139394
0.72581 | -3.83908e-05 | 0.7281057698 | -0.2326715152 | 0.725845 | -8.25316e-05 | 0.7307803897 | -0.5001915152
0.723813 | -2.86589e-05 | 0.7255268022 | -0.173690303 | 0.723838 | -7.94035e-05 | 0.7285863293 | -0.4812333333
0.721783 | -2.58784e-05 | 0.7233305283 | -0.1568387879 | 0.721821 | -0.000100953 | 0.7278579894 | -0.6118363636
0.719817 | -2.136e-05 | 0.721094328 | -0.1294545455 | 0.719831 | -8.04462e-05 | 0.7246416828 | -0.4875527273
0.717812 | -2.24027e-05 | 0.7191516815 | -0.1357739394 | 0.717835 | -6.58485e-05 | 0.7217727403 | -0.3990818182
0.715789 | -1.8927e-05 | 0.7169208346 | -0.1147090909 | 0.71587 | -6.0635e-05 | 0.719495973 | -0.3674848485
0.713756 | -2.69211e-05 | 0.7153658818 | -0.1631581818 | 0.713823 | -8.73975e-05 | 0.7190493705 | -0.5296818182
0.711783 | -3.1787e-05 | 0.7136838626 | -0.1926484848 | 0.711835 | -7.45376e-05 | 0.7162923485 | -0.4517430303
0.7098 | -5.68117e-05 | 0.7131973397 | -0.3443133333 | 0.709815 | -6.68912e-05 | 0.7138150938 | -0.4054012121
0.707784 | -4.32567e-05 | 0.7103707507 | -0.2621618182 | 0.707833 | -4.88177e-05 | 0.7107522985 | -0.2958648485
0.705758 | -5.29885e-05 | 0.7089267123 | -0.3211424242 | 0.705843 | -3.56102e-05 | 0.70797249 | -0.2158193939
0.70377 | -3.70005e-05 | 0.7059826299 | -0.2242454545 | 0.703853 | -5.68117e-05 | 0.7072503397 | -0.3443133333
0.701771 | -2.90065e-05 | 0.7035055887 | -0.1757969697 | 0.70184 | -6.96717e-05 | 0.7060063677 | -0.4222527273
0.699806 | -1.3366e-05 | 0.7006052868 | -0.08100606061 | 0.699867 | -7.52328e-05 | 0.7043659214 | -0.4559563636
0.697831 | -1.61465e-05 | 0.6987965607 | -0.09785757576 | 0.697851 | -4.67323e-05 | 0.7006455915 | -0.2832260606
0.695809 | -3.56102e-05 | 0.69793849 | -0.2158193939 | 0.695825 | -5.71593e-05 | 0.6992431261 | -0.34642
0.693851 | -9.54279e-06 | 0.6944216588 | -0.05783509091 | 0.693851 | -7.94035e-05 | 0.6985993293 | -0.4812333333
0.691831 | -2.58784e-05 | 0.6933785283 | -0.1568387879 | 0.691881 | -8.32268e-05 | 0.6968579626 | -0.5044048485
0.689793 | -2.65735e-05 | 0.6913820953 | -0.1610515152 | 0.689865 | -6.68912e-05 | 0.6938650938 | -0.4054012121
0.687817 | -6.76226e-06 | 0.6882213831 | -0.04098339394 | 0.687866 | -6.72387e-05 | 0.6918868743 | -0.4075072727
0.685824 | -2.48357e-05 | 0.6873091749 | -0.1505193939 | 0.685835 | -6.34155e-05 | 0.6896272469 | -0.3843363636
0.683828 | -1.5799e-05 | 0.6847727802 | -0.09575151515 | 0.683871 | -7.83608e-05 | 0.6885569758 | -0.4749139394
0.681829 | -4.3293e-06 | 0.6820878921 | -0.02623818182 | 0.681898 | -9.12208e-05 | 0.6873530038 | -0.5528533333
0.679822 | -9.54279e-06 | 0.6803926588 | -0.05783509091 | 0.679904 | -7.03668e-05 | 0.6841119346 | -0.4264654545
0.677839 | -3.63417e-06 | 0.6780563234 | -0.02202527273 | 0.677924 | -6.0635e-05 | 0.681549973 | -0.3674848485
0.675843 | 3.31715e-06 | 0.6756446344 | 0.02010393939 | 0.675888 | -7.62754e-05 | 0.6804492689 | -0.4622751515
0.673828 | -1.02379e-05 | 0.6744402264 | -0.06204787879 | 0.673862 | -4.84702e-05 | 0.676760518 | -0.2937587879
0.671852 | -4.67684e-06 | 0.672131675 | -0.02834448485 | 0.671872 | -5.19458e-05 | 0.6749783588 | -0.3148230303
0.669871 | -1.82319e-05 | 0.6709612676 | -0.1104963636 | 0.669898 | -7.76657e-05 | 0.6745424089 | -0.4707012121
0.66787 | -1.37136e-05 | 0.6686900733 | -0.08311272727 | 0.667913 | -8.14889e-05 | 0.6727860362 | -0.4938721212
0.665844 | -1.40611e-05 | 0.6666848538 | -0.08521878788 | 0.665919 | -5.15983e-05 | 0.6690045783 | -0.3127169697
0.663813 | -2.55308e-05 | 0.6653397418 | -0.1547321212 | 0.663905 | -4.74275e-05 | 0.6667411645 | -0.2874393939
0.6618 | -3.10919e-05 | 0.6636592956 | -0.1884357576 | 0.661891 | -7.03668e-05 | 0.6660989346 | -0.4264654545
0.65983 | -4.01286e-05 | 0.6622296903 | -0.2432036364 | 0.659903 | -4.88177e-05 | 0.6628222985 | -0.2958648485
0.657828 | -3.94334e-05 | 0.6601861173 | -0.238990303 | 0.657852 | -5.40312e-05 | 0.6610830658 | -0.3274618182
0.655845 | -4.60372e-05 | 0.6585980246 | -0.2790133333 | 0.65589 | -4.32567e-05 | 0.6584767507 | -0.2621618182
0.653877 | -1.54514e-05 | 0.6548009937 | -0.09364484848 | 0.653899 | -5.36837e-05 | 0.6571092853 | -0.3253557576
0.651881 | -3.98173e-06 | 0.6521191075 | -0.02413169697 | 0.651895 | -8.00987e-05 | 0.6566849023 | -0.4854466667
0.649869 | 6.79283e-06 | 0.6494627888 | 0.04116866667 | 0.649913 | -4.32567e-05 | 0.6524997507 | -0.2621618182
0.647882 | 1.23178e-06 | 0.6478083396 | 0.007465333333 | 0.647929 | -4.7775e-05 | 0.650785945 | -0.2895454545
0.645882 | -1.26709e-05 | 0.6466397198 | -0.07679333333 | 0.645942 | -7.10619e-05 | 0.6501915016 | -0.4306781818
0.643887 | -1.75368e-05 | 0.6449357006 | -0.1062836364 | 0.643925 | -5.8202e-05 | 0.6474054796 | -0.3527393939
0.641903 | 9.92092e-06 | 0.641309729 | 0.06012678788 | 0.641941 | -6.20252e-05 | 0.645650107 | -0.375910303
0.639886 | -5.71954e-06 | 0.6402280285 | -0.03466387879 | 0.639947 | -5.64642e-05 | 0.6433235592 | -0.3422072727
0.637831 | -1.19757e-05 | 0.6385471469 | -0.07258 | 0.63785 | -7.14095e-05 | 0.6421202881 | -0.4327848485
0.635862 | 7.14037e-06 | 0.6354350059 | 0.0432749697 | 0.635897 | -4.53421e-05 | 0.6386084576 | -0.2748006061
0.633845 | -9.54279e-06 | 0.6344156588 | -0.05783509091 | 0.63392 | -5.99399e-05 | 0.637504406 | -0.3632721212
0.631863 | -1.26709e-05 | 0.6326207198 | -0.07679333333 | 0.631929 | -5.61166e-05 | 0.6352847727 | -0.3401006061
0.629885 | -4.67684e-06 | 0.630164675 | -0.02834448485 | 0.629916 | -5.8202e-05 | 0.6333964796 | -0.3527393939
0.627889 | -2.65735e-05 | 0.6294780953 | -0.1610515152 | 0.627909 | -6.44582e-05 | 0.6317636004 | -0.3906557576
0.625872 | -2.48357e-05 | 0.6273571749 | -0.1505193939 | 0.625908 | -7.59279e-05 | 0.6304484884 | -0.4601690909
0.623886 | -2.58784e-05 | 0.6254335283 | -0.1568387879 | 0.623947 | -6.68912e-05 | 0.6279470938 | -0.4054012121
0.621903 | -1.78844e-05 | 0.6229724871 | -0.108390303 | 0.621939 | -7.24522e-05 | 0.6262716416 | -0.4391042424
0.619916 | -9.19522e-06 | 0.6204658742 | -0.05572860606 | 0.619964 | -6.48058e-05 | 0.6238393868 | -0.3927624242
0.61792 | -2.55308e-05 | 0.6194467418 | -0.1547321212 | 0.617951 | -5.61166e-05 | 0.6213067727 | -0.3401006061
0.615888 | -1.3366e-05 | 0.6166872868 | -0.08100606061 | 0.615943 | -5.75069e-05 | 0.6193819126 | -0.3485266667
0.613909 | -2.79638e-05 | 0.6155812352 | -0.1694775758 | 0.613937 | -6.93241e-05 | 0.6180825812 | -0.4201460606
0.611898 | -2.90065e-05 | 0.6136325887 | -0.1757969697 | 0.611905 | -8.91354e-05 | 0.6172352969 | -0.5402145455
0.609919 | -3.422e-05 | 0.611965356 | -0.2073939394 | 0.609936 | -8.32268e-05 | 0.6149129626 | -0.5044048485
0.607905 | -3.45675e-05 | 0.6099721365 | -0.2095 | 0.607918 | -7.48852e-05 | 0.612396135 | -0.453849697
0.605897 | -3.24822e-05 | 0.6078394356 | -0.1968618182 | 0.60592 | -8.91354e-05 | 0.6112502969 | -0.5402145455
0.60389 | -2.65735e-05 | 0.6054790953 | -0.1610515152 | 0.603925 | -8.21841e-05 | 0.6088396092 | -0.4980854545
0.601874 | -1.44087e-05 | 0.6027356403 | -0.08732545455 | 0.601931 | -6.68912e-05 | 0.6059310938 | -0.4054012121
0.599888 | -3.94334e-05 | 0.6022461173 | -0.238990303 | 0.599941 | -6.37631e-05 | 0.6037540334 | -0.3864430303
0.597887 | -1.68417e-05 | 0.5988941337 | -0.1020709091 | 0.597909 | -7.94035e-05 | 0.6026573293 | -0.4812333333
0.595911 | -2.3793e-05 | 0.5973338214 | -0.1442 | 0.595942 | -6.8629e-05 | 0.6000460142 | -0.4159333333
0.593943 | -2.65735e-05 | 0.5955320953 | -0.1610515152 | 0.593975 | -7.07144e-05 | 0.5982037211 | -0.4285721212
0.59193 | -3.31773e-05 | 0.5939140025 | -0.2010745455 | 0.591948 | -8.28792e-05 | 0.5969041762 | -0.5022981818
0.58994 | -2.58784e-05 | 0.5914875283 | -0.1568387879 | 0.589947 | -6.16777e-05 | 0.5936353265 | -0.3738042424
0.587947 | -2.58784e-05 | 0.5894945283 | -0.1568387879 | 0.587967 | -7.45376e-05 | 0.5924243485 | -0.4517430303
0.585893 | -2.79638e-05 | 0.5875652352 | -0.1694775758 | 0.585949 | -7.48852e-05 | 0.590427135 | -0.453849697
0.583901 | -5.33361e-05 | 0.5870904988 | -0.3232490909 | 0.583945 | -8.04462e-05 | 0.5887556828 | -0.4875527273
0.581905 | -2.69211e-05 | 0.5835148818 | -0.1631581818 | 0.581953 | -8.21841e-05 | 0.5868676092 | -0.4980854545
0.579932 | -3.45675e-05 | 0.5819991365 | -0.2095 | 0.57997 | -8.32268e-05 | 0.5849469626 | -0.5044048485
0.577905 | -4.18664e-05 | 0.5804086107 | -0.2537357576 | 0.577987 | -9.01781e-05 | 0.5833796504 | -0.5465339394
0.575899 | -3.21345e-05 | 0.5778206431 | -0.1947545455 | 0.575996 | -7.45376e-05 | 0.5804533485 | -0.4517430303
0.573905 | -3.90859e-05 | 0.5762423368 | -0.2368842424 | 0.573989 | -7.6623e-05 | 0.5785710554 | -0.4643818182
0.571913 | -5.95923e-05 | 0.5754766195 | -0.3611654545 | 0.571998 | -4.95129e-05 | 0.5749588714 | -0.3000781818
0.569933 | -3.80432e-05 | 0.5722079834 | -0.2305648485 | 0.569968 | -7.10619e-05 | 0.5742175016 | -0.4306781818
0.567953 | -3.03967e-05 | 0.5697707227 | -0.1842224242 | 0.567942 | -7.00192e-05 | 0.5721291482 | -0.4243587879
0.565936 | -2.97016e-05 | 0.5677121557 | -0.180009697 | 0.565961 | -7.97511e-05 | 0.5707301158 | -0.48334
0.563949 | -3.28297e-05 | 0.5659122161 | -0.1989678788 | 0.563966 | -7.24522e-05 | 0.5682986416 | -0.4391042424
0.561918 | -3.28297e-05 | 0.5638812161 | -0.1989678788 | 0.561989 | -7.21047e-05 | 0.5663008611 | -0.4369981818
0.559913 | -6.13301e-05 | 0.56358054 | -0.3716975758 | 0.559964 | -7.21047e-05 | 0.5642758611 | -0.4369981818
0.557947 | -5.71593e-05 | 0.5613651261 | -0.34642 | 0.55794 | -0.000104428 | 0.5641847944 | -0.6328969697
0.555922 | -4.70799e-05 | 0.558737378 | -0.2853327273 | 0.555953 | -8.32268e-05 | 0.5609299626 | -0.5044048485
0.553944 | -5.8202e-05 | 0.5574244796 | -0.3527393939 | 0.553933 | -7.38425e-05 | 0.5583487815 | -0.447530303
0.551958 | -5.50739e-05 | 0.5552514192 | -0.3337812121 | 0.551976 | -5.88972e-05 | 0.5554980526 | -0.3569527273
0.549966 | -4.01286e-05 | 0.5523656903 | -0.2432036364 | 0.55 | -6.75863e-05 | 0.5540416607 | -0.4096139394
0.547931 | -5.09031e-05 | 0.5509750054 | -0.3085036364 | 0.548015 | -6.20252e-05 | 0.551724107 | -0.375910303
0.545947 | -2.30979e-05 | 0.5473282544 | -0.1399872727 | 0.546014 | -7.34949e-05 | 0.550408995 | -0.4454236364
0.543957 | -3.66529e-05 | 0.5461488434 | -0.2221387879 | 0.54401 | -5.64642e-05 | 0.5473865592 | -0.3422072727
0.541964 | -1.99698e-05 | 0.543158194 | -0.1210290909 | 0.542 | -7.55803e-05 | 0.5465197019 | -0.4580624242
0.540011 | -3.45675e-05 | 0.5420781365 | -0.2095 | 0.540044 | -5.12507e-05 | 0.5431087919 | -0.310610303
0.537992 | -3.422e-05 | 0.540038356 | -0.2073939394 | 0.538047 | -8.04462e-05 | 0.5428576828 | -0.4875527273
0.535899 | -3.73481e-05 | 0.5381324164 | -0.2263521212 | 0.536003 | -7.52328e-05 | 0.5405019214 | -0.4559563636
0.533957 | -2.76162e-05 | 0.5356084488 | -0.1673709091 | 0.534008 | -9.05257e-05 | 0.5394214369 | -0.5486406061
0.531981 | -3.90859e-05 | 0.5343183368 | -0.2368842424 | 0.531995 | -8.60073e-05 | 0.5371382365 | -0.5212563636
0.529938 | -3.59578e-05 | 0.5320882764 | -0.2179260606 | 0.53 | -7.10619e-05 | 0.5342495016 | -0.4306781818
0.527947 | -5.75069e-05 | 0.5313859126 | -0.3485266667 | 0.527987 | -7.59279e-05 | 0.5325274884 | -0.4601690909
0.525934 | -4.04761e-05 | 0.5283544708 | -0.245309697 | 0.525986 | -6.44582e-05 | 0.5298406004 | -0.3906557576
0.523943 | -4.25615e-05 | 0.5264881777 | -0.2579484848 | 0.523981 | -7.6623e-05 | 0.5285630554 | -0.4643818182
0.521943 | -5.64642e-05 | 0.5253195592 | -0.3422072727 | 0.521985 | -8.77451e-05 | 0.527232157 | -0.5317884848
0.519937 | -6.68912e-05 | 0.5239370938 | -0.4054012121 | 0.519992 | -9.64343e-05 | 0.5257587711 | -0.584450303
0.51796 | -6.34155e-05 | 0.5217522469 | -0.3843363636 | 0.518001 | -7.03668e-05 | 0.5222089346 | -0.4264654545
0.515976 | -4.67323e-05 | 0.5187705915 | -0.2832260606 | 0.515954 | -0.000105819 | 0.5222819762 | -0.6413272727
0.513979 | -5.12507e-05 | 0.5170437919 | -0.310610303 | 0.513972 | -7.73181e-05 | 0.5185956224 | -0.4685945455
0.512002 | -4.11713e-05 | 0.5144640437 | -0.2495230303 | 0.512024 | -7.59279e-05 | 0.5165644884 | -0.4601690909
0.509952 | -5.2641e-05 | 0.5130999318 | -0.3190363636 | 0.50997 | -7.97511e-05 | 0.5147391158 | -0.48334
0.507953 | -3.94334e-05 | 0.5103111173 | -0.238990303 | 0.507956 | -7.6623e-05 | 0.5125380554 | -0.4643818182
0.505925 | -3.70005e-05 | 0.5081376299 | -0.2242454545 | 0.506005 | -7.34949e-05 | 0.510399995 | -0.4454236364
0.503923 | -2.86589e-05 | 0.5056368022 | -0.173690303 | 0.503986 | -7.73181e-05 | 0.5086096224 | -0.4685945455
0.50193 | -4.32567e-05 | 0.5045167507 | -0.2621618182 | 0.502012 | -9.46964e-05 | 0.5076748447 | -0.5739175758
0.499941 | -3.76956e-05 | 0.5021951969 | -0.2284581818 | 0.500033 | -6.93241e-05 | 0.5041785812 | -0.4201460606
0.49792 | -4.70799e-05 | 0.500735378 | -0.2853327273 | 0.498028 | -8.42694e-05 | 0.5030673101 | -0.5107236364
0.495932 | -2.72686e-05 | 0.4975626623 | -0.1652642424 | 0.496031 | -5.61166e-05 | 0.4993867727 | -0.3401006061
0.493989 | -1.61465e-05 | 0.4949545607 | -0.09785757576 | 0.494027 | -7.62754e-05 | 0.4985882689 | -0.4622751515
0.492008 | -4.39518e-05 | 0.4946363176 | -0.2663745455 | 0.492028 | -7.34949e-05 | 0.496422995 | -0.4454236364
0.489993 | -3.422e-05 | 0.492039356 | -0.2073939394 | 0.490031 | -5.75069e-05 | 0.4934699126 | -0.3485266667
0.487993 | -2.58784e-05 | 0.4895405283 | -0.1568387879 | 0.488049 | -5.8202e-05 | 0.4915294796 | -0.3527393939
0.486 | -2.90065e-05 | 0.4877345887 | -0.1757969697 | 0.486055 | -6.0635e-05 | 0.489680973 | -0.3674848485
0.483949 | -3.14394e-05 | 0.4858290761 | -0.1905418182 | 0.483999 | -5.61166e-05 | 0.4873547727 | -0.3401006061
0.481908 | -3.35248e-05 | 0.483912783 | -0.2031806061 | 0.482011 | -8.94829e-05 | 0.4873620774 | -0.5423206061
0.479905 | -3.70005e-05 | 0.4821176299 | -0.2242454545 | 0.48001 | -8.21841e-05 | 0.4849246092 | -0.4980854545
0.477926 | -2.79638e-05 | 0.4795982352 | -0.1694775758 | 0.478045 | -7.10619e-05 | 0.4822945016 | -0.4306781818
0.475962 | -3.87383e-05 | 0.4782785503 | -0.2347775758 | 0.476013 | -6.96717e-05 | 0.4801793677 | -0.4222527273
0.473983 | -1.96222e-05 | 0.4751564076 | -0.1189224242 | 0.47401 | -8.56597e-05 | 0.4791324501 | -0.519149697
0.472 | -3.90859e-05 | 0.4743373368 | -0.2368842424 | 0.472018 | -7.14095e-05 | 0.4762882881 | -0.4327848485
0.470019 | -4.49945e-05 | 0.4727096711 | -0.2726939394 | 0.47002 | -8.18365e-05 | 0.4749138227 | -0.4959787879
0.468037 | -3.9781e-05 | 0.4704159038 | -0.2410969697 | 0.468048 | -5.12507e-05 | 0.4711127919 | -0.310610303
0.466049 | -3.00492e-05 | 0.4678459422 | -0.1821163636 | 0.466061 | -5.68117e-05 | 0.4694583397 | -0.3443133333
0.464045 | -4.39518e-05 | 0.4666733176 | -0.2663745455 | 0.464061 | -6.68912e-05 | 0.4680610938 | -0.4054012121
0.462025 | -3.07443e-05 | 0.4638635091 | -0.1863290909 | 0.462077 | -6.09825e-05 | 0.4657237535 | -0.3695909091
0.460032 | -5.71593e-05 | 0.4634501261 | -0.34642 | 0.460089 | -5.5769e-05 | 0.4634239862 | -0.3379939394
0.458023 | -6.93241e-05 | 0.4621685812 | -0.4201460606 | 0.45807 | -5.92447e-05 | 0.4616128331 | -0.3590587879
0.455996 | -6.37631e-05 | 0.4598090334 | -0.3864430303 | 0.45603 | -5.19458e-05 | 0.4591363588 | -0.3148230303
0.45401 | -5.29885e-05 | 0.4571787123 | -0.3211424242 | 0.454015 | -5.43788e-05 | 0.4572668522 | -0.3295684848
0.451976 | -7.24522e-05 | 0.4563086416 | -0.4391042424 | 0.452031 | -6.58485e-05 | 0.4559687403 | -0.3990818182
0.450015 | -6.09825e-05 | 0.4536617535 | -0.3695909091 | 0.45008 | -7.69706e-05 | 0.4546828419 | -0.4664884848
0.448047 | -5.29885e-05 | 0.4512157123 | -0.3211424242 | 0.448073 | -7.45376e-05 | 0.4525303485 | -0.4517430303
0.446014 | -4.29091e-05 | 0.4485799642 | -0.2600551515 | 0.44609 | -5.47263e-05 | 0.4493626327 | -0.3316745455
0.444001 | -4.91653e-05 | 0.4469410849 | -0.2979715152 | 0.444058 | -5.40312e-05 | 0.4472890658 | -0.3274618182
0.442038 | -4.49945e-05 | 0.4447286711 | -0.2726939394 | 0.442067 | -6.58485e-05 | 0.4460047403 | -0.3990818182
0.440015 | -4.67323e-05 | 0.4428095915 | -0.2832260606 | 0.440058 | -7.38425e-05 | 0.4444737815 | -0.447530303
0.437995 | -3.83908e-05 | 0.4402907698 | -0.2326715152 | 0.43808 | -9.22635e-05 | 0.4435973573 | -0.5591727273
0.436005 | -3.73481e-05 | 0.4382384164 | -0.2263521212 | 0.43609 | -8.56597e-05 | 0.4412124501 | -0.519149697
0.433979 | -5.85496e-05 | 0.4374802661 | -0.3548460606 | 0.434039 | -9.19159e-05 | 0.4395355708 | -0.5570660606
0.432034 | -3.35248e-05 | 0.434038783 | -0.2031806061 | 0.432076 | -9.22635e-05 | 0.4375933573 | -0.5591727273
0.430027 | -5.22934e-05 | 0.4331541453 | -0.316929697 | 0.430093 | -9.01781e-05 | 0.4354856504 | -0.5465339394
0.428019 | -4.25615e-05 | 0.4305641777 | -0.2579484848 | 0.428077 | -8.87878e-05 | 0.4333865104 | -0.5381078788
0.42603 | -4.46469e-05 | 0.4286998846 | -0.2705872727 | 0.426073 | -8.25316e-05 | 0.4310083897 | -0.5001915152
0.424038 | -4.42994e-05 | 0.4266871041 | -0.2684812121 | 0.424073 | -7.48852e-05 | 0.428551135 | -0.453849697
0.422083 | -5.8202e-05 | 0.4255634796 | -0.3527393939 | 0.422108 | -7.38425e-05 | 0.4265237815 | -0.447530303
0.420047 | -3.56102e-05 | 0.42217649 | -0.2158193939 | 0.420078 | -7.9056e-05 | 0.4248055488 | -0.4791272727
0.418083 | -5.22934e-05 | 0.4212101453 | -0.316929697 | 0.418107 | -7.24522e-05 | 0.4224396416 | -0.4391042424
0.416099 | -3.87383e-05 | 0.4184155503 | -0.2347775758 | 0.416106 | -6.89766e-05 | 0.4202308007 | -0.41804
0.414066 | -4.81226e-05 | 0.4169437315 | -0.2916521212 | 0.414099 | -4.95129e-05 | 0.4170598714 | -0.3000781818
0.412061 | -4.81226e-05 | 0.4149387315 | -0.2916521212 | 0.412109 | -6.68912e-05 | 0.4161090938 | -0.4054012121
0.410087 | -5.85496e-05 | 0.4135882661 | -0.3548460606 | 0.410127 | -7.10619e-05 | 0.4143765016 | -0.4306781818
0.408056 | -6.30679e-05 | 0.4118274604 | -0.382229697 | 0.408098 | -7.55803e-05 | 0.4126177019 | -0.4580624242
0.406083 | -5.61166e-05 | 0.4094387727 | -0.3401006061 | 0.406111 | -9.19159e-05 | 0.4116075708 | -0.5570660606
0.404058 | -4.25615e-05 | 0.4066031777 | -0.2579484848 | 0.404093 | -6.72387e-05 | 0.4081138743 | -0.4075072727
0.402049 | -4.2214e-05 | 0.4045733972 | -0.2558424242 | 0.402074 | -6.20252e-05 | 0.405783107 | -0.375910303
0.400065 | -2.20552e-05 | 0.401383901 | -0.1336678788 | 0.40009 | -6.96717e-05 | 0.4042563677 | -0.4222527273
0.398076 | -3.9781e-05 | 0.4004549038 | -0.2410969697 | 0.3981 | -6.75863e-05 | 0.4021416607 | -0.4096139394
0.396101 | -4.01286e-05 | 0.3985006903 | -0.2432036364 | 0.396111 | -6.34155e-05 | 0.3999032469 | -0.3843363636
0.394052 | -4.29091e-05 | 0.3966179642 | -0.2600551515 | 0.394102 | -6.34155e-05 | 0.3978942469 | -0.3843363636
0.392035 | -4.63848e-05 | 0.394808811 | -0.28112 | 0.392074 | -9.64343e-05 | 0.3978407711 | -0.584450303
0.390071 | -5.33361e-05 | 0.3932604988 | -0.3232490909 | 0.390113 | -9.40013e-05 | 0.3957342777 | -0.5697048485
0.388071 | -5.88972e-05 | 0.3915930526 | -0.3569527273 | 0.388136 | -7.55803e-05 | 0.3926557019 | -0.4580624242
0.386101 | -5.15983e-05 | 0.3891865783 | -0.3127169697 | 0.386126 | -8.53122e-05 | 0.3912276696 | -0.5170436364
0.384106 | -5.78544e-05 | 0.3875656931 | -0.3506327273 | 0.384118 | -7.00192e-05 | 0.3883051482 | -0.4243587879
0.382063 | -5.12507e-05 | 0.3851277919 | -0.310610303 | 0.382083 | -6.48058e-05 | 0.3859583868 | -0.3927624242
0.380061 | -4.32567e-05 | 0.3826477507 | -0.2621618182 | 0.380105 | -8.14889e-05 | 0.3849780362 | -0.4938721212
0.378072 | -5.33361e-05 | 0.3812614988 | -0.3232490909 | 0.378115 | -8.84403e-05 | 0.3834037299 | -0.5360018182
0.376066 | -3.03967e-05 | 0.3778837227 | -0.1842224242 | 0.376107 | -5.95923e-05 | 0.3796706195 | -0.3611654545
0.374075 | -4.25615e-05 | 0.3766201777 | -0.2579484848 | 0.374143 | -8.32268e-05 | 0.3791199626 | -0.5044048485
0.372112 | -5.43788e-05 | 0.3753638522 | -0.3295684848 | 0.372145 | -8.705e-05 | 0.37735059 | -0.5275757576
0.370108 | -5.19458e-05 | 0.3732143588 | -0.3148230303 | 0.370149 | -7.80133e-05 | 0.3748141953 | -0.4728078788
0.368115 | -5.88972e-05 | 0.3716370526 | -0.3569527273 | 0.368144 | -8.94829e-05 | 0.3734950774 | -0.5423206061
0.366089 | -5.12507e-05 | 0.3691537919 | -0.310610303 | 0.366138 | -7.34949e-05 | 0.370532995 | -0.4454236364
0.3641 | -7.07144e-05 | 0.3683287211 | -0.4285721212 | 0.364153 | -8.91354e-05 | 0.3694832969 | -0.5402145455
0.362116 | -8.04462e-05 | 0.3669266828 | -0.4875527273 | 0.362156 | -8.39219e-05 | 0.3671745296 | -0.5086175758
0.360153 | -8.25316e-05 | 0.3650883897 | -0.5001915152 | 0.360153 | -8.32268e-05 | 0.3651299626 | -0.5044048485
0.358143 | -6.82814e-05 | 0.3622262277 | -0.4138266667 | 0.358173 | -0.000109642 | 0.3647295916 | -0.6644969697
0.356096 | -7.17571e-05 | 0.3603870746 | -0.4348915152 | 0.356148 | -8.73975e-05 | 0.3613743705 | -0.5296818182
0.354057 | -8.11414e-05 | 0.3589092557 | -0.4917660606 | 0.354128 | -8.73975e-05 | 0.3593543705 | -0.5296818182
0.3521 | -5.40312e-05 | 0.3553310658 | -0.3274618182 | 0.352099 | -9.67818e-05 | 0.3578865516 | -0.5865563636
0.350105 | -5.40312e-05 | 0.3533360658 | -0.3274618182 | 0.350142 | -9.64343e-05 | 0.3559087711 | -0.584450303
0.348121 | -4.49945e-05 | 0.3508116711 | -0.2726939394 | 0.348167 | -8.60073e-05 | 0.3533102365 | -0.5212563636
0.346136 | -5.75069e-05 | 0.3495749126 | -0.3485266667 | 0.346162 | -0.00011416 | 0.352988768 | -0.6918787879
0.344137 | -7.17571e-05 | 0.3484280746 | -0.4348915152 | 0.344179 | -0.000108251 | 0.3506524098 | -0.6560666667
0.342116 | -8.4617e-05 | 0.3471760966 | -0.512830303 | 0.342167 | -0.000100953 | 0.3482039894 | -0.6118363636
0.340113 | -8.53122e-05 | 0.3452146696 | -0.5170436364 | 0.340153 | -0.000109642 | 0.3467095916 | -0.6644969697
0.338098 | -8.07938e-05 | 0.3429294692 | -0.4896593939 | 0.338147 | -0.000108251 | 0.3446204098 | -0.6560666667
0.336138 | -8.18365e-05 | 0.3410318227 | -0.4959787879 | 0.336165 | -0.000130496 | 0.3439686608 | -0.7908848485
0.33418 | -7.52328e-05 | 0.3386789214 | -0.4559563636 | 0.334218 | -0.000103386 | 0.3404004828 | -0.6265818182
0.332202 | -7.38425e-05 | 0.3366177815 | -0.447530303 | 0.332224 | -0.000109642 | 0.3387805916 | -0.6644969697
0.330146 | -8.60073e-05 | 0.3352892365 | -0.5212563636 | 0.330192 | -0.000109642 | 0.3367485916 | -0.6644969697
0.328147 | -7.97511e-05 | 0.3329161158 | -0.48334 | 0.328198 | -0.000122502 | 0.3355236196 | -0.7424363636
0.326137 | -9.88672e-05 | 0.3320492586 | -0.5991951515 | 0.326205 | -0.000106166 | 0.3325537268 | -0.643430303
0.324145 | -0.000100953 | 0.3301819894 | -0.6118363636 | 0.324196 | -0.000103733 | 0.3303992334 | -0.6286848485
0.322175 | -9.81721e-05 | 0.3280456916 | -0.5949824242 | 0.322194 | -0.000105471 | 0.3285011658 | -0.6392181818
0.320177 | -8.60073e-05 | 0.3253202365 | -0.5212563636 | 0.32017 | -0.000118331 | 0.3272461938 | -0.7171575758
0.318176 | -0.000103733 | 0.3243792334 | -0.6286848485 | 0.318176 | -0.00012424 | 0.325605552 | -0.752969697
0.316207 | -6.72387e-05 | 0.3202278743 | -0.4075072727 | 0.316181 | -0.000133276 | 0.3241509048 | -0.8077333333
0.314185 | -9.88672e-05 | 0.3200972586 | -0.5991951515 | 0.314187 | -0.00012702 | 0.321782796 | -0.7698181818
0.312155 | -0.000105819 | 0.3184829762 | -0.6413272727 | 0.312198 | -0.000120069 | 0.3193781262 | -0.7276909091
0.310155 | -9.81721e-05 | 0.3160256916 | -0.5949824242 | 0.310222 | -0.000125977 | 0.3177554246 | -0.7634969697
0.308207 | -0.000105819 | 0.3145349762 | -0.6413272727 | 0.308233 | -0.000128063 | 0.3158911674 | -0.7761393939
0.306141 | -8.32268e-05 | 0.3111179626 | -0.5044048485 | 0.306177 | -0.00011416 | 0.313003768 | -0.6918787879
0.304115 | -9.60867e-05 | 0.3098609847 | -0.5823436364 | 0.304183 | -0.000136404 | 0.3123399592 | -0.8266909091
0.30216 | -0.000103038 | 0.3083216724 | -0.6244727273 | 0.302185 | -0.000131191 | 0.3100302218 | -0.7950969697
0.300171 | -8.60073e-05 | 0.3053142365 | -0.5212563636 | 0.300201 | -0.000141965 | 0.308690507 | -0.8603939394
0.298189 | -9.33062e-05 | 0.3037687108 | -0.5654921212 | 0.298221 | -0.000140228 | 0.3066066344 | -0.8498666667
0.296197 | -8.67024e-05 | 0.3013818035 | -0.5254690909 | 0.296226 | -0.000104776 | 0.3024916048 | -0.6350060606
0.2942 | -9.81721e-05 | 0.3000706916 | -0.5949824242 | 0.294236 | -0.000120416 | 0.3014368768 | -0.7297939394
0.2922 | -9.99099e-05 | 0.298174612 | -0.6055145455 | 0.292211 | -0.000117983 | 0.2992663834 | -0.7150484848
0.290193 | -0.000120069 | 0.2973731262 | -0.7276909091 | 0.290214 | -0.000145789 | 0.2989321822 | -0.883569697
0.288192 | -0.00012702 | 0.295787796 | -0.7698181818 | 0.288241 | -0.000155868 | 0.2975619064 | -0.9446545455
0.286195 | -0.00011416 | 0.293021768 | -0.6918787879 | 0.286253 | -0.00013849 | 0.294534702 | -0.8393333333
0.284232 | -0.000133276 | 0.2922019048 | -0.8077333333 | 0.284258 | -0.000160039 | 0.2938283322 | -0.9699333333
0.282234 | -0.000124935 | 0.289705113 | -0.7571818182 | 0.282246 | -0.000169423 | 0.2923774954 | -1.026806061
0.280185 | -0.000107556 | 0.2866168488 | -0.6518545455 | 0.280226 | -0.000143008 | 0.2887778784 | -0.8667151515
0.278204 | -0.000107209 | 0.2846150982 | -0.6497515152 | 0.278225 | -0.000158649 | 0.2877122102 | -0.9615090909
0.276217 | -0.000104776 | 0.2824826048 | -0.6350060606 | 0.276231 | -0.000169423 | 0.2863624954 | -1.026806061
0.274209 | -0.000105819 | 0.2805369762 | -0.6413272727 | 0.274245 | -0.000198271 | 0.2861016058 | -1.201642424
0.272194 | -0.000115203 | 0.2790831394 | -0.6982 | 0.272261 | -0.00020557 | 0.284554086 | -1.245878788
0.270203 | -0.000132581 | 0.2781313438 | -0.8035212121 | 0.270281 | -0.000199314 | 0.2821999772 | -1.207963636
0.268229 | -0.000145441 | 0.2769263718 | -0.8814606061 | 0.268266 | -0.000210783 | 0.2808708234 | -1.277472727
0.266239 | -0.000149612 | 0.2751857976 | -0.9067393939 | 0.266257 | -0.00017846 | 0.276928908 | -1.081575758
0.264238 | -0.000141965 | 0.272727507 | -0.8603939394 | 0.264282 | -0.000197228 | 0.2760762344 | -1.195321212
0.262221 | -0.000158996 | 0.2717289608 | -0.9636121212 | 0.262287 | -0.000198966 | 0.2741851668 | -1.205854545
0.260244 | -0.000147179 | 0.2690453042 | -0.8919939394 | 0.260265 | -0.000217735 | 0.273285553 | -1.319606061
0.258247 | -0.00016838 | 0.268316124 | -1.020484848 | 0.258288 | -0.000210436 | 0.2708720728 | -1.275369697
0.256206 | -0.000162124 | 0.2659010152 | -0.982569697 | 0.256258 | -0.000203485 | 0.268426403 | -1.233242424
0.25419 | -0.000147526 | 0.2630120548 | -0.8940969697 | 0.254256 | -0.000205222 | 0.2665282756 | -1.243769697
0.252184 | -0.000135014 | 0.2602578372 | -0.8182666667 | 0.252234 | -0.000202094 | 0.2643192212 | -1.224812121
0.250193 | -0.000167685 | 0.260220563 | -1.016272727 | 0.250226 | -0.000197924 | 0.2620618552 | -1.199539394
0.248177 | -0.000146831 | 0.2569574938 | -0.8898848485 | 0.24822 | -0.000215302 | 0.2610950596 | -1.304860606
0.246213 | -0.000149959 | 0.2551805482 | -0.9088424242 | 0.246252 | -0.000216692 | 0.2592101816 | -1.313284848
0.244223 | -0.000147874 | 0.2530658652 | -0.8962060606 | 0.24424 | -0.000215302 | 0.2571150596 | -1.304860606
0.24217 | -0.000158649 | 0.2516572102 | -0.9615090909 | 0.2422 | -0.00022121 | 0.255428358 | -1.340666667
0.240175 | -0.000178807 | 0.2508676586 | -1.083678788 | 0.240231 | -0.00023407 | 0.254228386 | -1.418606061
0.238194 | -0.000178807 | 0.2488866586 | -1.083678788 | 0.238237 | -0.000241369 | 0.2526708662 | -1.462842424
0.236194 | -0.000175332 | 0.2466788536 | -1.062618182 | 0.236217 | -0.000242064 | 0.2506924272 | -1.467054545
0.234199 | -0.000185759 | 0.2453073882 | -1.125812121 | 0.234232 | -0.000213564 | 0.2470031272 | -1.294327273
0.232247 | -0.000177765 | 0.242877347 | -1.077363636 | 0.232271 | -0.000237198 | 0.2464554404 | -1.437563636
0.230251 | -0.000193058 | 0.2417958684 | -1.170048485 | 0.230248 | -0.000239979 | 0.2445987442 | -1.454418182
0.22819 | -0.000212174 | 0.2408780052 | -1.28590303 | 0.228211 | -0.000241022 | 0.2426241156 | -1.460739394
0.22621 | -0.000186106 | 0.2373391388 | -1.127915152 | 0.226198 | -0.000213912 | 0.2389899376 | -1.296436364
0.224206 | -0.00020418 | 0.236415964 | -1.237454545 | 0.224207 | -0.000241369 | 0.2386408662 | -1.462842424
0.222189 | -0.000205918 | 0.2345028964 | -1.247987879 | 0.222171 | -0.000217387 | 0.2351707426 | -1.31749697
0.220192 | -0.000203137 | 0.2323395926 | -1.231133333 | 0.220206 | -0.000210088 | 0.2327692624 | -1.273260606
0.218233 | -0.000211131 | 0.2308586338 | -1.279581818 | 0.218242 | -0.000237894 | 0.2324680612 | -1.441781818
0.216162 | -0.00020696 | 0.228538208 | -1.25430303 | 0.216235 | -0.000256662 | 0.2315833876 | -1.555527273
0.214185 | -0.000225034 | 0.2276420332 | -1.363842424 | 0.21425 | -0.000283772 | 0.2312195656 | -1.719830303
0.212252 | -0.000224686 | 0.2256882228 | -1.361733333 | 0.212283 | -0.000269175 | 0.228379665 | -1.631363636
0.210238 | -0.000217387 | 0.2232377426 | -1.31749697 | 0.210287 | -0.000279254 | 0.2269863892 | -1.692448485
0.208224 | -0.000224686 | 0.2216602228 | -1.361733333 | 0.208266 | -0.000276821 | 0.2248198958 | -1.67770303
0.206231 | -0.00023407 | 0.220228386 | -1.418606061 | 0.20629 | -0.000262571 | 0.2219917458 | -1.591339394
0.204224 | -0.000220863 | 0.2174316074 | -1.338563636 | 0.204295 | -0.000261876 | 0.2199551848 | -1.587127273
0.202208 | -0.000233375 | 0.216163825 | -1.414393939 | 0.202281 | -0.000250754 | 0.2172760892 | -1.519721212
0.200225 | -0.000228162 | 0.2138690876 | -1.3828 | 0.20029 | -0.000277516 | 0.2168854568 | -1.681915152
0.198244 | -0.00021704 | 0.211222992 | -1.315393939 | 0.198302 | -0.000294547 | 0.2159159106 | -1.785133333
0.196232 | -0.0002299 | 0.20998002 | -1.393333333 | 0.196251 | -0.000286553 | 0.2133868694 | -1.736684848
0.194248 | -0.000213912 | 0.2070399376 | -1.296436364 | 0.194249 | -0.000292461 | 0.2117381678 | -1.772490909
0.192241 | -0.000261876 | 0.2079011848 | -1.587127273 | 0.192275 | -0.000304974 | 0.2105124452 | -1.848327273
0.190229 | -0.000236156 | 0.2043511288 | -1.431248485 | 0.190252 | -0.000318529 | 0.2093000342 | -1.930478788
0.188243 | -0.000235808 | 0.2023443184 | -1.429139394 | 0.18828 | -0.000312968 | 0.2069954864 | -1.896775758
0.186271 | -0.000243107 | 0.2008087986 | -1.473375758 | 0.18628 | -0.000301498 | 0.2043095804 | -1.827260606
0.18426 | -0.000228162 | 0.1979040876 | -1.3828 | 0.184274 | -0.00031123 | 0.202885554 | -1.886242424
0.182279 | -0.000260833 | 0.1978768134 | -1.580806061 | 0.182296 | -0.000320614 | 0.2014687172 | -1.943115152
0.180256 | -0.000258748 | 0.1957291304 | -1.568169697 | 0.180303 | -0.000331041 | 0.2000992518 | -2.006309091
0.178212 | -0.000254229 | 0.1934148942 | -1.540781818 | 0.178279 | -0.000332432 | 0.1981584336 | -2.014739394
0.176262 | -0.000244497 | 0.1908829206 | -1.4818 | 0.1763 | -0.000317834 | 0.1953064732 | -1.926266667
0.174253 | -0.000275778 | 0.1907445244 | -1.671381818 | 0.174306 | -0.00032548 | 0.193769704 | -1.972606061
0.172277 | -0.000303236 | 0.1904105128 | -1.837793939 | 0.172305 | -0.000317139 | 0.1912699122 | -1.922054545
0.170281 | -0.000275778 | 0.1867725244 | -1.671381818 | 0.170279 | -0.000340426 | 0.1906364748 | -2.063187879
0.168284 | -0.000285858 | 0.1853783084 | -1.732472727 | 0.168289 | -0.000350157 | 0.1892283886 | -2.122163636
0.166328 | -0.000280644 | 0.1831105112 | -1.700872727 | 0.166337 | -0.000314706 | 0.1851564188 | -1.907309091
0.164282 | -0.0002869 | 0.18143862 | -1.738787879 | 0.164312 | -0.000322005 | 0.183567899 | -1.951545455
0.162279 | -0.000288986 | 0.1795603628 | -1.751430303 | 0.162318 | -0.000334865 | 0.182342927 | -2.029484848
0.160304 | -0.000286553 | 0.1774398694 | -1.736684848 | 0.160304 | -0.000331736 | 0.1801418128 | -2.010521212
0.158315 | -0.000308449 | 0.1767602502 | -1.869387879 | 0.158297 | -0.000365103 | 0.1801301594 | -2.212745455
0.156314 | -0.000292114 | 0.1737824172 | -1.770387879 | 0.156301 | -0.000321309 | 0.1755152782 | -1.947327273
0.154316 | -0.000308797 | 0.1727820606 | -1.87149697 | 0.154327 | -0.0003227 | 0.17362446 | -1.955757576
0.152293 | -0.000287943 | 0.1695119914 | -1.745109091 | 0.152324 | -0.000294894 | 0.1699586612 | -1.787236364
0.150264 | -0.000310187 | 0.1688131826 | -1.879921212 | 0.150303 | -0.000328956 | 0.1699745688 | -1.993672727
0.14827 | -0.000315053 | 0.1671101694 | -1.909412121 | 0.148298 | -0.00033695 | 0.16844761 | -2.042121212
0.146293 | -0.000282034 | 0.1631586332 | -1.70929697 | 0.146311 | -0.000360237 | 0.1678531726 | -2.183254545
0.1443 | -0.000313663 | 0.1630570474 | -1.900987879 | 0.14433 | -0.000369274 | 0.1664125852 | -2.238024242
0.142309 | -0.000319919 | 0.1614401562 | -1.93890303 | 0.142343 | -0.00037553 | 0.164799694 | -2.275939394
0.140318 | -0.000303584 | 0.1584723232 | -1.83990303 | 0.140344 | -0.000331389 | 0.1601610622 | -2.008418182
0.138309 | -0.000312273 | 0.1569829254 | -1.892563636 | 0.138344 | -0.000351548 | 0.1593665704 | -2.130593939
0.136275 | -0.000293157 | 0.1538057886 | -1.776709091 | 0.136336 | -0.000360932 | 0.1579197336 | -2.187466667
0.134287 | -0.000320962 | 0.1534805276 | -1.945224242 | 0.134334 | -0.000367536 | 0.1563126528 | -2.227490909
0.132293 | -0.000317834 | 0.1512994732 | -1.926266667 | 0.132343 | -0.000371359 | 0.1545502682 | -2.250660606
0.130334 | -0.000300108 | 0.1482804584 | -1.818836364 | 0.130382 | -0.000358151 | 0.1517994298 | -2.170612121
0.12835 | -0.000307754 | 0.1467536892 | -1.865175758 | 0.128395 | -0.000344944 | 0.1490226512 | -2.090569697
0.126276 | -0.000295242 | 0.1439314716 | -1.789345455 | 0.126352 | -0.000356761 | 0.1476863078 | -2.162187879
0.124281 | -0.00031123 | 0.142892554 | -1.886242424 | 0.124357 | -0.000385957 | 0.1474372286 | -2.339133333
0.122301 | -0.000290724 | 0.1396862952 | -1.761963636 | 0.122363 | -0.000382829 | 0.1452561742 | -2.320175758
0.120329 | -0.00029698 | 0.138088404 | -1.799878788 | 0.120337 | -0.000372402 | 0.1426066396 | -2.256981818
0.118347 | -0.000311925 | 0.137000115 | -1.890454545 | 0.118346 | -0.000393603 | 0.1418834594 | -2.385472727
0.116337 | -0.000316443 | 0.1352602914 | -1.917836364 | 0.116368 | -0.000398817 | 0.1402172566 | -2.417072727
0.114343 | -0.000330694 | 0.1341185012 | -2.004206061 | 0.114384 | -0.000370664 | 0.1365497072 | -2.246448485
0.112367 | -0.000332432 | 0.1322464336 | -2.014739394 | 0.11239 | -0.000368578 | 0.1344309644 | -2.233806061
0.110356 | -0.000339383 | 0.1306511034 | -2.056866667 | 0.110394 | -0.000395689 | 0.1340562022 | -2.398115152
0.108348 | -0.000318876 | 0.1274167848 | -1.932581818 | 0.10839 | -0.000376572 | 0.1309090056 | -2.282254545
0.106361 | -0.000320267 | 0.1255129666 | -1.941012121 | 0.106411 | -0.000381091 | 0.1292002418 | -2.309642424
0.10436 | -0.000325133 | 0.1238029534 | -1.97050303 | 0.104409 | -0.000379005 | 0.127073499 | -2.297
0.10236 | -0.000308449 | 0.1208052502 | -1.869387879 | 0.102397 | -0.000381786 | 0.1252278028 | -2.313854545
0.100362 | -0.000327913 | 0.1199711974 | -1.987351515 | 0.100402 | -0.00040125 | 0.12439675 | -2.431818182
0.098343 | -0.000317139 | 0.1173079122 | -1.922054545 | 0.0983746 | -0.000407506 | 0.1227434588 | -2.469733333
0.0963609 | -0.000328956 | 0.1160324688 | -1.993672727 | 0.0963892 | -0.000386999 | 0.1195317402 | -2.345448485
0.0943681 | -0.000326175 | 0.113873365 | -1.976818182 | 0.094371 | -0.000385609 | 0.1174304182 | -2.337024242
0.0923781 | -0.000329999 | 0.1121120402 | -1.999993939 | 0.0924027 | -0.000412024 | 0.1170417352 | -2.497115152
0.0903844 | -0.000329999 | 0.1101183402 | -1.999993939 | 0.0903848 | -0.000407158 | 0.1147328484 | -2.467624242
0.0883424 | -0.000327218 | 0.1079100364 | -1.983139394 | 0.0883886 | -0.000384914 | 0.1114064572 | -2.332812121
0.0863408 | -0.000348767 | 0.1071970666 | -2.113739394 | 0.0863907 | -0.000369274 | 0.1084732852 | -2.238024242
0.0843367 | -0.000355718 | 0.1056086364 | -2.155866667 | 0.0843912 | -0.000385262 | 0.1074298676 | -2.334921212
0.082355 | -0.000332084 | 0.1022136232 | -2.012630303 | 0.08242 | -0.000383176 | 0.1053339248 | -2.322278788
0.0804046 | -0.000357109 | 0.1017597182 | -2.16429697 | 0.0804271 | -0.000376225 | 0.102925355 | -2.280151515
0.0783897 | -0.000335907 | 0.0984769386 | -2.0358 | 0.0784347 | -0.000392213 | 0.1018890374 | -2.377048485
0.0763839 | -0.00037692 | 0.098923716 | -2.284363636 | 0.0764231 | -0.000377268 | 0.0989837264 | -2.286472727
0.0743648 | -0.000363017 | 0.0960732166 | -2.20010303 | 0.0744065 | -0.000379353 | 0.0970918094 | -2.299109091
0.0724007 | -0.000352243 | 0.0934648314 | -2.134806061 | 0.0724286 | -0.000422451 | 0.0976911698 | -2.560309091
0.0704074 | -0.000365103 | 0.0922405594 | -2.212745455 | 0.0704399 | -0.000423146 | 0.0957440308 | -2.564521212
0.0683987 | -0.000358847 | 0.0898577506 | -2.174830303 | 0.0684291 | -0.00040403 | 0.092590094 | -2.448666667
0.0664054 | -0.00036406 | 0.088176188 | -2.206424242 | 0.0663992 | -0.000399512 | 0.0902900176 | -2.421284848
0.064413 | -0.000372054 | 0.0866618292 | -2.254872727 | 0.0644109 | -0.00039256 | 0.087885988 | -2.379151515
0.0623935 | -0.000373444 | 0.0847254512 | -2.26329697 | 0.0624055 | -0.000405768 | 0.0866704264 | -2.4592
0.0603923 | -0.000356761 | 0.0817266078 | -2.162187879 | 0.0604114 | -0.000399512 | 0.0843022176 | -2.421284848
0.0584248 | -0.000363017 | 0.0801332166 | -2.20010303 | 0.0584448 | -0.000390475 | 0.081795205 | -2.366515152
0.0564315 | -0.000375877 | 0.0789089446 | -2.278042424 | 0.0564448 | -0.000381786 | 0.0792756028 | -2.313854545
0.0544345 | -0.00037553 | 0.076891194 | -2.275939394 | 0.054457 | -0.000410286 | 0.0789921028 | -2.486581818
0.052442 | -0.000371706 | 0.0746700188 | -2.252763636 | 0.0524145 | -0.000389085 | 0.075681783 | -2.358090909
0.0504408 | -0.000380743 | 0.0732092314 | -2.307533333 | 0.0503892 | -0.000406116 | 0.0746749368 | -2.461309091
0.0484155 | -0.000381091 | 0.0712047418 | -2.309642424 | 0.0484505 | -0.000420713 | 0.0736091374 | -2.549775758
0.0464089 | -0.000379701 | 0.0691150198 | -2.301218182 | 0.0464451 | -0.000411677 | 0.0710633846 | -2.495012121
0.0443644 | -0.000382481 | 0.0672367638 | -2.318066667 | 0.044446 | -0.000402987 | 0.0685446226 | -2.442345455
0.0423723 | -0.000391518 | 0.0657850764 | -2.372836364 | 0.0424044 | -0.000414805 | 0.067209739 | -2.513969697
0.0403878 | -0.000381438 | 0.0631977924 | -2.311745455 | 0.0404061 | -0.000410286 | 0.0649412028 | -2.486581818
0.0384191 | -0.000380743 | 0.0611875314 | -2.307533333 | 0.038442 | -0.000400554 | 0.0623951292 | -2.4276
0.0363762 | -0.000398469 | 0.0602046462 | -2.414963636 | 0.0364649 | -0.000398469 | 0.0602933462 | -2.414963636
0.0344192 | -0.000402987 | 0.0585178226 | -2.442345455 | 0.0344429 | -0.000407853 | 0.0588325094 | -2.471836364
0.0324375 | -0.000404725 | 0.056640055 | -2.452878788 | 0.0324542 | -0.000407853 | 0.0568438094 | -2.471836364
0.030468 | -0.000404725 | 0.054670555 | -2.452878788 | 0.030493 | -0.000406463 | 0.0547994874 | -2.463412121
0.028471 | -0.000409591 | 0.0529645418 | -2.482369697 | 0.0284976 | -0.000409244 | 0.0529703912 | -2.480266667
0.0264348 | -0.000402292 | 0.0504918616 | -2.438133333 | 0.0265127 | -0.000410634 | 0.0510686132 | -2.488690909
0.0244211 | -0.000398469 | 0.0482495462 | -2.414963636 | 0.0244706 | -0.000424884 | 0.0498786632 | -2.575054545
0.0224182 | -0.000397774 | 0.0462050852 | -2.410751515 | 0.0224695 | -0.00042836 | 0.048085428 | -2.596121212
0.0204337 | -0.000400554 | 0.0443868292 | -2.4276 | 0.0204791 | -0.00039117 | 0.043871066 | -2.370727273
0.0184437 | -0.000403335 | 0.042563133 | -2.444454545 | 0.0184766 | -0.000398122 | 0.0422842956 | -2.412860606
0.0164355 | -0.000394646 | 0.0400353308 | -2.391793939 | 0.0164775 | -0.000413414 | 0.0411996572 | -2.505539394
0.0144584 | -0.000394646 | 0.0380582308 | -2.391793939 | 0.0144917 | -0.000408201 | 0.0389021198 | -2.473945455
0.0124751 | -0.000386652 | 0.0355968896 | -2.343345455 | 0.012471 | -0.000378658 | 0.0351147484 | -2.29489697
0.0104573 | -0.000390128 | 0.0337869544 | -2.364412121 | 0.0104681 | -0.000392908 | 0.0339639984 | -2.381260606
0.00847731 | -0.000409244 | 0.0329501012 | -2.480266667 | 0.00846149 | -0.000368926 | 0.0305232648 | -2.235915152
0.00644614 | -0.000396384 | 0.0301499032 | -2.402327273 | 0.00648736 | -0.000394993 | 0.0301079414 | -2.39389697
0.00442995 | -0.000393951 | 0.0279882198 | -2.387581818 | 0.00446784 | -0.00039256 | 0.027942928 | -2.379151515
0.00247081 | -0.000407158 | 0.0268188584 | -2.467624242 | 0.00248621 | -0.00039117 | 0.025878176 | -2.370727273
0.000476273 | -0.000416543 | 0.0253855444 | -2.52450303 | 0.000479604 | -0.000400902 | 0.0244535436 | -2.429709091

## run10-2-spot34
Original Data - Before CHRONOA |  | Corrected Data- Before CHRONOA |  | Original Data- After CHRONOA |  | Corrected Data- After CHRONOA |  | CHRONOA - 1HR
Run10-2-Spot34-Before | A | Run10-2-Spot34-Before | Current Density (mA/cm2) | Run10-2-Spot34-After | A | Run10-2-Spot34-After | Current Density (mA/cm2) | s | V vs. Ref. | A | Current Density (mA/cm2) | time |  | charge
0.002567 | -0.000575728 | 0.03352389456 | -3.489260606 | 0.00262279 | -0.000535758 | 0.03143049766 | -3.247018182 | -0.4 | 0.000412398 | -0.000463047 | -2.806345455 | -5.8 | -4.56624e-05 | -4.56624e-05
0.00454487 | -0.00058685 | 0.0360997945 | -3.556666667 | 0.00456403 | -0.000532282 | 0.03318483314 | -3.225951515 | -0.3 | 0.000206179 | -0.000450201 | -2.728490909 | -5.7 | -4.491165e-05 | -9.057405e-05
0.00654857 | -0.000584417 | 0.03797267209 | -3.541921212 | 0.00656647 | -0.000543057 | 0.03576664489 | -3.291254545 | -0.2 | 0.000183023 | -0.000448032 | -2.715345455 | -5.6 | -4.51202e-05 | -0.00013569425
0.00853977 | -0.00057677 | 0.0395526929 | -3.495575758 | 0.00854019 | -0.000514209 | 0.03618920793 | -3.116418182 | -0.1 | 0.000183425 | -0.000454372 | -2.753769697 | -5.5 | -4.517025e-05 | -0.0001808645
0.0105139 | -0.000587197 | 0.04208748269 | -3.558769697 | 0.0105131 | -0.000532977 | 0.03917127329 | -3.230163636 | 0 | 0.000181672 | -0.000449033 | -2.721412121 | -5.4 | -3.18237e-05 | -0.0002126882
0.0125213 | -0.000558349 | 0.04254372573 | -3.383933333 | 0.0125238 | -0.000544099 | 0.04178000323 | -3.297569697 | 0.1 | 0.0654525 | -0.000187441 | -1.136006061 | -5.3 | -1.861065e-05 | -0.00023129885
0.0145371 | -0.000554179 | 0.04433530483 | -3.358660606 | 0.0145704 | -0.000542014 | 0.04371449278 | -3.284933333 | 0.2 | 0.49976 | -0.000184772 | -1.119830303 | -5.2 | -1.872745e-05 | -0.0002500263
0.0165466 | -0.00055974 | 0.0466438198 | -3.392363636 | 0.0165558 | -0.000511776 | 0.04407399552 | -3.101672727 | 0.3 | 0.499761 | -0.000189777 | -1.150163636 | -5.1 | -1.87608e-05 | -0.0002687871
0.0185229 | -0.000537495 | 0.04742400615 | -3.257545455 | 0.0185799 | -0.000515946 | 0.04632231642 | -3.126945455 | 0.4 | 0.499757 | -0.000185439 | -1.123872727 | -5 | -1.89693e-05 | -0.0002877564
0.020502 | -0.00056113 | 0.0506739601 | -3.400787879 | 0.0205965 | -0.000511428 | 0.04809598356 | -3.099563636 | 0.5 | 0.499748 | -0.000193947 | -1.175436364 | -4.9 | -2.01705e-05 | -0.0003079269
0.0225244 | -0.000544447 | 0.05179931519 | -3.299678788 | 0.0225511 | -0.000526721 | 0.05087288817 | -3.192248485 | 0.6 | 0.499759 | -0.000209463 | -1.269472727 | -4.8 | -1.97868e-05 | -0.0003277137
0.0245065 | -0.000540971 | 0.05359451067 | -3.278612121 | 0.0245377 | -0.000547922 | 0.05399946594 | -3.320739394 | 0.7 | 0.499757 | -0.000186273 | -1.128927273 | -4.7 | -1.876075e-05 | -0.00034647445
0.0265368 | -0.000521855 | 0.05459694335 | -3.162757576 | 0.0265643 | -0.000567734 | 0.05709135718 | -3.440812121 | 0.8 | 0.499763 | -0.000188942 | -1.14510303 | -4.6 | -1.890255e-05 | -0.000365377
0.0285322 | -0.000529849 | 0.05702218073 | -3.211206061 | 0.0285671 | -0.000544447 | 0.05784201519 | -3.299678788 | 0.9 | 0.499756 | -0.000189109 | -1.146115152 | -4.5 | -1.843545e-05 | -0.00038381245
0.0305267 | -0.000534715 | 0.05927832555 | -3.24069697 | 0.0305642 | -0.000565648 | 0.06097909296 | -3.428169697 | 1 | 0.499757 | -0.0001796 | -1.088484848 | -4.4 | -1.7301e-05 | -0.00040111345
0.0324908 | -0.000543752 | 0.06172834504 | -3.295466667 | 0.0325225 | -0.000550008 | 0.06209643016 | -3.333381818 | 1.1 | 0.499752 | -0.00016642 | -1.008606061 | -4.3 | -1.739275e-05 | -0.0004185062
0.0344845 | -0.000550703 | 0.06409580031 | -3.337593939 | 0.0345266 | -0.000540971 | 0.06361461067 | -3.278612121 | 1.2 | 0.499753 | -0.000181435 | -1.099606061 | -4.2 | -1.93113e-05 | -0.0004378175
0.036487 | -0.000530544 | 0.06501435088 | -3.215418182 | 0.036524 | -0.000510733 | 0.06398611341 | -3.095351515 | 1.3 | 0.499758 | -0.000204791 | -1.241157576 | -4.1 | -1.96366e-05 | -0.0004574541
0.0385061 | -0.000538886 | 0.06748200022 | -3.265975758 | 0.0385402 | -0.000535758 | 0.06734790766 | -3.247018182 | 1.4 | 0.499752 | -0.000187941 | -1.139036364 | -4 | -1.89109e-05 | -0.000476365
0.0404998 | -0.000547227 | 0.06992419579 | -3.316527273 | 0.0405302 | -0.000511428 | 0.06802968356 | -3.099563636 | 1.5 | 0.49975 | -0.000190277 | -1.153193939 | -3.9 | -1.84438e-05 | -0.0004948088
0.0425077 | -0.000557307 | 0.07247409739 | -3.377618182 | 0.0425256 | -0.000519074 | 0.07043620898 | -3.14590303 | 1.6 | 0.499754 | -0.000178599 | -1.082418182 | -3.8 | -1.725095e-05 | -0.00051205975
0.0444847 | -0.000553831 | 0.07426419287 | -3.356551515 | 0.0445159 | -0.000526373 | 0.07281897621 | -3.190139394 | 1.7 | 0.499752 | -0.00016642 | -1.008606061 | -3.7 | -1.572445e-05 | -0.0005277842
0.0464717 | -0.00053541 | 0.0752606957 | -3.244909091 | 0.0464996 | -0.000546532 | 0.07588662564 | -3.312315152 | 1.8 | 0.499752 | -0.000148069 | -0.8973878788 | -3.6 | -1.52323e-05 | -0.0005430165
0.0484929 | -0.000539581 | 0.07750617037 | -3.270187879 | 0.0485142 | -0.000509343 | 0.07590157311 | -3.086927273 | 1.9 | 0.499752 | -0.000156577 | -0.9489515152 | -3.5 | -1.629165e-05 | -0.00055930815
0.0505333 | -0.000522898 | 0.07864952546 | -3.169078788 | 0.0505483 | -0.000482928 | 0.07651533856 | -2.926836364 | 2 | 0.49975 | -0.000169256 | -1.025793939 | -3.4 | -1.79683e-05 | -0.00057727645
0.052527 | -0.000535063 | 0.08129733751 | -3.242806061 | 0.0525111 | -0.000530544 | 0.08103845088 | -3.215418182 | 2.1 | 0.499757 | -0.00019011 | -1.152181818 | -3.3 | -1.741775e-05 | -0.0005946942
0.0545182 | -0.000543404 | 0.08373703308 | -3.293357576 | 0.0545048 | -0.000492312 | 0.08097641624 | -2.983709091 | 2.2 | 0.499754 | -0.000158245 | -0.9590606061 | -3.2 | -1.680885e-05 | -0.00061150305
0.056496 | -0.000516294 | 0.08425712838 | -3.129054545 | 0.0565231 | -0.000512471 | 0.08407866567 | -3.105884848 | 2.3 | 0.499755 | -0.000177932 | -1.078375758 | -3.1 | -1.796835e-05 | -0.0006294714
0.0584477 | -0.000503782 | 0.08553605814 | -3.053224242 | 0.058543 | -0.000482928 | 0.08451003856 | -2.926836364 | 2.4 | 0.499753 | -0.000181435 | -1.099606061 | -3 | -1.75012e-05 | -0.0006469726
0.0604605 | -0.000514904 | 0.08814688808 | -3.120630303 | 0.0605268 | -0.000490574 | 0.08690496398 | -2.973175758 | 2.5 | 0.499749 | -0.000168589 | -1.021751515 | -2.9 | -1.74845e-05 | -0.0006644571
0.0624651 | -0.00050691 | 0.0897216507 | -3.072181818 | 0.0625151 | -0.000498568 | 0.08932310136 | -3.021624242 | 2.6 | 0.499756 | -0.000181101 | -1.097581818 | -2.8 | -1.67004e-05 | -0.0006811575
0.0644579 | -0.000516641 | 0.09223768657 | -3.131157576 | 0.0644996 | -0.000499958 | 0.09138234166 | -3.030048485 | 2.7 | 0.499753 | -0.000152907 | -0.9267090909 | -2.7 | -1.45316e-05 | -0.0006956891
0.0664616 | -0.000501001 | 0.09340042377 | -3.036369697 | 0.0665091 | -0.000497873 | 0.09327973121 | -3.017412121 | 2.8 | 0.499751 | -0.000137725 | -0.8346969697 | -2.6 | -1.50988e-05 | -0.0007107879
0.068467 | -0.000499263 | 0.09531237151 | -3.025836364 | 0.068517 | -0.000494397 | 0.09510072669 | -2.996345455 | 2.9 | 0.499752 | -0.000164251 | -0.9954606061 | -2.5 | -1.71675e-05 | -0.0007279554
0.0704574 | -0.00049822 | 0.0972466894 | -3.019515152 | 0.0705269 | -0.000505172 | 0.09768999844 | -3.061648485 | 3 | 0.499754 | -0.000179099 | -1.085448485 | -2.4 | -1.8669e-05 | -0.0007466244
0.0724194 | -0.000514904 | 0.1001057881 | -3.120630303 | 0.0724765 | -0.000487793 | 0.09870512961 | -2.956321212 | 3.1 | 0.49975 | -0.000194281 | -1.177460606 | -2.3 | -1.76847e-05 | -0.0007643091
0.0744123 | -0.00049405 | 0.1009773685 | -2.994242424 | 0.0744548 | -0.000490922 | 0.1008516759 | -2.975284848 | 3.2 | 0.499752 | -0.000159413 | -0.9661393939 | -2.2 | -1.69256e-05 | -0.0007812347
0.0764835 | -0.000504824 | 0.1036278865 | -3.059539394 | 0.0765043 | -0.000485013 | 0.102583449 | -2.939472727 | 3.3 | 0.499756 | -0.000179099 | -1.085448485 | -2.1 | -1.70257e-05 | -0.0007982604
0.0784709 | -0.000498916 | 0.1052976133 | -3.023733333 | 0.0785217 | -0.000517684 | 0.1063575687 | -3.137478788 | 3.4 | 0.499756 | -0.000161415 | -0.9782727273 | -2 | -1.62166e-05 | -0.000814477
0.0804638 | -0.000520465 | 0.1084492031 | -3.154333333 | 0.0805237 | -0.000487446 | 0.1067336714 | -2.954218182 | 3.5 | 0.49975 | -0.000162917 | -0.9873757576 | -1.9 | -1.752625e-05 | -0.00083200325
0.0824371 | -0.000518727 | 0.1103290508 | -3.1438 | 0.0825079 | -0.000505867 | 0.1097083686 | -3.065860606 | 3.6 | 0.499754 | -0.000187608 | -1.137018182 | -1.8 | -1.770975e-05 | -0.000849713
0.0844558 | -0.000498568 | 0.1112638014 | -3.021624242 | 0.0844907 | -0.000486056 | 0.1106259311 | -2.945793939 | 3.7 | 0.499753 | -0.000166587 | -1.009618182 | -1.7 | -1.747615e-05 | -0.00086718915
0.0864686 | -0.000524636 | 0.1146782777 | -3.179612121 | 0.0864724 | -0.000504129 | 0.1135794163 | -3.055327273 | 3.8 | 0.499757 | -0.000182936 | -1.10870303 | -1.6 | -1.67421e-05 | -0.00088393125
0.0884552 | -0.000525678 | 0.1167209061 | -3.185927273 | 0.0884669 | -0.000504129 | 0.1155739163 | -3.055327273 | 3.9 | 0.499758 | -0.000151906 | -0.9206424242 | -1.5 | -1.66003e-05 | -0.00090053155
0.0904439 | -0.000527416 | 0.1188030583 | -3.196460606 | 0.0904731 | -0.000478757 | 0.1162158639 | -2.901557576 | 4 | 0.499754 | -0.0001801 | -1.091515152 | -1.4 | -1.705075e-05 | -0.0009175823
0.0924443 | -0.000464159 | 0.1174021294 | -2.813084848 | 0.0924751 | -0.000461031 | 0.1172647369 | -2.794127273 | 4.1 | 0.499749 | -0.000160915 | -0.9752424242 | -1.3 | -1.548255e-05 | -0.00093306485
0.0944426 | -0.000502391 | 0.1214561641 | -3.044793939 | 0.0944472 | -0.000485013 | 0.120526349 | -2.939472727 | 4.2 | 0.499749 | -0.000148736 | -0.901430303 | -1.2 | -1.57328e-05 | -0.00094879765
0.09645 | -0.000467287 | 0.121576022 | -2.832042424 | 0.0964825 | -0.000478757 | 0.1222252639 | -2.901557576 | 4.3 | 0.499747 | -0.00016592 | -1.005575758 | -1.1 | -1.62333e-05 | -0.00096503095
0.0984312 | -0.000490574 | 0.124809364 | -2.973175758 | 0.0984387 | -0.000472848 | 0.123863737 | -2.865745455 | 4.4 | 0.499753 | -0.000158746 | -0.9620969697 | -1 | -1.57995e-05 | -0.00098083045
0.10047 | -0.000504824 | 0.1276143865 | -3.059539394 | 0.100453 | -0.000465202 | 0.1254669115 | -2.819406061 | 4.5 | 0.499761 | -0.000157244 | -0.9529939394 | -0.9 | -1.574945e-05 | -0.0009965799
0.102455 | -0.000505519 | 0.1296367566 | -3.063751515 | 0.102474 | -0.00045825 | 0.1271141025 | -2.777272727 | 4.6 | 0.499756 | -0.000157745 | -0.956030303 | -0.8 | -1.702575e-05 | -0.00101360565
0.104425 | -0.000477367 | 0.1300930236 | -2.893133333 | 0.104496 | -0.000460336 | 0.1292482667 | -2.789915152 | 4.7 | 0.499753 | -0.00018277 | -1.10769697 | -0.7 | -1.832705e-05 | -0.0010319327
0.106434 | -0.000476671 | 0.1320645997 | -2.888915152 | 0.106487 | -0.000461378 | 0.1312952951 | -2.796230303 | 4.8 | 0.49975 | -0.000183771 | -1.113763636 | -0.6 | -1.77765e-05 | -0.0010497092
0.108407 | -0.000489531 | 0.1347290819 | -2.966854545 | 0.108429 | -0.000457208 | 0.1330130742 | -2.770957576 | 4.9 | 0.499744 | -0.000171759 | -1.040963636 | -0.5 | -1.624995e-05 | -0.00106595915
0.110437 | -0.000495092 | 0.1370580968 | -3.000557576 | 0.110468 | -0.000463464 | 0.1353884593 | -2.808872727 | 5 | 0.499751 | -0.00015324 | -0.9287272727 | -0.4 | 0.000121061 | -0.00094489815
0.112435 | -0.000467287 | 0.137561022 | -2.832042424 | 0.112481 | -0.000434616 | 0.1358503023 | -2.634036364 | 5.1 | 0.654901 | 0.00257446 | 15.60278788 | -0.3 | 0.0002346065 | -0.00071029165
0.114423 | -0.000491269 | 0.1408385341 | -2.977387879 | 0.114461 | -0.000459293 | 0.1391571846 | -2.783593939 | 5.2 | 1.79886 | 0.00211767 | 12.83436364 | -0.2 | 0.0002025745 | -0.00050771715
0.116431 | -0.00046972 | 0.1416878444 | -2.846787879 | 0.116443 | -0.000465897 | 0.1414942817 | -2.823618182 | 5.3 | 1.79885 | 0.00193382 | 11.72012121 | -0.1 | 0.000186926 | -0.00032079115
0.118396 | -0.000501696 | 0.1453721939 | -3.040581818 | 0.118425 | -0.000460683 | 0.1431959249 | -2.792018182 | 5.4 | 1.79888 | 0.0018047 | 10.93757576 | 0 | 0.000176524 | -0.00014426715
0.120404 | -0.000488836 | 0.1466887117 | -2.962642424 | 0.120438 | -0.000456513 | 0.144984704 | -2.766745455 | 5.5 | 1.79886 | 0.00172578 | 10.45927273 | 0.1 | 0.000168766 | 2.449885e-05
0.122357 | -0.000499958 | 0.1492397417 | -3.030048485 | 0.122437 | -0.000445043 | 0.1463669621 | -2.697230303 | 5.6 | 1.79887 | 0.00164954 | 9.997212121 | 0.2 | 0.000162243 | 0.00018674185
0.124366 | -0.000500306 | 0.1512674536 | -3.032157576 | 0.124446 | -0.000447823 | 0.1485254427 | -2.714078788 | 5.7 | 1.79885 | 0.00159532 | 9.668606061 | 0.3 | 0.000158014 | 0.00034475585
0.126374 | -0.000478757 | 0.1521167639 | -2.901557576 | 0.126451 | -0.000424189 | 0.1492596425 | -2.570842424 | 5.8 | 1.79885 | 0.00156496 | 9.484606061 | 0.4 | 0.0001531095 | 0.00049786535
0.128395 | -0.000500653 | 0.1553151118 | -3.034260606 | 0.128439 | -0.00043114 | 0.1516213978 | -2.612969697 | 5.9 | 1.79883 | 0.00149723 | 9.074121212 | 0.5 | 0.0001473955 | 0.00064526085
0.130407 | -0.000475281 | 0.1559628594 | -2.880490909 | 0.130415 | -0.000430445 | 0.1535600277 | -2.608757576 | 6 | 1.79888 | 0.00145068 | 8.792 | 0.6 | 0.000145043 | 0.00079030385
0.132377 | -0.000456165 | 0.1569049921 | -2.764636364 | 0.132412 | -0.000447823 | 0.1564914427 | -2.714078788 | 6.1 | 1.79888 | 0.00145018 | 8.788969697 | 0.7 | 0.000142891 | 0.00093319485
0.134357 | -0.000479104 | 0.1601184221 | -2.903660606 | 0.134391 | -0.000425927 | 0.1572930948 | -2.581375758 | 6.2 | 1.79886 | 0.00140764 | 8.531151515 | 0.8 | 0.000140764 | 0.00107395885
0.136364 | -0.00050691 | 0.1636205507 | -3.072181818 | 0.1364 | -0.000450951 | 0.1606476353 | -2.733036364 | 6.3 | 1.79889 | 0.00140764 | 8.531151515 | 0.9 | 0.000138787 | 0.00121274585
0.138341 | -0.000487446 | 0.1645509714 | -2.954218182 | 0.13842 | -0.00045408 | 0.1628358816 | -2.752 | 6.4 | 1.79888 | 0.0013681 | 8.291515152 | 1 | 0.0001350915 | 0.00134783735
0.140375 | -0.00047111 | 0.1657065847 | -2.855212121 | 0.140433 | -0.000449561 | 0.164605895 | -2.724612121 | 6.5 | 1.79888 | 0.00133373 | 8.083212121 | 1.1 | 0.0001326305 | 0.00148046785
0.142378 | -0.000478757 | 0.1681207639 | -2.901557576 | 0.142415 | -0.000439482 | 0.1660459471 | -2.663527273 | 6.6 | 1.79887 | 0.00131888 | 7.993212121 | 1.2 | 0.0001313375 | 0.00161180535
0.144363 | -0.000466592 | 0.1694516518 | -2.827830303 | 0.144392 | -0.000428707 | 0.1674435754 | -2.598224242 | 6.7 | 1.79886 | 0.00130787 | 7.926484848 | 1.3 | 0.000129636 | 0.00174144135
0.146359 | -0.000475281 | 0.1719148594 | -2.880490909 | 0.146387 | -0.000460683 | 0.1711579249 | -2.792018182 | 6.8 | 1.79886 | 0.00128485 | 7.786969697 | 1.4 | 0.0001270585 | 0.00186849985
0.148332 | -0.00048258 | 0.1742803266 | -2.924727273 | 0.148376 | -0.000451647 | 0.1726610592 | -2.737254545 | 6.9 | 1.79889 | 0.00125632 | 7.614060606 | 1.5 | 0.000123505 | 0.00199200485
0.150343 | -0.00046972 | 0.1755998444 | -2.846787879 | 0.150324 | -0.000439134 | 0.1739362352 | -2.661418182 | 7 | 1.79886 | 0.00121378 | 7.356242424 | 1.6 | 0.0001230795 | 0.00211508435
0.152362 | -0.000482232 | 0.1782916146 | -2.922618182 | 0.152367 | -0.000453037 | 0.1767267995 | -2.745678788 | 7.1 | 1.79885 | 0.00124781 | 7.562484848 | 1.7 | 0.0001247475 | 0.00223983185
0.154395 | -0.000455817 | 0.1789042801 | -2.762527273 | 0.154401 | -0.000435659 | 0.1778263844 | -2.640357576 | 7.2 | 1.79886 | 0.00124714 | 7.558424242 | 1.8 | 0.000121953 | 0.00236178485
0.156394 | -0.000471458 | 0.1817442967 | -2.857321212 | 0.1564 | -0.000438787 | 0.179993577 | -2.659315152 | 7.3 | 1.79889 | 0.00119192 | 7.223757576 | 1.9 | 0.000119726 | 0.00248151085
0.158358 | -0.000456165 | 0.1828859921 | -2.764636364 | 0.158402 | -0.000457903 | 0.1830234443 | -2.775169697 | 7.4 | 1.79888 | 0.0012026 | 7.288484848 | 2 | 0.000119793 | 0.00260130385
0.160341 | -0.000481537 | 0.1862332445 | -2.918406061 | 0.160412 | -0.000436354 | 0.1838747546 | -2.644569697 | 7.5 | 1.79888 | 0.00119326 | 7.231878788 | 2.1 | 0.0001178245 | 0.00271912835
0.162366 | -0.000444348 | 0.186258592 | -2.693018182 | 0.162403 | -0.000451647 | 0.1866880592 | -2.737254545 | 7.6 | 1.79886 | 0.00116323 | 7.049878788 | 2.2 | 0.000116615 | 0.00283574335
0.164345 | -0.000453732 | 0.1887421696 | -2.749890909 | 0.164374 | -0.000438439 | 0.187948865 | -2.657206061 | 7.7 | 1.79882 | 0.00116907 | 7.085272727 | 2.3 | 0.00011518 | 0.00295092335
0.166354 | -0.000441915 | 0.1901157696 | -2.678272727 | 0.16642 | -0.000454427 | 0.1908545398 | -2.75410303 | 7.8 | 1.79885 | 0.00113453 | 6.875939394 | 2.4 | 0.0001139035 | 0.00306482685
0.168328 | -0.000444695 | 0.1922392502 | -2.695121212 | 0.168407 | -0.000423494 | 0.1911782724 | -2.566630303 | 7.9 | 1.79889 | 0.00114354 | 6.930545455 | 2.5 | 0.000114079 | 0.00317890585
0.170319 | -0.000453732 | 0.1947161696 | -2.749890909 | 0.170403 | -0.000424536 | 0.1932303007 | -2.572945455 | 8 | 1.79886 | 0.00113804 | 6.897212121 | 2.6 | 0.0001136535 | 0.00329255935
0.172314 | -0.000461378 | 0.1971222951 | -2.796230303 | 0.172406 | -0.000418975 | 0.1949342858 | -2.539242424 | 8.1 | 1.7989 | 0.00113503 | 6.878969697 | 2.7 | 0.000113153 | 0.00340571235
0.174314 | -0.000452342 | 0.1986364293 | -2.741466667 | 0.174407 | -0.000408548 | 0.196374626 | -2.476048485 | 8.2 | 1.79889 | 0.00112803 | 6.836545455 | 2.8 | 0.0001130115 | 0.00351872385
0.17632 | -0.00041967 | 0.1988856559 | -2.543454545 | 0.176392 | -0.000406811 | 0.1982662275 | -2.465521212 | 8.3 | 1.79888 | 0.0011322 | 6.861818182 | 2.9 | 0.000112444 | 0.00363116785
0.178321 | -0.000416543 | 0.2007185171 | -2.52450303 | 0.17837 | -0.000400902 | 0.1999265005 | -2.429709091 | 8.4 | 1.79887 | 0.00111668 | 6.767757576 | 3 | 0.000112052 | 0.00374321985
0.180349 | -0.000427665 | 0.2033445471 | -2.591909091 | 0.180373 | -0.000407158 | 0.2022658857 | -2.467624242 | 8.5 | 1.79887 | 0.00112436 | 6.81430303 | 3.1 | 0.000111685 | 0.00385490485
0.182334 | -0.000434963 | 0.2057219605 | -2.636139394 | 0.182373 | -0.000399164 | 0.2038360483 | -2.419175758 | 8.6 | 1.79889 | 0.00110934 | 6.723272727 | 3.2 | 0.0001105255 | 0.00396543035
0.184336 | -0.000432183 | 0.2075744799 | -2.619290909 | 0.184341 | -0.000394646 | 0.2055611154 | -2.391793939 | 8.7 | 1.79889 | 0.00110117 | 6.673757576 | 3.3 | 0.0001106505 | 0.00407608085
0.186351 | -0.000423494 | 0.2091222724 | -2.566630303 | 0.186365 | -0.000402987 | 0.208033611 | -2.442345455 | 8.8 | 1.79887 | 0.00111184 | 6.738424242 | 3.4 | 0.000109449 | 0.00418552985
0.18834 | -0.00041967 | 0.2109056559 | -2.543454545 | 0.188336 | -0.000394646 | 0.2095561154 | -2.391793939 | 8.9 | 1.79885 | 0.00107714 | 6.528121212 | 3.5 | 0.0001086315 | 0.00429416135
0.190327 | -0.000430098 | 0.2134533695 | -2.606654545 | 0.190343 | -0.000410286 | 0.2124040782 | -2.486581818 | 9 | 1.79888 | 0.00109549 | 6.639333333 | 3.6 | 0.0001092405 | 0.00440340185
0.192309 | -0.000408896 | 0.2142953379 | -2.478157576 | 0.192358 | -0.000413414 | 0.2145872708 | -2.505539394 | 9.1 | 1.79885 | 0.00108932 | 6.601939394 | 3.7 | 0.0001085565 | 0.00451195835
0.194289 | -0.000424189 | 0.2170976425 | -2.570842424 | 0.194348 | -0.00038978 | 0.2153064706 | -2.36230303 | 9.2 | 1.79885 | 0.00108181 | 6.556424242 | 3.8 | 0.0001076305 | 0.00461958885
0.196287 | -0.000418975 | 0.2188152858 | -2.539242424 | 0.196336 | -0.000405073 | 0.2181167752 | -2.454987879 | 9.3 | 1.79886 | 0.0010708 | 6.48969697 | 3.9 | 0.000107639 | 0.00472722785
0.198325 | -0.000406116 | 0.2201618573 | -2.461309091 | 0.19835 | -0.000402292 | 0.2199812408 | -2.438133333 | 9.4 | 1.79885 | 0.00108198 | 6.557454545 | 4 | 0.0001073805 | 0.00483460835
0.200317 | -0.000401597 | 0.2219108707 | -2.433921212 | 0.200365 | -0.000392213 | 0.221454293 | -2.377048485 | 9.5 | 1.79887 | 0.00106563 | 6.458363636 | 4.1 | 0.000106997 | 0.00494160535
0.202317 | -0.000416543 | 0.2247145171 | -2.52450303 | 0.202364 | -0.000393603 | 0.2235280333 | -2.385472727 | 9.6 | 1.79885 | 0.00107431 | 6.510969697 | 4.2 | 0.000106213 | 0.00504781835
0.204316 | -0.00041828 | 0.2268069156 | -2.535030303 | 0.204348 | -0.000401945 | 0.2259605827 | -2.436030303 | 9.7 | 1.79888 | 0.00104995 | 6.363333333 | 4.3 | 0.000105145 | 0.00515296335
0.206317 | -0.000389432 | 0.2272567586 | -2.360193939 | 0.206337 | -0.000378658 | 0.2266974407 | -2.29489697 | 9.8 | 1.79886 | 0.00105295 | 6.381515152 | 4.4 | 0.0001048865 | 0.00525784985
0.208303 | -0.000384566 | 0.2289811138 | -2.33070303 | 0.208332 | -0.000369274 | 0.228187863 | -2.238024242 | 9.9 | 1.79886 | 0.00104478 | 6.332 | 4.5 | 0.000104803 | 0.00536265285
0.2103 | -0.000378658 | 0.2306604407 | -2.29489697 | 0.210332 | -0.000385957 | 0.2310849079 | -2.339133333 | 10 | 1.79888 | 0.00105128 | 6.371393939 | 4.6 | 0.000103727 | 0.00546637985
0.212306 | -0.000399164 | 0.2337690483 | -2.419175758 | 0.212367 | -0.000368926 | 0.232204151 | -2.235915152 | 10.1 | 1.79885 | 0.00102326 | 6.201575758 | 4.7 | 0.0001021425 | 0.00556852235
0.214284 | -0.000412372 | 0.2364572424 | -2.499224242 | 0.214334 | -0.000387347 | 0.2351616482 | -2.347557576 | 10.2 | 1.79886 | 0.00101959 | 6.179333333 | 4.8 | 0.0001031185 | 0.00567164085
0.216291 | -0.000385957 | 0.2370439079 | -2.339133333 | 0.21632 | -0.000381438 | 0.2368299213 | -2.311745455 | 10.3 | 1.79892 | 0.00104278 | 6.319878788 | 4.9 | 0.000103377 | 0.00577501785
0.21832 | -0.000393603 | 0.2394840333 | -2.385472727 | 0.218356 | -0.000369274 | 0.238211863 | -2.238024242 | 10.4 | 1.79889 | 0.00102476 | 6.210666667 | 5 | 0.000102434 | 0.00587745185
0.220299 | -0.000408548 | 0.242266626 | -2.476048485 | 0.220294 | -0.000382481 | 0.2408600034 | -2.318066667 | 10.5 | 1.79883 | 0.00102392 | 6.205575758 | 5.1 | 0.000101875 | 0.00597932685
0.222281 | -0.000411329 | 0.2443981603 | -2.49290303 | 0.222299 | -0.000363712 | 0.2418557942 | -2.204315152 | 10.6 | 1.79885 | 0.00101358 | 6.142909091 | 5.2 | 0.000100891 | 0.00608021785
0.224284 | -0.000413067 | 0.2464946126 | -2.503436364 | 0.224331 | -0.000360584 | 0.2437196017 | -2.185357576 | 10.7 | 1.79885 | 0.00100424 | 6.08630303 | 5.3 | 9.988165e-05 | 0.0061800995
0.226251 | -0.000392908 | 0.2473776632 | -2.381260606 | 0.226315 | -0.000381438 | 0.2468249213 | -2.311745455 | 10.8 | 1.79888 | 0.000993393 | 6.020563636 | 5.4 | 9.858025e-05 | 0.00627867975
0.228215 | -0.000405073 | 0.2499957752 | -2.454987879 | 0.228297 | -0.000366493 | 0.2480033286 | -2.221169697 | 10.9 | 1.79888 | 0.000978212 | 5.928557576 | 5.5 | 9.772945e-05 | 0.0063764092
0.230272 | -0.000391865 | 0.2513425811 | -2.374939394 | 0.23035 | -0.000348072 | 0.2490658314 | -2.109527273 | 11 | 1.79887 | 0.000976377 | 5.917436364 | 5.6 | 9.7963e-05 | 0.0064743722
0.23229 | -0.00040125 | 0.2538652125 | -2.431818182 | 0.232349 | -0.000350157 | 0.2511769419 | -2.122163636 | 11.1 | 1.79887 | 0.000982883 | 5.956866667 | 6.15 | 0.0009645315 | 0.0074389037
0.234275 | -0.000370664 | 0.2542056033 | -2.246448485 | 0.234311 | -0.000357804 | 0.2535501211 | -2.168509091 | 12.1 | 1.79883 | 0.00094618 | 5.734424242 | 7.15 | 0.000930498 | 0.0083694017
0.236288 | -0.00039256 | 0.2573959512 | -2.379151515 | 0.236327 | -0.000349115 | 0.2550989136 | -2.115848485 | 13.1 | 1.79889 | 0.000914816 | 5.544339394 | 8.15 | 0.000899634 | 0.0092690357
0.238293 | -0.000369969 | 0.2581862331 | -2.242236364 | 0.238298 | -0.000337645 | 0.2564531717 | -2.046333333 | 14.1 | 1.79888 | 0.000884452 | 5.360315152 | 9.15 | 0.0008772785 | 0.0101463142
0.240289 | -0.000375877 | 0.2604999063 | -2.278042424 | 0.240318 | -0.000347724 | 0.2590151195 | -2.107418182 | 15.1 | 1.79887 | 0.000870105 | 5.273363636 | 10.15 | 0.0008666015 | 0.0110129157
0.242285 | -0.0003512 | 0.261169024 | -2.128484848 | 0.242317 | -0.000327218 | 0.2599115119 | -1.983139394 | 16.1 | 1.79886 | 0.000863098 | 5.23089697 | 11.15 | 0.000844079 | 0.0118569947
0.244282 | -0.000364408 | 0.2638762182 | -2.208533333 | 0.244315 | -0.000325828 | 0.2618347716 | -1.974715152 | 17.1 | 1.79882 | 0.00082506 | 5.000363636 | 12.15 | 0.000826228 | 0.0126832227
0.246272 | -0.000318181 | 0.2633805924 | -1.928369697 | 0.246282 | -0.00032409 | 0.2637083193 | -1.964181818 | 18.1 | 1.79887 | 0.000827396 | 5.014521212 | 13.15 | 0.0008142165 | 0.0134974392
0.248245 | -0.000369621 | 0.2681195212 | -2.240127273 | 0.248243 | -0.000347377 | 0.2669214613 | -2.105315152 | 19.1 | 1.79889 | 0.000801037 | 4.854769697 | 14.15 | 0.000795698 | 0.0142931372
0.250242 | -0.000358499 | 0.2695184912 | -2.172721212 | 0.250254 | -0.000342163 | 0.2686521045 | -2.073715152 | 20.1 | 1.79885 | 0.000790359 | 4.790054545 | 15.15 | 0.0008076265 | 0.0151007637
0.252246 | -0.00034981 | 0.2710552837 | -2.120060606 | 0.252276 | -0.000333822 | 0.2702256089 | -2.023163636 | 21.1 | 1.7989 | 0.000824894 | 4.999357576 | 20.65 | 0.00779182 | 0.0228925837
0.254269 | -0.000355371 | 0.2733772987 | -2.153763636 | 0.254311 | -0.000362322 | 0.2737930539 | -2.195890909 | 31.1 | 1.79888 | 0.00073347 | 4.445272727 | 30.65 | 0.006968505 | 0.0298610887
0.256281 | -0.000352938 | 0.2752584763 | -2.139018182 | 0.256331 | -0.000354328 | 0.2753832166 | -2.147442424 | 41.1 | 1.79887 | 0.000660231 | 4.0014 | 40.65 | 0.00624946 | 0.0361105487
0.258328 | -0.000367883 | 0.2781090689 | -2.229593939 | 0.258371 | -0.000345291 | 0.2769372971 | -2.092672727 | 51.1 | 1.79888 | 0.000589661 | 3.57370303 | 50.65 | 0.005801515 | 0.0419120637
0.260337 | -0.00037692 | 0.2806039884 | -2.284363636 | 0.260374 | -0.000340773 | 0.2786973642 | -2.065290909 | 61.1 | 1.79887 | 0.000570642 | 3.458436364 | 60.65 | 0.005594645 | 0.0475067087
0.262325 | -0.000364755 | 0.2819378764 | -2.210636364 | 0.262356 | -0.000334865 | 0.2803616911 | -2.029484848 | 71.1 | 1.7989 | 0.000548287 | 3.322951515 | 70.65 | 0.00547369 | 0.0529803987
0.264322 | -0.000368578 | 0.2841404391 | -2.233806061 | 0.264354 | -0.000328261 | 0.282004594 | -1.989460606 | 81.1 | 1.7989 | 0.000546451 | 3.311824242 | 80.65 | 0.00554459 | 0.0585249887
0.266311 | -0.000354328 | 0.2853632166 | -2.147442424 | 0.266355 | -0.000350157 | 0.2851829419 | -2.122163636 | 91.1 | 1.79887 | 0.000562467 | 3.408890909 | 90.65 | 0.005354405 | 0.0638793937
0.268293 | -0.000325133 | 0.2857754014 | -1.97050303 | 0.268384 | -0.000342163 | 0.2867821045 | -2.073715152 | 101.1 | 1.79887 | 0.000508414 | 3.08129697 | 100.65 | 0.004873095 | 0.0687524887
0.270301 | -0.000330694 | 0.2880824164 | -2.004206061 | 0.270353 | -0.000323047 | 0.2877232372 | -1.957860606 | 111.1 | 1.79886 | 0.000466205 | 2.825484848 | 110.65 | 0.004847235 | 0.0735997237
0.272281 | -0.000332779 | 0.2901745268 | -2.016842424 | 0.272338 | -0.000357109 | 0.2915397509 | -2.16429697 | 121.1 | 1.79884 | 0.000503242 | 3.049951515 | 165.65 | 0.0482138 | 0.1218135237
0.274285 | -0.000315748 | 0.29126277 | -1.913624242 | 0.274322 | -0.000328608 | 0.2919912522 | -1.991563636 | 221.1 | 1.7989 | 0.000461034 | 2.794145455 | 265.65 | 0.04455185 | 0.1663653737
0.276284 | -0.000344596 | 0.2948129269 | -2.088460606 | 0.276297 | -0.000308797 | 0.2929010147 | -1.87149697 | 321.1 | 1.79885 | 0.000430003 | 2.606078788 | 365.65 | 0.0399306 | 0.2062959737
0.27828 | -0.000314011 | 0.2951643715 | -1.90309697 | 0.278297 | -0.000332432 | 0.2961718686 | -2.014739394 | 421.1 | 1.79888 | 0.000368609 | 2.233993939 | 465.65 | 0.03590995 | 0.2422059237
0.280287 | -0.000313663 | 0.2971526595 | -1.900987879 | 0.28029 | -0.000306017 | 0.2967445341 | -1.854648485 | 521.1 | 1.79889 | 0.00034959 | 2.118727273 | 565.65 | 0.03460865 | 0.2768145737
0.282289 | -0.000302541 | 0.2985566296 | -1.833581818 | 0.282288 | -0.000305669 | 0.2987238221 | -1.852539394 | 621.1 | 1.7989 | 0.000342583 | 2.076260606 | 665.65 | 0.03370775 | 0.3105223237
0.284304 | -0.000315748 | 0.30128177 | -1.913624242 | 0.284312 | -0.000305669 | 0.3007478221 | -1.852539394 | 721.1 | 1.79888 | 0.000331572 | 2.009527273 | 765.65 | 0.0322313 | 0.3427536237
0.286251 | -0.000301151 | 0.3024438893 | -1.825157576 | 0.286279 | -0.000293852 | 0.302079422 | -1.780921212 | 821.1 | 1.79887 | 0.000313054 | 1.89729697 | 865.65 | 0.02881125 | 0.3715648737
0.288254 | -0.000321309 | 0.3055307849 | -1.947327273 | 0.288275 | -0.000263613 | 0.302449471 | -1.597654545 | 921.1 | 1.79893 | 0.000263171 | 1.594975758 | 965.65 | 0.02642555 | 0.3979904237
0.290237 | -0.000315748 | 0.30721477 | -1.913624242 | 0.290278 | -0.000294199 | 0.3060970802 | -1.783024242 | 1021.1 | 1.79888 | 0.00026534 | 1.608121212 | 1065.65 | 0.0271346 | 0.4251250237
0.29224 | -0.000296632 | 0.3081899026 | -1.797769697 | 0.292314 | -0.000293504 | 0.3080957101 | -1.778812121 | 1121.1 | 1.79892 | 0.000277352 | 1.680921212 | 1615.65 | 0.2642555 | 0.6893805237
0.29427 | -0.000295242 | 0.3101451623 | -1.789345455 | 0.294327 | -0.000303236 | 0.3106319997 | -1.837793939 | 2121.1 | 1.79893 | 0.000251159 | 1.522175758 | 2615.65 | 0.2293875 | 0.9187680237
0.296272 | -0.000302888 | 0.3125582878 | -1.835684848 | 0.296322 | -0.000319572 | 0.3135053864 | -1.9368 | 3121.1 | 1.79889 | 0.000207616 | 1.258278788 | 3357.6 | 0.1101934661 | 1.02896149
0.29827 | -0.000295937 | 0.3141825325 | -1.793557576 | 0.298324 | -0.000309492 | 0.3149653848 | -1.875709091 | 3605 | 1.79889 | 0.000247823 | 1.501957576 | 1797.05 | -0.4467009575 | 0.5822605323
0.30027 | -0.000299413 | 0.316369437 | -1.814624242 | 0.300295 | -0.000280992 | 0.3154039398 | -1.702981818
0.302244 | -0.00029837 | 0.3182873549 | -1.80830303 | 0.302279 | -0.000275083 | 0.3170702129 | -1.667169697
0.304193 | -0.000273693 | 0.3189094726 | -1.658745455 | 0.304257 | -0.000283425 | 0.3194967623 | -1.717727273
0.30622 | -0.000279602 | 0.3212541995 | -1.694557576 | 0.306287 | -0.000289333 | 0.3218444354 | -1.753533333
0.308265 | -0.000285858 | 0.3236355847 | -1.732472727 | 0.308338 | -0.000284815 | 0.3236525026 | -1.726151515
0.31028 | -0.000278906 | 0.3252767756 | -1.690339394 | 0.310311 | -0.00029976 | 0.3264290952 | -1.816727273
0.312241 | -0.000289333 | 0.3277984354 | -1.753533333 | 0.312289 | -0.00028273 | 0.3274913921 | -1.713515152
0.314252 | -0.000289681 | 0.3298281474 | -1.755642424 | 0.314294 | -0.000266742 | 0.3286367173 | -1.616618182
0.316271 | -0.000253187 | 0.329884865 | -1.534466667 | 0.316296 | -0.000287943 | 0.3317786951 | -1.745109091
0.318229 | -0.000251449 | 0.3317494127 | -1.523933333 | 0.318284 | -0.00028273 | 0.3334863921 | -1.713515152
0.320271 | -0.000237198 | 0.3330251365 | -1.437563636 | 0.320316 | -0.000261181 | 0.3343597024 | -1.582915152
0.322269 | -0.000246235 | 0.335509056 | -1.492333333 | 0.32228 | -0.000279949 | 0.3373328577 | -1.696660606
0.324237 | -0.000236503 | 0.3369537663 | -1.433351515 | 0.324247 | -0.000275083 | 0.3390382129 | -1.667169697
0.326241 | -0.000243802 | 0.3393502335 | -1.477587879 | 0.326271 | -0.000252839 | 0.339866153 | -1.532357576
0.328183 | -0.000245192 | 0.3413669738 | -1.486012121 | 0.328272 | -0.000254229 | 0.3419418933 | -1.540781818
0.330203 | -0.000243455 | 0.3432935754 | -1.475484848 | 0.330271 | -0.00028412 | 0.3455481324 | -1.721939394
0.332259 | -0.000236851 | 0.3449944783 | -1.435460606 | 0.332306 | -0.000255619 | 0.3460506336 | -1.549206061
0.334261 | -0.000255272 | 0.3479869754 | -1.54710303 | 0.334284 | -0.000247973 | 0.3476175082 | -1.502866667
0.336221 | -0.000222601 | 0.3481902558 | -1.34909697 | 0.336253 | -0.000235808 | 0.3489323962 | -1.429139394
0.338184 | -0.000254229 | 0.3518538933 | -1.540781818 | 0.338209 | -0.000239979 | 0.3511126708 | -1.454418182
0.340209 | -0.000243107 | 0.3532808634 | -1.473375758 | 0.340214 | -0.00025701 | 0.3540334277 | -1.557636364
0.34221 | -0.000241717 | 0.3552071231 | -1.464951515 | 0.342184 | -0.000264309 | 0.3563958949 | -1.601872727
0.344191 | -0.000236851 | 0.3569264783 | -1.435460606 | 0.344221 | -0.000247973 | 0.3575545082 | -1.502866667
0.346177 | -0.000242412 | 0.3592114932 | -1.469163636 | 0.346225 | -0.000255272 | 0.3599509754 | -1.54710303
0.348205 | -0.000221558 | 0.3601181737 | -1.342775758 | 0.348235 | -0.000265699 | 0.3625216352 | -1.61029697
0.350179 | -0.00020418 | 0.3611577586 | -1.237454545 | 0.350236 | -0.000240674 | 0.363177041 | -1.458630303
0.352146 | -0.000221906 | 0.3640778856 | -1.344884848 | 0.352225 | -0.000250406 | 0.3656893306 | -1.517612121
0.354157 | -0.000209741 | 0.3654347736 | -1.271157576 | 0.354208 | -0.000249711 | 0.3676349605 | -1.5134
0.356165 | -0.000221906 | 0.3680968856 | -1.344884848 | 0.356241 | -0.000248321 | 0.3695932202 | -1.504975758
0.358192 | -0.000230595 | 0.3705910932 | -1.397545455 | 0.358238 | -0.000227814 | 0.3704875588 | -1.380690909
0.360202 | -0.000220515 | 0.3720590916 | -1.336454545 | 0.360232 | -0.000257357 | 0.3740700859 | -1.559739394
0.362211 | -0.000214259 | 0.3737317064 | -1.298539394 | 0.362222 | -0.000264309 | 0.3764338949 | -1.601872727
0.364194 | -0.000224686 | 0.3762753662 | -1.361733333 | 0.364238 | -0.000262571 | 0.3783564427 | -1.591339394
0.366186 | -0.000200009 | 0.3769404839 | -1.212175758 | 0.366231 | -0.000263961 | 0.380424183 | -1.599763636
0.368195 | -0.000221558 | 0.3801081737 | -1.342775758 | 0.368176 | -0.000252839 | 0.381771153 | -1.532357576
0.370159 | -0.000218082 | 0.3818852691 | -1.321709091 | 0.370183 | -0.000235461 | 0.382843738 | -1.427036364
0.372169 | -0.000202789 | 0.3830729645 | -1.229024242 | 0.372212 | -0.000226772 | 0.3844055304 | -1.374375758
0.374137 | -0.000200356 | 0.3849101421 | -1.214278788 | 0.374213 | -0.000233723 | 0.3867802857 | -1.41650303
0.376136 | -0.000210436 | 0.3874511437 | -1.275369697 | 0.376203 | -0.00024415 | 0.3893309455 | -1.47969697
0.378151 | -0.00020418 | 0.3891297586 | -1.237454545 | 0.378197 | -0.000209741 | 0.3894747736 | -1.271157576
0.380154 | -0.000181588 | 0.3899179868 | -1.100533333 | 0.380196 | -0.000214954 | 0.3917540766 | -1.302751515
0.382145 | -0.000192362 | 0.3924883047 | -1.165830303 | 0.382172 | -0.000210436 | 0.3934871437 | -1.275369697
0.384171 | -0.00017985 | 0.3938415345 | -1.09 | 0.384162 | -0.000208698 | 0.3953836915 | -1.264836364
0.386125 | -0.000183673 | 0.3960010972 | -1.113169697 | 0.386176 | -0.000194795 | 0.3966501272 | -1.180575758
0.388152 | -0.000176722 | 0.3976543419 | -1.071042424 | 0.388197 | -0.000202789 | 0.3991009645 | -1.229024242
0.390176 | -0.000170466 | 0.3993419568 | -1.033127273 | 0.390234 | -0.000199661 | 0.400969772 | -1.210066667
0.392153 | -0.000196533 | 0.4027205794 | -1.191109091 | 0.39218 | -0.000199314 | 0.4028971138 | -1.207963636
0.394132 | -0.000195838 | 0.4046622093 | -1.18689697 | 0.394178 | -0.000226772 | 0.4063715304 | -1.374375758
0.396152 | -0.000190277 | 0.4063831943 | -1.153193939 | 0.39617 | -0.000177765 | 0.4057284241 | -1.077363636
0.398131 | -0.0001941 | 0.408567757 | -1.176363636 | 0.398183 | -0.000203485 | 0.4091243885 | -1.233242424
0.400082 | -0.000205918 | 0.4111542109 | -1.247987879 | 0.400156 | -0.000215649 | 0.4117514467 | -1.306963636
0.402115 | -0.000192015 | 0.4124396466 | -1.163727273 | 0.402161 | -0.00023407 | 0.4147469439 | -1.418606061
0.404112 | -0.000197924 | 0.4147543735 | -1.199539394 | 0.404194 | -0.000197228 | 0.4147989496 | -1.195321212
0.406137 | -0.000203485 | 0.4170783885 | -1.233242424 | 0.406191 | -0.000197924 | 0.4168333735 | -1.199539394
0.408135 | -0.000194795 | 0.4186091272 | -1.180575758 | 0.408178 | -0.000199314 | 0.4188951138 | -1.207963636
0.410141 | -0.00018124 | 0.4198862748 | -1.098424242 | 0.410202 | -0.000181936 | 0.4199846987 | -1.102642424
0.412148 | -0.00019271 | 0.4225100167 | -1.167939394 | 0.412185 | -0.000195838 | 0.4227152093 | -1.18689697
0.414151 | -0.000185064 | 0.4241018913 | -1.1216 | 0.414179 | -0.000196881 | 0.4247652914 | -1.193218182
0.416153 | -0.000171161 | 0.425356327 | -1.037339394 | 0.416146 | -0.000180545 | 0.4258539047 | -1.094212121
0.418141 | -0.000157606 | 0.4266154746 | -0.9551878788 | 0.418114 | -0.000180893 | 0.4278406166 | -1.096321212
0.42011 | -0.000158996 | 0.4286592149 | -0.9636121212 | 0.42009 | -0.000192362 | 0.4304333047 | -1.165830303
0.422143 | -0.000163515 | 0.4309352016 | -0.991 | 0.422131 | -0.000194795 | 0.4326051272 | -1.180575758
0.424111 | -0.000161777 | 0.4328097493 | -0.9804666667 | 0.424107 | -0.000200009 | 0.4348614839 | -1.212175758
0.426103 | -0.00015413 | 0.4343905701 | -0.9341212121 | 0.426143 | -0.000213912 | 0.4376450482 | -1.296436364
0.428128 | -0.000140575 | 0.4356867178 | -0.851969697 | 0.428129 | -0.000200009 | 0.4388834839 | -1.212175758
0.430129 | -0.000146136 | 0.4379867327 | -0.8856727273 | 0.430134 | -0.000214954 | 0.4416920766 | -1.302751515
0.432128 | -0.000146484 | 0.4400044447 | -0.8877818182 | 0.432131 | -0.000202442 | 0.4430163063 | -1.226921212
0.43411 | -0.000123544 | 0.4407529609 | -0.7487515152 | 0.434152 | -0.000190277 | 0.4443831943 | -1.153193939
0.436133 | -0.000146831 | 0.4440281029 | -0.8898848485 | 0.436183 | -0.000189234 | 0.4463581122 | -1.146872727
0.438105 | -0.000144746 | 0.4458879924 | -0.8772484848 | 0.438149 | -0.000176027 | 0.4476139718 | -1.066830303
0.440122 | -0.000153088 | 0.4483535418 | -0.9278060606 | 0.44014 | -0.0001941 | 0.450576757 | -1.176363636
0.442135 | -0.000155173 | 0.4504786522 | -0.9404424242 | 0.442161 | -0.000174289 | 0.4515325195 | -1.05629697
0.444134 | -0.000150655 | 0.4522347194 | -0.9130606061 | 0.444147 | -0.000188539 | 0.454284742 | -1.142660606
0.446138 | -0.000152045 | 0.4543134597 | -0.9214848485 | 0.44616 | -0.000150307 | 0.4542420074 | -0.9109515152
0.448124 | -0.00012841 | 0.4550286057 | -0.7782424242 | 0.448157 | -0.000162124 | 0.4568744075 | -0.982569697
0.450085 | -0.000114508 | 0.4562420952 | -0.6939878788 | 0.450136 | -0.000169076 | 0.4592272165 | -1.02470303
0.452068 | -0.000117288 | 0.4583745758 | -0.7108363636 | 0.452105 | -0.000196533 | 0.4626725794 | -1.191109091
0.454088 | -0.000146831 | 0.4619831029 | -0.8898848485 | 0.454134 | -0.000173941 | 0.4634868076 | -1.054187879
0.456083 | -0.000142313 | 0.46373517 | -0.8625030303 | 0.456131 | -0.000162124 | 0.4648484075 | -0.982569697
0.458111 | -0.000147179 | 0.4660248148 | -0.8919939394 | 0.458141 | -0.000168728 | 0.4672135046 | -1.022593939
0.460137 | -0.000153088 | 0.4683685418 | -0.9278060606 | 0.460174 | -0.000166643 | 0.4691343941 | -1.009957576
0.462118 | -0.000156911 | 0.4705551045 | -0.9509757576 | 0.462168 | -0.000146831 | 0.4700631029 | -0.8898848485
0.464116 | -0.000157606 | 0.4725904746 | -0.9551878788 | 0.464143 | -0.000149264 | 0.4721689253 | -0.904630303
0.466102 | -0.000132234 | 0.4732122222 | -0.8014181818 | 0.466146 | -0.000156216 | 0.4745457343 | -0.9467636364
0.468109 | -0.000132929 | 0.4752565923 | -0.805630303 | 0.468132 | -0.000161429 | 0.4768120373 | -0.9783575758
0.470105 | -0.000137099 | 0.4774768132 | -0.8309030303 | 0.470125 | -0.000190277 | 0.4803561943 | -1.153193939
0.472045 | -0.000134666 | 0.4792859908 | -0.8161575758 | 0.472124 | -0.000175332 | 0.4815516016 | -1.062618182
0.474067 | -0.000151697 | 0.4822237477 | -0.9193757576 | 0.474123 | -0.000157258 | 0.4825787627 | -0.9530787879
0.476063 | -0.000120416 | 0.4825377683 | -0.7297939394 | 0.476124 | -0.000153783 | 0.4843929119 | -0.9320181818
0.478064 | -0.000114508 | 0.4842210952 | -0.6939878788 | 0.478116 | -0.000159344 | 0.4866839269 | -0.9657212121
0.480066 | -0.000163167 | 0.4888394896 | -0.9888909091 | 0.480104 | -0.000162472 | 0.4888401194 | -0.9846787879
0.482041 | -0.000140923 | 0.4896184297 | -0.8540787879 | 0.482104 | -0.000183326 | 0.491961439 | -1.111066667
0.484026 | -0.000144398 | 0.4917902805 | -0.8751393939 | 0.484105 | -0.000165947 | 0.4930279702 | -1.005739394
0.486082 | -0.000146484 | 0.4939584447 | -0.8877818182 | 0.486115 | -0.000185411 | 0.4960845495 | -1.12370303
0.488045 | -0.00013988 | 0.4955663476 | -0.8477575758 | 0.488109 | -0.000176374 | 0.49759263 | -1.068933333
0.490055 | -0.000136752 | 0.497408155 | -0.8288 | 0.490102 | -0.000162819 | 0.4988567776 | -0.9867818182
0.492064 | -0.000132581 | 0.4991928804 | -0.8035212121 | 0.492099 | -0.00016838 | 0.5011527926 | -1.020484848
0.49406 | -0.000143703 | 0.5017869103 | -0.8709272727 | 0.494099 | -0.000176027 | 0.5035639718 | -1.066830303
0.496077 | -0.000151002 | 0.5041963775 | -0.9151636364 | 0.496085 | -0.000183326 | 0.505942439 | -1.111066667
0.498056 | -0.000146136 | 0.5059137327 | -0.8856727273 | 0.498107 | -0.000180893 | 0.5078336166 | -1.096321212
0.500049 | -0.000134666 | 0.5072899908 | -0.8161575758 | 0.500091 | -0.000170466 | 0.5092569568 | -1.033127273
0.502046 | -0.000140575 | 0.5096047178 | -0.851969697 | 0.502087 | -0.000166295 | 0.5110286822 | -1.007848485
0.504043 | -0.000114508 | 0.5102000952 | -0.6939878788 | 0.504061 | -0.000152045 | 0.5122364597 | -0.9214848485
0.506042 | -0.00012841 | 0.5129466057 | -0.7782424242 | 0.506052 | -0.000185411 | 0.5160215495 | -1.12370303
0.508056 | -0.000121459 | 0.5145868504 | -0.7361151515 | 0.508069 | -0.000160734 | 0.5167116672 | -0.9741454545
0.510023 | -0.00012841 | 0.5169276057 | -0.7782424242 | 0.510057 | -0.000163862 | 0.5188678597 | -0.9931030303
0.512056 | -0.000149612 | 0.5201006372 | -0.9067393939 | 0.512102 | -0.000181588 | 0.5218659868 | -1.100533333
0.514056 | -0.000124935 | 0.520773755 | -0.7571818182 | 0.514054 | -0.000165252 | 0.5229396 | -1.001527273
0.51605 | -0.000132581 | 0.5231788804 | -0.8035212121 | 0.516042 | -0.000153783 | 0.5243109119 | -0.9320181818
0.51803 | -0.000101995 | 0.5235142712 | -0.6181515152 | 0.51806 | -0.00018124 | 0.5278052748 | -1.098424242
0.520033 | -0.000107556 | 0.5258162861 | -0.6518545455 | 0.520032 | -0.000156911 | 0.5284691045 | -0.9509757576
0.522028 | -0.000117288 | 0.5283345758 | -0.7108363636 | 0.522051 | -0.000168033 | 0.5310861344 | -1.018381818
0.524043 | -0.000109642 | 0.5299384503 | -0.6644969697 | 0.52406 | -0.000172551 | 0.5333380673 | -1.045763636
0.526047 | -0.000116246 | 0.5322975474 | -0.7045212121 | 0.526073 | -0.000167338 | 0.5350707643 | -1.014169697
0.528067 | -0.000112075 | 0.5340932728 | -0.6792424242 | 0.528076 | -0.000149612 | 0.5361206372 | -0.9067393939
0.53007 | -0.000111727 | 0.5360775608 | -0.6771333333 | 0.530077 | -0.000150655 | 0.5381777194 | -0.9130606061
0.532086 | -0.000110337 | 0.5380188205 | -0.6687090909 | 0.532082 | -0.000163167 | 0.5408554896 | -0.9888909091
0.534081 | -0.000135014 | 0.5413407028 | -0.8182666667 | 0.534097 | -0.000144398 | 0.5418612805 | -0.8751393939
0.536077 | -0.000105123 | 0.5417294637 | -0.6371090909 | 0.536071 | -0.000161082 | 0.5447323791 | -0.9762545455
0.538092 | -0.000114508 | 0.5442490952 | -0.6939878788 | 0.538085 | -0.000159344 | 0.5466529269 | -0.9657212121
0.540094 | -0.000106514 | 0.5458212578 | -0.6455393939 | 0.540105 | -0.000143356 | 0.5478132521 | -0.8688242424
0.542035 | -0.000100257 | 0.5474258189 | -0.6076181818 | 0.542054 | -0.000170466 | 0.5512199568 | -1.033127273
0.544046 | -9.08732e-05 | 0.548932252 | -0.5507466667 | 0.544088 | -0.000165947 | 0.5530109702 | -1.005739394
0.546028 | -0.000104081 | 0.5516244354 | -0.6307939394 | 0.546077 | -0.000152392 | 0.5542711178 | -0.9235878788
0.548026 | -8.94829e-05 | 0.5528374955 | -0.5423206061 | 0.548074 | -0.00016421 | 0.5569035717 | -0.9952121212
0.550044 | -9.88672e-05 | 0.5553600893 | -0.5991951515 | 0.550041 | -0.000144051 | 0.5577866223 | -0.8730363636
0.552066 | -0.000115203 | 0.5582604653 | -0.6982 | 0.55206 | -0.000158301 | 0.5605718448 | -0.9594
0.554062 | -8.87878e-05 | 0.55883612 | -0.5381078788 | 0.554066 | -0.000150655 | 0.5621667194 | -0.9130606061
0.556038 | -8.35743e-05 | 0.5605317901 | -0.5065109091 | 0.55606 | -0.000136752 | 0.563413155 | -0.8288
0.558029 | -0.000105819 | 0.5637188876 | -0.6413272727 | 0.558056 | -0.000132234 | 0.5651662222 | -0.8014181818
0.560033 | -9.67818e-05 | 0.5652369574 | -0.5865563636 | 0.560056 | -0.000161429 | 0.5687360373 | -0.9783575758
0.562046 | -9.81721e-05 | 0.5673247138 | -0.5949824242 | 0.562062 | -0.000169423 | 0.5711718747 | -1.026806061
0.564039 | -9.08732e-05 | 0.568925252 | -0.5507466667 | 0.56409 | -0.000192362 | 0.5744333047 | -1.165830303
0.566046 | -0.000100605 | 0.5714555309 | -0.6097272727 | 0.566102 | -0.000158996 | 0.5746512149 | -0.9636121212
0.568049 | -9.2611e-05 | 0.5730286935 | -0.5612787879 | 0.568082 | -0.00015274 | 0.5762948298 | -0.9256969697
0.570021 | -9.36537e-05 | 0.5750567594 | -0.5675981818 | 0.570069 | -0.00013849 | 0.5775156073 | -0.8393333333
0.572017 | -0.000106514 | 0.5777442578 | -0.6455393939 | 0.572079 | -0.000144398 | 0.5798432805 | -0.8751393939
0.574013 | -9.81721e-05 | 0.5792917138 | -0.5949824242 | 0.574057 | -0.000129801 | 0.5810363998 | -0.7866727273
0.576 | -0.00011138 | 0.5819889026 | -0.675030303 | 0.576032 | -0.000129453 | 0.5829926878 | -0.7845636364
0.577997 | -0.000104081 | 0.5835934354 | -0.6307939394 | 0.578017 | -0.000150307 | 0.5860990074 | -0.9109515152
0.580027 | -9.53916e-05 | 0.5851562063 | -0.5781309091 | 0.580006 | -0.000157606 | 0.5884804746 | -0.9551878788
0.582 | -0.000116941 | 0.5882879176 | -0.7087333333 | 0.58203 | -0.000168728 | 0.5911025046 | -1.022593939
0.584004 | -0.000106861 | 0.589749916 | -0.6476424242 | 0.584035 | -0.00013849 | 0.5914816073 | -0.8393333333
0.586018 | -0.000115898 | 0.5922498355 | -0.7024121212 | 0.586027 | -0.000129105 | 0.5929689759 | -0.7824545455
0.587979 | -0.000112422 | 0.5940239309 | -0.6813454545 | 0.588055 | -0.000157953 | 0.5965481328 | -0.9572909091
0.589999 | -0.00011416 | 0.5961373832 | -0.6918787879 | 0.59006 | -0.00015552 | 0.5984223104 | -0.9425454545
0.591995 | -0.000106514 | 0.5977222578 | -0.6455393939 | 0.592053 | -0.000154825 | 0.6003779403 | -0.9383333333
0.594003 | -0.00011416 | 0.6001413832 | -0.6918787879 | 0.594063 | -0.000153088 | 0.6022945418 | -0.9278060606
0.595992 | -0.000138142 | 0.6034198953 | -0.8372242424 | 0.596048 | -0.000151697 | 0.6042047477 | -0.9193757576
0.597986 | -0.000121111 | 0.6044981385 | -0.7340060606 | 0.598036 | -0.000169771 | 0.6071645867 | -1.028915152
0.599981 | -0.000120764 | 0.6064744803 | -0.7319030303 | 0.60003 | -0.000176374 | 0.60951363 | -1.068933333
0.601975 | -9.81721e-05 | 0.6072537138 | -0.5949824242 | 0.602002 | -0.000121459 | 0.6085328504 | -0.7361151515
0.60395 | -0.000107556 | 0.6097332861 | -0.6518545455 | 0.604014 | -0.000140575 | 0.6115727178 | -0.851969697
0.605961 | -8.80927e-05 | 0.6106977445 | -0.5338951515 | 0.605998 | -0.000151002 | 0.6141173775 | -0.9151636364
0.60798 | -8.84403e-05 | 0.6127354349 | -0.5360018182 | 0.608017 | -0.000158301 | 0.6165288448 | -0.9594
0.61 | -8.25316e-05 | 0.6144377241 | -0.5001915152 | 0.610014 | -0.000186801 | 0.6200582898 | -1.132127273
0.61198 | -9.7477e-05 | 0.6172213383 | -0.590769697 | 0.611986 | -0.000170813 | 0.621170615 | -1.035230303
0.614007 | -0.000110684 | 0.6199584787 | -0.6708121212 | 0.614009 | -0.000151697 | 0.6221657477 | -0.9193757576
0.616 | -9.46964e-05 | 0.6210918254 | -0.5739175758 | 0.616019 | -0.000171161 | 0.625222327 | -1.037339394
0.618 | -9.71294e-05 | 0.6232226478 | -0.5886630303 | 0.618012 | -0.000157258 | 0.6264677627 | -0.9530787879
0.619998 | -0.000103038 | 0.6255383533 | -0.6244727273 | 0.620034 | -0.000174289 | 0.6294055195 | -1.05629697
0.621975 | -8.63549e-05 | 0.626618303 | -0.5233630303 | 0.622029 | -0.00015413 | 0.6303165701 | -0.9341212121
0.623952 | -8.21841e-05 | 0.6283710391 | -0.4980854545 | 0.623989 | -0.0001656 | 0.632893312 | -1.003636364
0.625955 | -8.00987e-05 | 0.6302619071 | -0.4854466667 | 0.625957 | -0.000165252 | 0.6348426 | -1.001527273
0.627966 | -6.58485e-05 | 0.6315066738 | -0.3990818182 | 0.627975 | -0.00018124 | 0.6377202748 | -1.098424242
0.629961 | -8.77451e-05 | 0.634679054 | -0.5317884848 | 0.629988 | -0.000161429 | 0.6386680373 | -0.9783575758
0.631956 | -8.21841e-05 | 0.6363750391 | -0.4980854545 | 0.631969 | -0.000174289 | 0.6413405195 | -1.05629697
0.633967 | -9.5044e-05 | 0.6390775159 | -0.5760242424 | 0.633984 | -0.000177417 | 0.6435237121 | -1.075254545
0.635973 | -9.40013e-05 | 0.6410274499 | -0.5697048485 | 0.635962 | -0.00017985 | 0.6456325345 | -1.09
0.637932 | -8.80927e-05 | 0.6426687445 | -0.5338951515 | 0.637905 | -0.000185411 | 0.6478745495 | -1.12370303
0.640001 | -8.60073e-05 | 0.6446256125 | -0.5212563636 | 0.639964 | -0.000186801 | 0.6500082898 | -1.132127273
0.641997 | -8.25316e-05 | 0.6464347241 | -0.5001915152 | 0.641986 | -0.000175679 | 0.6514322598 | -1.064721212
0.643968 | -9.08732e-05 | 0.648854252 | -0.5507466667 | 0.643981 | -0.000174637 | 0.6533712315 | -1.058406061
0.645956 | -8.63549e-05 | 0.650599303 | -0.5233630303 | 0.645971 | -0.000172551 | 0.6552490673 | -1.045763636
0.647953 | -9.22635e-05 | 0.6529140084 | -0.5591727273 | 0.647995 | -0.0001941 | 0.658431757 | -1.176363636
0.649944 | -8.80927e-05 | 0.6546807445 | -0.5338951515 | 0.650018 | -0.000164557 | 0.6588662299 | -0.9973151515
0.651937 | -0.000129801 | 0.6589163998 | -0.7866727273 | 0.652021 | -0.000158649 | 0.6605515567 | -0.9615090909
0.653934 | -9.15684e-05 | 0.6588576329 | -0.55496 | 0.653996 | -0.00015274 | 0.6622088298 | -0.9256969697
0.655942 | -8.67024e-05 | 0.660603988 | -0.5254690909 | 0.656 | -0.000152045 | 0.6641754597 | -0.9214848485
0.657892 | -8.04462e-05 | 0.6622175922 | -0.4875527273 | 0.65797 | -0.000169771 | 0.6670985867 | -1.028915152
0.659905 | -8.00987e-05 | 0.6642119071 | -0.4854466667 | 0.659972 | -0.000148569 | 0.6679605551 | -0.9004181818
0.661906 | -0.000121111 | 0.6684181385 | -0.7340060606 | 0.661973 | -0.000155173 | 0.6703166522 | -0.9404424242
0.663913 | -9.29586e-05 | 0.6689113839 | -0.5633854545 | 0.66397 | -0.000155868 | 0.6723510224 | -0.9446545455
0.665956 | -0.000115898 | 0.6721878355 | -0.7024121212 | 0.665985 | -0.000164905 | 0.6748519419 | -0.9994242424
0.667942 | -0.000105471 | 0.6736131757 | -0.6392181818 | 0.668001 | -0.000172204 | 0.6772604091 | -1.043660606
0.669934 | -0.000101648 | 0.675399613 | -0.6160484848 | 0.669999 | -0.000168728 | 0.6790715046 | -1.022593939
0.671902 | -0.000105471 | 0.6775731757 | -0.6392181818 | 0.671975 | -0.000172551 | 0.6812530673 | -1.045763636
0.673907 | -0.000119721 | 0.6803443982 | -0.7255818182 | 0.673972 | -0.000161777 | 0.6826707493 | -0.9804666667
0.675906 | -0.000102343 | 0.6814089831 | -0.6202606061 | 0.675963 | -0.000142661 | 0.683633882 | -0.8646121212
0.677919 | -9.7477e-05 | 0.6831603383 | -0.590769697 | 0.677969 | -0.000152392 | 0.6861631178 | -0.9235878788
0.679923 | -0.000101995 | 0.6854072712 | -0.6181515152 | 0.679961 | -0.000176027 | 0.6894259718 | -1.066830303
0.681878 | -0.000109294 | 0.6877547384 | -0.6623878788 | 0.681935 | -0.000161429 | 0.6906150373 | -0.9783575758
0.683901 | -0.000110684 | 0.6898524787 | -0.6708121212 | 0.68392 | -0.000180893 | 0.6936466166 | -1.096321212
0.685901 | -9.05257e-05 | 0.6907685669 | -0.5486406061 | 0.685889 | -0.000184716 | 0.6958211793 | -1.119490909
0.687898 | -9.92148e-05 | 0.6932327798 | -0.6013018182 | 0.687896 | -0.000183673 | 0.6977720972 | -1.113169697
0.689895 | -9.08732e-05 | 0.694781252 | -0.5507466667 | 0.689927 | -0.00017707 | 0.6994480539 | -1.073151515
0.691936 | -9.85197e-05 | 0.6972334043 | -0.5970890909 | 0.691973 | -0.000178112 | 0.7015500822 | -1.079466667
0.693913 | -9.08732e-05 | 0.698799252 | -0.5507466667 | 0.69396 | -0.000190625 | 0.7042099063 | -1.15530303
0.695896 | -0.000106861 | 0.701641916 | -0.6476424242 | 0.695931 | -0.000183326 | 0.705788439 | -1.111066667
0.697903 | -9.22635e-05 | 0.7028640084 | -0.5591727273 | 0.697954 | -0.000184021 | 0.7078488092 | -1.115278788
0.699905 | -8.25316e-05 | 0.7043427241 | -0.5001915152 | 0.699925 | -0.000178112 | 0.7095020822 | -1.079466667
0.70191 | -9.43489e-05 | 0.7069831404 | -0.5718115152 | 0.701922 | -0.000180545 | 0.7116299047 | -1.094212121
0.703911 | -8.18365e-05 | 0.7083113486 | -0.4959787879 | 0.70395 | -0.000171161 | 0.713153327 | -1.037339394
0.70592 | -9.64343e-05 | 0.7111052723 | -0.584450303 | 0.705937 | -0.000163167 | 0.7147104896 | -0.9888909091
0.70788 | -0.000115898 | 0.7141118355 | -0.7024121212 | 0.707932 | -0.000154478 | 0.7162382821 | -0.936230303
0.709859 | -0.000112422 | 0.7159039309 | -0.6813454545 | 0.709912 | -0.000170813 | 0.719096615 | -1.035230303
0.711806 | -8.94829e-05 | 0.7166174955 | -0.5423206061 | 0.711893 | -0.000170118 | 0.7210402449 | -1.031018182
0.713857 | -9.7477e-05 | 0.7190983383 | -0.590769697 | 0.713903 | -0.000189582 | 0.7240968241 | -1.148981818
0.715938 | -9.67818e-05 | 0.7211419574 | -0.5865563636 | 0.715957 | -0.000158649 | 0.7244875567 | -0.9615090909
0.717886 | -0.0001013 | 0.723332901 | -0.6139393939 | 0.717916 | -0.000192362 | 0.7282593047 | -1.165830303
0.719883 | -0.000115203 | 0.7260774653 | -0.6982 | 0.719912 | -0.000172204 | 0.7291714091 | -1.043660606
0.721872 | -9.19159e-05 | 0.7268143179 | -0.5570660606 | 0.72194 | -0.000157953 | 0.7304331328 | -0.9572909091
0.723857 | -8.4617e-05 | 0.7284068561 | -0.512830303 | 0.723969 | -0.000182978 | 0.7338077271 | -1.108957576
0.725871 | -8.53122e-05 | 0.730458237 | -0.5170436364 | 0.725945 | -0.000165947 | 0.7348679702 | -1.005739394
0.727854 | -9.01781e-05 | 0.7327028764 | -0.5465339394 | 0.727892 | -0.000155173 | 0.7362356522 | -0.9404424242
0.729883 | -0.000105123 | 0.7355354637 | -0.6371090909 | 0.729931 | -0.00013849 | 0.7373776073 | -0.8393333333
0.731863 | -0.000100953 | 0.7372912428 | -0.6118363636 | 0.73191 | -0.000143703 | 0.7396369103 | -0.8709272727
0.73387 | -9.33062e-05 | 0.7388870744 | -0.5654921212 | 0.733903 | -0.000165947 | 0.7428259702 | -1.005739394
0.735887 | -6.44582e-05 | 0.7393529174 | -0.3906557576 | 0.735927 | -0.00015274 | 0.7441398298 | -0.9256969697
0.737877 | -9.2611e-05 | 0.7428566935 | -0.5612787879 | 0.737898 | -0.000171856 | 0.7471386971 | -1.041551515
0.739846 | -8.28792e-05 | 0.7443024146 | -0.5022981818 | 0.739901 | -0.0001656 | 0.748805312 | -1.003636364
0.741869 | -7.97511e-05 | 0.7461572166 | -0.48334 | 0.741963 | -0.000163167 | 0.7507364896 | -0.9888909091
0.743836 | -8.28792e-05 | 0.7482924146 | -0.5022981818 | 0.743943 | -0.00014127 | 0.7515390879 | -0.8561818182
0.745834 | -4.81226e-05 | 0.7484215522 | -0.2916521212 | 0.74588 | -0.000154478 | 0.7541862821 | -0.936230303
0.747829 | -5.92447e-05 | 0.7510145875 | -0.3590587879 | 0.747873 | -0.000149959 | 0.7559362954 | -0.9088424242
0.749836 | -5.99399e-05 | 0.7530589684 | -0.3632721212 | 0.749871 | -0.000130843 | 0.7569064281 | -0.7929878788
0.751821 | -9.43489e-05 | 0.7568941404 | -0.5718115152 | 0.751855 | -0.000145441 | 0.7596753626 | -0.8814606061
0.753835 | -8.21841e-05 | 0.7582540391 | -0.4980854545 | 0.753851 | -0.000176027 | 0.7633159718 | -1.066830303
0.75584 | -0.000110337 | 0.7617728205 | -0.6687090909 | 0.755889 | -0.000149959 | 0.7639522954 | -0.9088424242
0.757817 | -0.000117288 | 0.7641235758 | -0.7108363636 | 0.757938 | -0.000123197 | 0.7645623027 | -0.7466484848
0.759835 | -0.000113813 | 0.765954725 | -0.6897757576 | 0.759891 | -0.000129453 | 0.7668516878 | -0.7845636364
0.761793 | -9.08732e-05 | 0.766679252 | -0.5507466667 | 0.761832 | -0.000124587 | 0.768531043 | -0.7550727273
0.763799 | -9.95624e-05 | 0.7691524702 | -0.6034084848 | 0.763813 | -0.000139185 | 0.7712969775 | -0.8435454545
0.76582 | -7.38425e-05 | 0.7697905112 | -0.447530303 | 0.765815 | -0.000131886 | 0.7729065102 | -0.7993090909
0.767817 | -8.84403e-05 | 0.7725724349 | -0.5360018182 | 0.767868 | -0.000147526 | 0.775800473 | -0.8940969697
0.769807 | -7.48852e-05 | 0.7738335772 | -0.453849697 | 0.769897 | -0.000111727 | 0.7759045608 | -0.6771333333
0.771809 | -7.07144e-05 | 0.7756113133 | -0.4285721212 | 0.771894 | -0.00011277 | 0.7779576429 | -0.6834545455
0.773795 | -7.34949e-05 | 0.7777468208 | -0.4454236364 | 0.773869 | -0.00011555 | 0.7800821235 | -0.7003030303
0.775797 | -9.5044e-05 | 0.7809075159 | -0.5760242424 | 0.775825 | -0.000114508 | 0.7819820952 | -0.6939878788
0.777816 | -7.34949e-05 | 0.7817678208 | -0.4454236364 | 0.777836 | -0.000140923 | 0.7854134297 | -0.8540787879
0.779836 | -8.94829e-05 | 0.7846474955 | -0.5423206061 | 0.77985 | -0.000123197 | 0.7864743027 | -0.7466484848
0.781829 | -8.94829e-05 | 0.7866404955 | -0.5423206061 | 0.781849 | -0.000122154 | 0.7884172206 | -0.7403272727
0.783814 | -8.80927e-05 | 0.7885507445 | -0.5338951515 | 0.783846 | -0.000130148 | 0.790844058 | -0.7887757576
0.785804 | -9.29586e-05 | 0.7908023839 | -0.5633854545 | 0.785854 | -0.000125977 | 0.7926277833 | -0.7634969697
0.78776 | -8.49646e-05 | 0.7923285465 | -0.5149369697 | 0.787839 | -0.000135014 | 0.7950987028 | -0.8182666667
0.789769 | -8.80927e-05 | 0.7945057445 | -0.5338951515 | 0.789841 | -0.000102343 | 0.7953439831 | -0.6202606061
0.791747 | -7.94035e-05 | 0.7960165262 | -0.4812333333 | 0.791837 | -0.000138142 | 0.7992648953 | -0.8372242424
0.793783 | -9.88672e-05 | 0.7990990893 | -0.5991951515 | 0.793867 | -0.000123544 | 0.8005099609 | -0.7487515152
0.795801 | -8.18365e-05 | 0.8002013486 | -0.4959787879 | 0.795868 | -0.000144051 | 0.8036136223 | -0.8730363636
0.797852 | -0.000129801 | 0.8048313998 | -0.7866727273 | 0.797904 | -0.000153783 | 0.8061729119 | -0.9320181818
0.799856 | -9.2611e-05 | 0.8048356935 | -0.5612787879 | 0.799917 | -0.000142661 | 0.807587882 | -0.8646121212
0.801837 | -8.80927e-05 | 0.8065737445 | -0.5338951515 | 0.801889 | -0.000131538 | 0.8089617983 | -0.7972
0.803823 | -8.00987e-05 | 0.8081299071 | -0.4854466667 | 0.803886 | -0.000135362 | 0.8111644147 | -0.8203757576
0.805823 | -8.39219e-05 | 0.8103354806 | -0.5086175758 | 0.805877 | -0.000131191 | 0.8129311401 | -0.7950969697
0.807827 | -9.40013e-05 | 0.8128814499 | -0.5697048485 | 0.807875 | -0.000136404 | 0.8152094431 | -0.8266909091
0.809828 | -8.28792e-05 | 0.8142844146 | -0.5022981818 | 0.809878 | -0.000143008 | 0.8175675402 | -0.8667151515
0.811855 | -9.71294e-05 | 0.8170776478 | -0.5886630303 | 0.811887 | -0.000132234 | 0.8189972222 | -0.8014181818
0.813851 | -0.000119721 | 0.8202883982 | -0.7255818182 | 0.81388 | -0.000138142 | 0.8213078953 | -0.8372242424
0.815828 | -9.53916e-05 | 0.8209572063 | -0.5781309091 | 0.815864 | -0.00012841 | 0.8227686057 | -0.7782424242
0.817822 | -8.39219e-05 | 0.8223344806 | -0.5086175758 | 0.817847 | -0.00012841 | 0.8247516057 | -0.7782424242
0.819828 | -0.000113117 | 0.8259103011 | -0.6855575758 | 0.819849 | -0.000133971 | 0.8270526207 | -0.8119454545
0.821834 | -9.46964e-05 | 0.8269258254 | -0.5739175758 | 0.821857 | -0.000124587 | 0.828556043 | -0.7550727273
0.82384 | -0.000115203 | 0.8300344653 | -0.6982 | 0.823851 | -0.000161777 | 0.8325497493 | -0.9804666667
0.825846 | -9.2611e-05 | 0.8308256935 | -0.5612787879 | 0.825852 | -0.00011277 | 0.8319156429 | -0.6834545455
0.827815 | -0.000113117 | 0.8338973011 | -0.6855575758 | 0.827822 | -0.00012702 | 0.8346518654 | -0.7698181818
0.829798 | -0.00011277 | 0.8358616429 | -0.6834545455 | 0.829825 | -0.000146136 | 0.8376827327 | -0.8856727273
0.831844 | -6.02874e-05 | 0.8350856535 | -0.3653781818 | 0.83186 | -0.000119721 | 0.8382973982 | -0.7255818182
0.833807 | -7.45376e-05 | 0.8378148868 | -0.4517430303 | 0.833826 | -0.000135709 | 0.8411230729 | -0.8224787879
0.835797 | -6.89766e-05 | 0.8395058718 | -0.41804 | 0.835831 | -0.000145789 | 0.8436700745 | -0.883569697
0.837823 | -7.24522e-05 | 0.8417187548 | -0.4391042424 | 0.837869 | -0.000130843 | 0.8449044281 | -0.7929878788
0.839794 | -7.48852e-05 | 0.8438205772 | -0.453849697 | 0.839846 | -0.000133971 | 0.8470496207 | -0.8119454545
0.841772 | -8.35743e-05 | 0.8462657901 | -0.5065109091 | 0.84184 | -0.00015552 | 0.8502023104 | -0.9425454545
0.843788 | -7.419e-05 | 0.8477771963 | -0.4496363636 | 0.843863 | -0.000159344 | 0.8524309269 | -0.9657212121
0.84576 | -7.34949e-05 | 0.8497118208 | -0.4454236364 | 0.845877 | -0.000163515 | 0.8546692016 | -0.991
0.847779 | -8.07938e-05 | 0.8521232826 | -0.4896593939 | 0.847842 | -0.000156911 | 0.8562791045 | -0.9509757576
0.84977 | -8.60073e-05 | 0.8543946125 | -0.5212563636 | 0.849839 | -0.000164557 | 0.8586872299 | -0.9973151515
0.851762 | -9.85197e-05 | 0.8570594043 | -0.5970890909 | 0.851843 | -0.000144746 | 0.8596259924 | -0.8772484848
0.853777 | -9.53916e-05 | 0.8589062063 | -0.5781309091 | 0.85382 | -0.000159344 | 0.8623879269 | -0.9657212121
0.855786 | -8.63549e-05 | 0.860429303 | -0.5233630303 | 0.855819 | -0.000165252 | 0.8647046 | -1.001527273
0.857768 | -8.705e-05 | 0.8624486785 | -0.5275757576 | 0.857851 | -0.000153088 | 0.8660825418 | -0.9278060606
0.859784 | -8.00987e-05 | 0.8640909071 | -0.4854466667 | 0.859852 | -0.000143356 | 0.8675602521 | -0.8688242424
0.861786 | -9.53916e-05 | 0.8669152063 | -0.5781309091 | 0.861803 | -0.00015413 | 0.8700905701 | -0.9341212121
0.863811 | -8.73975e-05 | 0.8685103636 | -0.5296818182 | 0.863821 | -0.000137447 | 0.8712115252 | -0.8330121212
0.865776 | -8.07938e-05 | 0.8701202826 | -0.4896593939 | 0.865803 | -0.000137795 | 0.8732122372 | -0.8351212121
0.8678 | -7.69706e-05 | 0.8719387092 | -0.4664884848 | 0.86781 | -0.000140923 | 0.8753874297 | -0.8540787879
0.869811 | -9.01781e-05 | 0.8746598764 | -0.5465339394 | 0.869815 | -0.000134666 | 0.8770559908 | -0.8161575758
0.871813 | -6.93241e-05 | 0.8755405569 | -0.4201460606 | 0.871805 | -0.000143356 | 0.8795132521 | -0.8688242424
0.873788 | -7.27998e-05 | 0.8777024452 | -0.4412109091 | 0.873821 | -0.000117288 | 0.8801275758 | -0.7108363636
0.875775 | -7.24522e-05 | 0.8796707548 | -0.4391042424 | 0.875758 | -0.000130148 | 0.882756058 | -0.7887757576
0.877772 | -9.2611e-05 | 0.8827516935 | -0.5612787879 | 0.877727 | -0.000133971 | 0.8849306207 | -0.8119454545
0.879775 | -9.92148e-05 | 0.8851097798 | -0.6013018182 | 0.879773 | -0.000125282 | 0.8865094131 | -0.7592848485
0.881772 | -6.96717e-05 | 0.8855182473 | -0.4222527273 | 0.881792 | -0.000139532 | 0.8892946356 | -0.8456484848
0.883788 | -7.55803e-05 | 0.8878519527 | -0.4580624242 | 0.883794 | -0.000128758 | 0.8907173177 | -0.7803515152
0.885766 | -7.55803e-05 | 0.8898299527 | -0.4580624242 | 0.885799 | -0.000117636 | 0.8921242877 | -0.7129454545
0.88774 | -8.14889e-05 | 0.8921216582 | -0.4938721212 | 0.887802 | -0.00012424 | 0.8944823848 | -0.752969697
0.889731 | -8.4617e-05 | 0.8942808561 | -0.512830303 | 0.889775 | -0.000119374 | 0.89619374 | -0.7234787879
0.891744 | -8.94829e-05 | 0.8965554955 | -0.5423206061 | 0.891745 | -0.000105123 | 0.8973974637 | -0.6371090909
0.893747 | -0.000110337 | 0.8996798205 | -0.6687090909 | 0.893775 | -0.000125282 | 0.9005114131 | -0.7592848485
0.895725 | -9.22635e-05 | 0.9006860084 | -0.5591727273 | 0.895782 | -0.000122154 | 0.9023502206 | -0.7403272727
0.897683 | -7.31474e-05 | 0.9016161357 | -0.4433175758 | 0.897784 | -0.000133971 | 0.9049876207 | -0.8119454545
0.899697 | -8.00987e-05 | 0.9040039071 | -0.4854466667 | 0.899757 | -0.000117288 | 0.9060635758 | -0.7108363636
0.901704 | -8.91354e-05 | 0.9064968105 | -0.5402145455 | 0.901787 | -0.000123197 | 0.9084113027 | -0.7466484848
0.903704 | -8.49646e-05 | 0.9082725465 | -0.5149369697 | 0.903799 | -0.00012563 | 0.9105541251 | -0.7613939394
0.905741 | -7.87084e-05 | 0.9099731507 | -0.4770206061 | 0.905787 | -0.000107556 | 0.9115702861 | -0.6518545455
0.907769 | -8.07938e-05 | 0.9121132826 | -0.4896593939 | 0.907777 | -0.000121111 | 0.9142891385 | -0.7340060606
0.909733 | -8.4617e-05 | 0.9142828561 | -0.512830303 | 0.909741 | -0.00011277 | 0.9158046429 | -0.6834545455
0.911693 | -9.12208e-05 | 0.9165979424 | -0.5528533333 | 0.911722 | -0.000139185 | 0.9192059775 | -0.8435454545
0.913665 | -7.6623e-05 | 0.9177850187 | -0.4643818182 | 0.913766 | -0.000108251 | 0.9195866563 | -0.6560666667
0.915679 | -8.77451e-05 | 0.920397054 | -0.5317884848 | 0.915751 | -9.05257e-05 | 0.9206185669 | -0.5486406061
0.917715 | -8.67024e-05 | 0.922376988 | -0.5254690909 | 0.917755 | -9.29586e-05 | 0.9227533839 | -0.5633854545
0.919726 | -9.64343e-05 | 0.9249112723 | -0.584450303 | 0.919741 | -0.00010269 | 0.9252626413 | -0.6223636364
0.921771 | -8.705e-05 | 0.9264516785 | -0.5275757576 | 0.921748 | -0.000106861 | 0.927493916 | -0.6476424242
0.923731 | -0.000105819 | 0.9294208876 | -0.6413272727 | 0.923765 | -0.000100605 | 0.9291745309 | -0.6097272727
0.925727 | -9.46964e-05 | 0.9308188254 | -0.5739175758 | 0.925795 | -0.000119374 | 0.93221374 | -0.7234787879
0.927744 | -9.29586e-05 | 0.9327423839 | -0.5633854545 | 0.92782 | -0.000112075 | 0.9338462728 | -0.6792424242
0.929733 | -7.34949e-05 | 0.9336848208 | -0.4454236364 | 0.929789 | -0.00011277 | 0.9358526429 | -0.6834545455
0.931722 | -8.4617e-05 | 0.9362718561 | -0.512830303 | 0.931759 | -0.000110337 | 0.9376918205 | -0.6687090909
0.933722 | -7.69706e-05 | 0.9378607092 | -0.4664884848 | 0.933786 | -0.000120764 | 0.9402794803 | -0.7319030303
0.935742 | -0.000110684 | 0.9416934787 | -0.6708121212 | 0.935764 | -0.000125282 | 0.9425004131 | -0.7592848485
0.937692 | -0.000102343 | 0.9431949831 | -0.6202606061 | 0.937734 | -0.000146831 | 0.9456291029 | -0.8898848485
0.939696 | -0.000106514 | 0.9454232578 | -0.6455393939 | 0.939755 | -0.000123544 | 0.9463979609 | -0.7487515152
0.941687 | -0.00011138 | 0.9476759026 | -0.675030303 | 0.941748 | -0.000160386 | 0.9503719552 | -0.9720363636
0.943684 | -0.000101995 | 0.9491682712 | -0.6181515152 | 0.943721 | -0.000124587 | 0.950420043 | -0.7550727273
0.945688 | -9.95624e-05 | 0.9510414702 | -0.6034084848 | 0.945716 | -0.000130496 | 0.9527327699 | -0.7908848485
0.947722 | -9.92148e-05 | 0.9530567798 | -0.6013018182 | 0.947783 | -0.00011138 | 0.9537719026 | -0.675030303
0.949698 | -0.000121807 | 0.9562475624 | -0.7382242424 | 0.949746 | -8.63549e-05 | 0.954389303 | -0.5233630303
0.951669 | -9.81721e-05 | 0.9569477138 | -0.5949824242 | 0.951714 | -0.000134666 | 0.9589549908 | -0.8161575758
0.953699 | -0.00010269 | 0.9592206413 | -0.6223636364 | 0.953717 | -0.000113117 | 0.9597993011 | -0.6855575758
0.955715 | -8.73975e-05 | 0.9604143636 | -0.5296818182 | 0.955727 | -0.000145093 | 0.9635286506 | -0.8793515152
0.957704 | -8.32268e-05 | 0.962179105 | -0.5044048485 | 0.957745 | -0.000142313 | 0.96539717 | -0.8625030303
0.959693 | -0.000103386 | 0.9652520652 | -0.6265818182 | 0.959745 | -0.000145789 | 0.9675840745 | -0.883569697
0.961679 | -8.705e-05 | 0.9663596785 | -0.5275757576 | 0.961718 | -0.000141965 | 0.9693514581 | -0.8603939394
0.963677 | -8.04462e-05 | 0.9680025922 | -0.4875527273 | 0.963707 | -0.000137447 | 0.9710975252 | -0.8330121212
0.965633 | -0.000100953 | 0.9710612428 | -0.6118363636 | 0.965711 | -0.000130496 | 0.9727277699 | -0.7908848485
0.967631 | -9.01781e-05 | 0.9724798764 | -0.5465339394 | 0.967709 | -0.000139532 | 0.9752116356 | -0.8456484848
0.969642 | -0.000109294 | 0.9755187384 | -0.6623878788 | 0.969708 | -0.000118678 | 0.9760893161 | -0.7192606061
0.971693 | -9.88672e-05 | 0.9770090893 | -0.5991951515 | 0.971716 | -0.000129105 | 0.9786579759 | -0.7824545455
0.973687 | -0.000104081 | 0.9792834354 | -0.6307939394 | 0.973725 | -0.000123544 | 0.9803679609 | -0.7487515152
0.975681 | -0.000111727 | 0.9816885608 | -0.6771333333 | 0.975721 | -0.000127715 | 0.9825882356 | -0.774030303
0.977667 | -0.000113813 | 0.983786725 | -0.6897757576 | 0.977715 | -0.00012424 | 0.9843953848 | -0.752969697
0.979667 | -0.00011138 | 0.9856559026 | -0.675030303 | 0.979697 | -0.000108251 | 0.9855176563 | -0.6560666667
0.981668 | -0.000132929 | 0.9888155923 | -0.805630303 | 0.981704 | -9.85197e-05 | 0.9870014043 | -0.5970890909
0.983659 | -0.000109642 | 0.9895544503 | -0.6644969697 | 0.98369 | -0.000123892 | 0.9903516728 | -0.7508606061
0.985686 | -0.000143703 | 0.9934129103 | -0.8709272727 | 0.985695 | -0.00012424 | 0.9923753848 | -0.752969697
0.987679 | -0.000113813 | 0.993798725 | -0.6897757576 | 0.987696 | -9.5044e-05 | 0.9928065159 | -0.5760242424
0.989608 | -0.000101995 | 0.9950922712 | -0.6181515152 | 0.989705 | -0.000122849 | 0.9963105907 | -0.7445393939
0.991598 | -0.000101648 | 0.997063613 | -0.6160484848 | 0.991676 | -0.000116593 | 0.9979452056 | -0.7066242424
0.99361 | -0.000106514 | 0.9993372578 | -0.6455393939 | 0.993682 | -0.000133624 | 1.000866962 | -0.8098424242
0.995611 | -9.78245e-05 | 1.000871023 | -0.5928757576 | 0.995678 | -0.000137795 | 1.003087237 | -0.8351212121
0.997664 | -9.81721e-05 | 1.002942714 | -0.5949824242 | 0.997696 | -0.000145441 | 1.005516363 | -0.8814606061
0.999659 | -0.000132929 | 1.006806592 | -0.805630303 | 0.999703 | -0.000129453 | 1.006663688 | -0.7845636364
1.00166 | -9.67818e-05 | 1.006863957 | -0.5865563636 | 1.0017 | -0.000135014 | 1.008959703 | -0.8182666667
1.00368 | -0.000104776 | 1.009313806 | -0.6350060606 | 1.00372 | -0.000128758 | 1.010643318 | -0.7803515152
1.00563 | -8.14889e-05 | 1.010011658 | -0.4938721212 | 1.00572 | -0.000122849 | 1.012325591 | -0.7445393939
1.00763 | -7.17571e-05 | 1.011488379 | -0.4348915152 | 1.00769 | -0.000111727 | 1.013697561 | -0.6771333333
1.00964 | -7.62754e-05 | 1.013741328 | -0.4622751515 | 1.00968 | -0.000108251 | 1.015500656 | -0.6560666667
1.01163 | -8.63549e-05 | 1.016273303 | -0.5233630303 | 1.01169 | -0.000128063 | 1.018575948 | -0.7761393939
1.01362 | -0.000115203 | 1.019814465 | -0.6982 | 1.01367 | -0.000134319 | 1.020892333 | -0.8140545455
1.01562 | -8.73975e-05 | 1.020319364 | -0.5296818182 | 1.01564 | -0.000128063 | 1.022525948 | -0.7761393939
1.01763 | -9.95624e-05 | 1.02298347 | -0.6034084848 | 1.01767 | -0.000124587 | 1.024369043 | -0.7550727273
1.0196 | -0.00011416 | 1.025738383 | -0.6918787879 | 1.01966 | -0.000149612 | 1.027704637 | -0.9067393939
1.02161 | -0.000116941 | 1.027897918 | -0.7087333333 | 1.0216 | -0.000129453 | 1.028560688 | -0.7845636364
1.02365 | -0.000100257 | 1.029040819 | -0.6076181818 | 1.02365 | -0.000122502 | 1.030236933 | -0.7424363636
1.02564 | -0.000112075 | 1.031666273 | -0.6792424242 | 1.02566 | -0.000120764 | 1.03215348 | -0.7319030303
1.02764 | -0.000113813 | 1.033759725 | -0.6897757576 | 1.02769 | -9.53916e-05 | 1.032819206 | -0.5781309091
1.02966 | -0.000106166 | 1.035368546 | -0.643430303 | 1.0297 | -0.000105123 | 1.035352464 | -0.6371090909
1.03163 | -0.000118331 | 1.037992658 | -0.7171575758 | 1.03168 | -0.000105123 | 1.037332464 | -0.6371090909
1.03361 | -0.000114855 | 1.039785753 | -0.6960909091 | 1.03365 | -0.000112422 | 1.039694931 | -0.6813454545
1.03564 | -0.000100257 | 1.041030819 | -0.6076181818 | 1.03567 | -0.000123197 | 1.042294303 | -0.7466484848
1.03762 | -8.60073e-05 | 1.042244613 | -0.5212563636 | 1.03764 | -0.00011138 | 1.043628903 | -0.675030303
1.03962 | -0.000115898 | 1.045851835 | -0.7024121212 | 1.03961 | -0.000119374 | 1.04602874 | -0.7234787879
1.0416 | -8.67024e-05 | 1.046261988 | -0.5254690909 | 1.04163 | -0.000117983 | 1.047973946 | -0.7150484848
1.04359 | -8.80927e-05 | 1.048326744 | -0.5338951515 | 1.04365 | -0.000131538 | 1.050722798 | -0.7972
1.04559 | -0.000106861 | 1.051335916 | -0.6476424242 | 1.04566 | -0.000147179 | 1.053573815 | -0.8919939394
1.04758 | -9.46964e-05 | 1.052671825 | -0.5739175758 | 1.04759 | -0.000102343 | 1.053092983 | -0.6202606061
1.04964 | -0.000113117 | 1.055722301 | -0.6855575758 | 1.04965 | -0.0001013 | 1.055096901 | -0.6139393939
1.05161 | -9.99099e-05 | 1.056982155 | -0.6055145455 | 1.05165 | -0.000115898 | 1.057881835 | -0.7024121212
1.05357 | -9.5044e-05 | 1.058680516 | -0.5760242424 | 1.05364 | -0.000113465 | 1.059741013 | -0.6876666667
1.05556 | -0.000106166 | 1.061268546 | -0.643430303 | 1.05565 | -0.000106861 | 1.061395916 | -0.6476424242
1.05755 | -0.000104081 | 1.063146435 | -0.6307939394 | 1.05763 | -0.000108251 | 1.063450656 | -0.6560666667
1.05956 | -9.64343e-05 | 1.064745272 | -0.584450303 | 1.05963 | -7.9056e-05 | 1.063880841 | -0.4791272727
1.06155 | -0.000106514 | 1.067277258 | -0.6455393939 | 1.06164 | -9.60867e-05 | 1.066806582 | -0.5823436364
1.06356 | -0.000111032 | 1.069530191 | -0.6729212121 | 1.06364 | -9.19159e-05 | 1.068582318 | -0.5570660606
1.06558 | -0.000138837 | 1.073045265 | -0.8414363636 | 1.06556 | -0.000109989 | 1.071474109 | -0.6666
1.06761 | -0.000106166 | 1.073318546 | -0.643430303 | 1.06761 | -0.000111727 | 1.073617561 | -0.6771333333
1.06963 | -9.81721e-05 | 1.074908714 | -0.5949824242 | 1.06962 | -0.000122502 | 1.076206933 | -0.7424363636
1.07162 | -9.5044e-05 | 1.076730516 | -0.5760242424 | 1.07165 | -0.000112422 | 1.077694931 | -0.6813454545
1.07364 | -9.2611e-05 | 1.078619693 | -0.5612787879 | 1.07369 | -0.000140575 | 1.081248718 | -0.851969697
1.07567 | -9.29586e-05 | 1.080668384 | -0.5633854545 | 1.07571 | -9.67818e-05 | 1.080913957 | -0.5865563636
1.07766 | -7.52328e-05 | 1.081705268 | -0.4559563636 | 1.07769 | -0.000105471 | 1.083361176 | -0.6392181818
1.07963 | -7.59279e-05 | 1.083712643 | -0.4601690909 | 1.07967 | -0.000120069 | 1.08612611 | -0.7276909091
1.0816 | -9.36537e-05 | 1.086635759 | -0.5675981818 | 1.08169 | -9.64343e-05 | 1.086875272 | -0.584450303
1.08361 | -8.42694e-05 | 1.088141166 | -0.5107236364 | 1.08363 | -0.000118331 | 1.089992658 | -0.7171575758
1.08559 | -0.000105819 | 1.091279888 | -0.6413272727 | 1.08565 | -0.000126673 | 1.092461207 | -0.7677151515
1.08758 | -8.705e-05 | 1.092260679 | -0.5275757576 | 1.08764 | -0.000108251 | 1.093460656 | -0.6560666667
1.08961 | -7.62754e-05 | 1.093711328 | -0.4622751515 | 1.08965 | -9.88672e-05 | 1.094966089 | -0.5991951515
1.09162 | -7.69706e-05 | 1.095758709 | -0.4664884848 | 1.0916 | -0.000105123 | 1.097252464 | -0.6371090909
1.09361 | -7.14095e-05 | 1.097449689 | -0.4327848485 | 1.09364 | -0.000105819 | 1.099329888 | -0.6413272727
1.09558 | -6.75863e-05 | 1.099214115 | -0.4096139394 | 1.09556 | -0.000102343 | 1.101062983 | -0.6202606061
1.09758 | -7.38425e-05 | 1.101550511 | -0.447530303 | 1.09758 | -0.000122502 | 1.104166933 | -0.7424363636
1.09962 | -0.000100257 | 1.105010819 | -0.6076181818 | 1.09961 | -8.53122e-05 | 1.104197237 | -0.5170436364
1.1016 | -0.000106514 | 1.107327258 | -0.6455393939 | 1.10161 | -0.000100953 | 1.107038243 | -0.6118363636
1.10359 | -8.87878e-05 | 1.10836412 | -0.5381078788 | 1.10365 | -0.000105123 | 1.109302464 | -0.6371090909
1.10557 | -0.000108599 | 1.111409368 | -0.6581757576 | 1.10564 | -9.71294e-05 | 1.110862648 | -0.5886630303
1.10756 | -8.87878e-05 | 1.11233412 | -0.5381078788 | 1.10765 | -0.000100953 | 1.113078243 | -0.6118363636
1.10957 | -8.63549e-05 | 1.114213303 | -0.5233630303 | 1.10965 | -0.000112075 | 1.115676273 | -0.6792424242
1.11159 | -9.57391e-05 | 1.116737891 | -0.5802369697 | 1.11166 | -0.00012563 | 1.118415125 | -0.7613939394
1.11359 | -5.61166e-05 | 1.11660739 | -0.3401006061 | 1.11366 | -0.000131886 | 1.12075151 | -0.7993090909
1.1156 | -7.21047e-05 | 1.11947707 | -0.4369981818 | 1.11565 | -0.000120764 | 1.12214348 | -0.7319030303
1.11758 | -5.5769e-05 | 1.120578699 | -0.3379939394 | 1.11765 | -0.000134666 | 1.124890991 | -0.8161575758
1.11957 | -8.25316e-05 | 1.124007724 | -0.5001915152 | 1.11962 | -0.000119374 | 1.12603874 | -0.7234787879
1.12157 | -7.97511e-05 | 1.125858217 | -0.48334 | 1.12161 | -0.000116246 | 1.127860547 | -0.7045212121
1.12357 | -7.59279e-05 | 1.127652643 | -0.4601690909 | 1.12361 | -0.000134319 | 1.130832333 | -0.8140545455
1.12562 | -0.000101995 | 1.131104271 | -0.6181515152 | 1.12564 | -0.000137447 | 1.133030525 | -0.8330121212
1.12757 | -7.87084e-05 | 1.131802151 | -0.4770206061 | 1.12762 | -0.000114855 | 1.133795753 | -0.6960909091
1.12954 | -8.80927e-05 | 1.134276744 | -0.5338951515 | 1.12965 | -0.000130496 | 1.13666677 | -0.7908848485
1.13155 | -7.34949e-05 | 1.135501821 | -0.4454236364 | 1.13165 | -0.000135014 | 1.138909703 | -0.8182666667
1.13357 | -8.07938e-05 | 1.137914283 | -0.4896593939 | 1.13365 | -0.000113117 | 1.139732301 | -0.6855575758
1.13554 | -8.04462e-05 | 1.139865592 | -0.4875527273 | 1.13564 | -0.00011555 | 1.141853124 | -0.7003030303
1.13756 | -7.14095e-05 | 1.141399689 | -0.4327848485 | 1.13758 | -0.000104428 | 1.143195094 | -0.6328969697
1.13959 | -7.03668e-05 | 1.143373623 | -0.4264654545 | 1.13963 | -0.000101648 | 1.145095613 | -0.6160484848
1.14152 | -7.76657e-05 | 1.145696085 | -0.4707012121 | 1.14159 | -8.49646e-05 | 1.146158547 | -0.5149369697
1.14349 | -8.94829e-05 | 1.148301496 | -0.5423206061 | 1.14357 | -0.00010269 | 1.149091641 | -0.6223636364
1.14553 | -0.000109294 | 1.151406738 | -0.6623878788 | 1.14556 | -9.95624e-05 | 1.15091347 | -0.6034084848
1.14752 | -9.7477e-05 | 1.152761338 | -0.590769697 | 1.14757 | -0.000111727 | 1.153577561 | -0.6771333333
1.14949 | -0.000119374 | 1.15590874 | -0.7234787879 | 1.1496 | -0.000107904 | 1.155401998 | -0.6539636364
1.15154 | -9.36537e-05 | 1.156575759 | -0.5675981818 | 1.15161 | -0.00011555 | 1.157823124 | -0.7003030303
1.15354 | -8.28792e-05 | 1.157996415 | -0.5022981818 | 1.15362 | -0.000106861 | 1.159365916 | -0.6476424242
1.15555 | -9.43489e-05 | 1.16062314 | -0.5718115152 | 1.1556 | -0.000103386 | 1.161159065 | -0.6265818182
1.15756 | -8.77451e-05 | 1.162278054 | -0.5317884848 | 1.15759 | -0.000110337 | 1.16352282 | -0.6687090909
1.15954 | -0.000105123 | 1.165192464 | -0.6371090909 | 1.15956 | -0.000119721 | 1.165997398 | -0.7255818182
1.16154 | -9.08732e-05 | 1.166426252 | -0.5507466667 | 1.16158 | -0.000128063 | 1.168465948 | -0.7761393939
1.16353 | -8.60073e-05 | 1.168154613 | -0.5212563636 | 1.16358 | -0.00011555 | 1.169793124 | -0.7003030303
1.16554 | -9.81721e-05 | 1.170818714 | -0.5949824242 | 1.16558 | -0.000132234 | 1.172690222 | -0.8014181818
1.16753 | -0.000106166 | 1.173238546 | -0.643430303 | 1.16759 | -0.000141965 | 1.175223458 | -0.8603939394
1.16951 | -0.000105471 | 1.175181176 | -0.6392181818 | 1.16958 | -0.000117983 | 1.175923946 | -0.7150484848
1.17152 | -9.81721e-05 | 1.176798714 | -0.5949824242 | 1.17154 | -0.000112075 | 1.177566273 | -0.6792424242
1.1735 | -8.91354e-05 | 1.17829281 | -0.5402145455 | 1.17355 | -0.000109642 | 1.17944545 | -0.6644969697
1.17551 | -6.75863e-05 | 1.179144115 | -0.4096139394 | 1.17556 | -0.000137447 | 1.182950525 | -0.8330121212
1.17754 | -7.76657e-05 | 1.181716085 | -0.4707012121 | 1.17759 | -0.000135362 | 1.184868415 | -0.8203757576
1.17954 | -7.34949e-05 | 1.183491821 | -0.4454236364 | 1.17959 | -0.000141965 | 1.187223458 | -0.8603939394
1.18154 | -8.21841e-05 | 1.185959039 | -0.4980854545 | 1.18156 | -0.000121807 | 1.188109562 | -0.7382242424
1.18352 | -7.48852e-05 | 1.187546577 | -0.453849697 | 1.18353 | -0.000126673 | 1.190341207 | -0.7677151515
1.18551 | -8.91354e-05 | 1.19030281 | -0.5402145455 | 1.1855 | -0.000111727 | 1.191507561 | -0.6771333333
1.18752 | -9.53916e-05 | 1.192649206 | -0.5781309091 | 1.18753 | -0.000122502 | 1.194116933 | -0.7424363636
1.18953 | -9.15684e-05 | 1.194453633 | -0.55496 | 1.18956 | -0.000144051 | 1.197305622 | -0.8730363636
1.19152 | -8.25316e-05 | 1.195957724 | -0.5001915152 | 1.19154 | -0.000121111 | 1.198052138 | -0.7340060606
1.1935 | -7.03668e-05 | 1.197283623 | -0.4264654545 | 1.19352 | -0.000109294 | 1.199396738 | -0.6623878788
1.19546 | -7.97511e-05 | 1.199748217 | -0.48334 | 1.19552 | -0.000101995 | 1.201004271 | -0.6181515152
1.19741 | -9.78245e-05 | 1.202670023 | -0.5928757576 | 1.19749 | -0.000113813 | 1.203609725 | -0.6897757576
1.19942 | -0.000106166 | 1.205128546 | -0.643430303 | 1.19951 | -0.000107209 | 1.205274628 | -0.6497515152
1.20143 | -8.14889e-05 | 1.205811658 | -0.4938721212 | 1.20155 | -0.000120416 | 1.208024768 | -0.7297939394
1.20348 | -7.87084e-05 | 1.207712151 | -0.4770206061 | 1.20355 | -0.000133971 | 1.210753621 | -0.8119454545
1.20549 | -7.14095e-05 | 1.209329689 | -0.4327848485 | 1.20556 | -0.000143356 | 1.213268252 | -0.8688242424
1.20749 | -7.76657e-05 | 1.211666085 | -0.4707012121 | 1.20754 | -0.000131886 | 1.21463151 | -0.7993090909
1.20949 | -7.10619e-05 | 1.213310998 | -0.4306781818 | 1.20952 | -0.000129453 | 1.216480688 | -0.7845636364
1.21147 | -6.96717e-05 | 1.215216247 | -0.4222527273 | 1.21151 | -0.000112075 | 1.217536273 | -0.6792424242
1.21344 | -8.91354e-05 | 1.21823281 | -0.5402145455 | 1.21352 | -0.000111727 | 1.219527561 | -0.6771333333
1.21546 | -7.17571e-05 | 1.219318379 | -0.4348915152 | 1.21552 | -0.000136404 | 1.222854443 | -0.8266909091
1.21746 | -7.24522e-05 | 1.221355755 | -0.4391042424 | 1.21752 | -0.000128063 | 1.224405948 | -0.7761393939
1.21948 | -6.55009e-05 | 1.223001983 | -0.3969751515 | 1.21951 | -0.000135014 | 1.226769703 | -0.8182666667
1.2215 | -9.19159e-05 | 1.226442318 | -0.5570660606 | 1.22153 | -0.000131886 | 1.22862151 | -0.7993090909
1.22349 | -6.58485e-05 | 1.227030674 | -0.3990818182 | 1.22351 | -0.00010269 | 1.229031641 | -0.6223636364
1.22546 | -6.13301e-05 | 1.228757719 | -0.3716975758 | 1.22547 | -0.000147874 | 1.233421185 | -0.8962060606
1.22749 | -7.07144e-05 | 1.231292313 | -0.4285721212 | 1.22747 | -0.000121807 | 1.234019562 | -0.7382242424
1.22945 | -6.48058e-05 | 1.232934608 | -0.3927624242 | 1.22946 | -0.000113465 | 1.235561013 | -0.6876666667
1.23143 | -5.95923e-05 | 1.234634278 | -0.3611654545 | 1.23153 | -0.000130148 | 1.238528058 | -0.7887757576
1.23346 | -6.30679e-05 | 1.236851161 | -0.382229697 | 1.23355 | -0.000132929 | 1.240697592 | -0.805630303
1.23544 | -7.6623e-05 | 1.239560019 | -0.4643818182 | 1.23555 | -0.000128758 | 1.242473318 | -0.7803515152
1.23745 | -7.31474e-05 | 1.241383136 | -0.4433175758 | 1.23753 | -0.00012702 | 1.244359865 | -0.7698181818
1.23945 | -8.80927e-05 | 1.244186744 | -0.5338951515 | 1.23952 | -0.000121459 | 1.24605085 | -0.7361151515
1.24147 | -8.87878e-05 | 1.24624412 | -0.5381078788 | 1.24153 | -0.000141618 | 1.2491448 | -0.8582909091
1.24345 | -7.17571e-05 | 1.247308379 | -0.4348915152 | 1.24351 | -0.000117288 | 1.249816576 | -0.7108363636
1.24545 | -7.83608e-05 | 1.24966346 | -0.4749139394 | 1.24549 | -0.00012563 | 1.252245125 | -0.7613939394
1.24747 | -7.87084e-05 | 1.251702151 | -0.4770206061 | 1.24753 | -0.000110684 | 1.253481479 | -0.6708121212
1.24946 | -6.68912e-05 | 1.25305674 | -0.4054012121 | 1.24952 | -0.000122849 | 1.256125591 | -0.7445393939
1.25144 | -8.21841e-05 | 1.255859039 | -0.4980854545 | 1.25147 | -0.000109642 | 1.25736545 | -0.6644969697
1.25348 | -7.27998e-05 | 1.257394445 | -0.4412109091 | 1.25354 | -0.000127715 | 1.260407236 | -0.774030303
1.25547 | -7.76657e-05 | 1.259646085 | -0.4707012121 | 1.25552 | -0.000113465 | 1.261621013 | -0.6876666667
1.25745 | -9.2611e-05 | 1.262429693 | -0.5612787879 | 1.25749 | -0.000135362 | 1.264768415 | -0.8203757576
1.25945 | -7.9056e-05 | 1.263700841 | -0.4791272727 | 1.25949 | -0.000149959 | 1.267553295 | -0.9088424242
1.26146 | -0.000104428 | 1.267075094 | -0.6328969697 | 1.26148 | -0.000130843 | 1.268515428 | -0.7929878788
1.26344 | -9.92148e-05 | 1.26877478 | -0.6013018182 | 1.26348 | -0.000131191 | 1.27053414 | -0.7950969697
1.26544 | -9.81721e-05 | 1.270718714 | -0.5949824242 | 1.26545 | -0.000128063 | 1.272335948 | -0.7761393939
1.26746 | -9.12208e-05 | 1.272364942 | -0.5528533333 | 1.26746 | -0.000153783 | 1.275728912 | -0.9320181818
1.26941 | -9.22635e-05 | 1.274371008 | -0.5591727273 | 1.26946 | -0.000138142 | 1.276887895 | -0.8372242424
1.27137 | -8.4617e-05 | 1.275919856 | -0.512830303 | 1.27139 | -0.00015413 | 1.27967757 | -0.9341212121
1.27339 | -7.31474e-05 | 1.277323136 | -0.4433175758 | 1.27342 | -0.000120764 | 1.27991348 | -0.7319030303
1.27541 | -4.84702e-05 | 1.278016243 | -0.2937587879 | 1.27546 | -0.000120069 | 1.28191611 | -0.7276909091
1.27745 | -6.55009e-05 | 1.280971983 | -0.3969751515 | 1.27746 | -0.000125977 | 1.284233783 | -0.7634969697
1.27948 | -5.78544e-05 | 1.282590831 | -0.3506327273 | 1.27946 | -0.000127368 | 1.286308577 | -0.7719272727
1.28145 | -6.41106e-05 | 1.284897227 | -0.3885490909 | 1.28148 | -0.000124587 | 1.288179043 | -0.7550727273
1.28344 | -4.42994e-05 | 1.285821979 | -0.2684812121 | 1.28351 | -0.00011277 | 1.289573643 | -0.6834545455
1.28543 | -5.64642e-05 | 1.28846608 | -0.3422072727 | 1.28546 | -0.000116593 | 1.291729206 | -0.7066242424
1.28743 | -6.79338e-05 | 1.2910828 | -0.41172 | 1.28747 | -0.000129105 | 1.294411976 | -0.7824545455
1.28943 | -7.21047e-05 | 1.29330707 | -0.4369981818 | 1.28947 | -0.000125282 | 1.296206413 | -0.7592848485
1.29139 | -6.93241e-05 | 1.295117557 | -0.4201460606 | 1.29149 | -0.000126325 | 1.298282495 | -0.7656060606
1.29342 | -6.8629e-05 | 1.297110181 | -0.4159333333 | 1.29346 | -0.000131191 | 1.30051414 | -0.7950969697
1.2954 | -6.44582e-05 | 1.298865917 | -0.3906557576 | 1.29545 | -0.000119721 | 1.301887398 | -0.7255818182
1.2974 | -6.16777e-05 | 1.30071641 | -0.3738042424 | 1.29745 | -0.000103386 | 1.303009065 | -0.6265818182
1.29938 | -8.91354e-05 | 1.30417281 | -0.5402145455 | 1.29945 | -0.000113117 | 1.305532301 | -0.6855575758
1.30137 | -8.77451e-05 | 1.306088054 | -0.5317884848 | 1.30144 | -0.000116246 | 1.307690547 | -0.7045212121
1.30334 | -9.2611e-05 | 1.308319693 | -0.5612787879 | 1.30342 | -9.81721e-05 | 1.308698714 | -0.5949824242
1.3054 | -8.11414e-05 | 1.309762973 | -0.4917660606 | 1.30548 | -0.000110684 | 1.311431479 | -0.6708121212
1.30743 | -5.47263e-05 | 1.310372633 | -0.3316745455 | 1.30746 | -0.000114508 | 1.313617095 | -0.6939878788
1.30941 | -7.14095e-05 | 1.313249689 | -0.4327848485 | 1.30944 | -0.000120416 | 1.315914768 | -0.7297939394
1.3114 | -5.15983e-05 | 1.314174441 | -0.3127169697 | 1.31142 | -0.000116246 | 1.317670547 | -0.7045212121
1.31339 | -6.65436e-05 | 1.316968049 | -0.4032945455 | 1.31342 | -0.000125977 | 1.320193783 | -0.7634969697
1.31538 | -7.87084e-05 | 1.319612151 | -0.4770206061 | 1.31544 | -0.000110684 | 1.321391479 | -0.6708121212
1.31738 | -7.76657e-05 | 1.321556085 | -0.4707012121 | 1.31743 | -0.000104081 | 1.323026435 | -0.6307939394
1.31937 | -6.0635e-05 | 1.322630344 | -0.3674848485 | 1.31944 | -0.000117983 | 1.325783946 | -0.7150484848
1.32135 | -6.41106e-05 | 1.324797227 | -0.3885490909 | 1.32139 | -0.000120764 | 1.32788348 | -0.7319030303
1.32335 | -7.52328e-05 | 1.327395268 | -0.4559563636 | 1.32338 | -0.000125977 | 1.330153783 | -0.7634969697
1.32532 | -7.21047e-05 | 1.32919707 | -0.4369981818 | 1.3254 | -0.000117288 | 1.331706576 | -0.7108363636
1.32733 | -9.15684e-05 | 1.332253633 | -0.55496 | 1.32742 | -0.000115898 | 1.333651835 | -0.7024121212
1.32936 | -7.62754e-05 | 1.333461328 | -0.4622751515 | 1.32941 | -0.00011555 | 1.335623124 | -0.7003030303
1.33139 | -9.01781e-05 | 1.336238876 | -0.5465339394 | 1.33143 | -0.000132234 | 1.338540222 | -0.8014181818
1.33334 | -8.53122e-05 | 1.337927237 | -0.5170436364 | 1.33342 | -0.000116246 | 1.339670547 | -0.7045212121
1.33534 | -6.58485e-05 | 1.338880674 | -0.3990818182 | 1.33542 | -0.000115203 | 1.341614465 | -0.6982
1.33741 | -8.56597e-05 | 1.342015922 | -0.519149697 | 1.33748 | -0.000123544 | 1.344122961 | -0.7487515152
1.3394 | -8.35743e-05 | 1.34389379 | -0.5065109091 | 1.33947 | -0.000107556 | 1.345253286 | -0.6518545455
1.34139 | -6.02874e-05 | 1.344631653 | -0.3653781818 | 1.34143 | -0.000111032 | 1.347400191 | -0.6729212121
1.34344 | -6.09825e-05 | 1.346719029 | -0.3695909091 | 1.34345 | -9.12208e-05 | 1.348354942 | -0.5528533333
1.34542 | -6.6196e-05 | 1.348979359 | -0.4011878788 | 1.34545 | -9.60867e-05 | 1.350616582 | -0.5823436364
1.3474 | -8.49646e-05 | 1.351968547 | -0.5149369697 | 1.34742 | -0.000143356 | 1.355128252 | -0.8688242424
1.34939 | -9.29586e-05 | 1.354388384 | -0.5633854545 | 1.34942 | -0.000136404 | 1.356754443 | -0.8266909091
1.35139 | -8.705e-05 | 1.356070679 | -0.5275757576 | 1.35144 | -0.000146484 | 1.359316445 | -0.8877818182
1.35339 | -9.01781e-05 | 1.358238876 | -0.5465339394 | 1.35344 | -0.000122154 | 1.360008221 | -0.7403272727
1.35545 | -9.5044e-05 | 1.360560516 | -0.5760242424 | 1.35545 | -0.000121111 | 1.361962138 | -0.7340060606
1.35743 | -8.73975e-05 | 1.362129364 | -0.5296818182 | 1.35747 | -0.000137447 | 1.364860525 | -0.8330121212
1.35941 | -8.35743e-05 | 1.36390379 | -0.5065109091 | 1.35943 | -0.000137447 | 1.366820525 | -0.8330121212
1.36138 | -7.55803e-05 | 1.365443953 | -0.4580624242 | 1.36139 | -0.000139532 | 1.368892636 | -0.8456484848
1.3634 | -6.0635e-05 | 1.366660344 | -0.3674848485 | 1.36339 | -0.000108251 | 1.369210656 | -0.6560666667
1.3654 | -4.15188e-05 | 1.367632466 | -0.2516290909 | 1.3654 | -0.00011277 | 1.371463643 | -0.6834545455
1.36738 | -5.0208e-05 | 1.370079684 | -0.3042909091 | 1.36738 | -0.000148222 | 1.375349897 | -0.8983151515
1.36939 | -6.27204e-05 | 1.372762476 | -0.3801236364 | 1.36941 | -0.000180198 | 1.379099246 | -1.092109091
1.37139 | -6.58485e-05 | 1.374930674 | -0.3990818182 | 1.3714 | -0.000159691 | 1.379986585 | -0.9678242424
1.37338 | -5.92447e-05 | 1.376565588 | -0.3590587879 | 1.37336 | -0.000133276 | 1.380526251 | -0.8077333333
1.37537 | -5.2641e-05 | 1.378200507 | -0.3190363636 | 1.37536 | -0.000135709 | 1.382657073 | -0.8224787879
1.37735 | -5.92447e-05 | 1.380535588 | -0.3590587879 | 1.37736 | -0.000124935 | 1.384077755 | -0.7571818182
1.37936 | -3.87383e-05 | 1.381442958 | -0.2347775758 | 1.37938 | -0.000138837 | 1.386845265 | -0.8414363636
1.38139 | -6.41106e-05 | 1.384837227 | -0.3885490909 | 1.38145 | -0.000140575 | 1.389008718 | -0.851969697
1.38338 | -4.29091e-05 | 1.385687222 | -0.2600551515 | 1.38341 | -0.000147526 | 1.391342473 | -0.8940969697
1.38537 | -4.46469e-05 | 1.387770664 | -0.2705872727 | 1.3854 | -0.000133624 | 1.392584962 | -0.8098424242
1.38736 | -6.16777e-05 | 1.39067641 | -0.3738042424 | 1.38741 | -0.000131886 | 1.39450151 | -0.7993090909
1.38936 | -4.81226e-05 | 1.391947552 | -0.2916521212 | 1.38941 | -0.000122154 | 1.395978221 | -0.7403272727
1.39134 | -4.95129e-05 | 1.394002309 | -0.3000781818 | 1.39136 | -0.000139532 | 1.398862636 | -0.8456484848
1.39332 | -5.19458e-05 | 1.396113126 | -0.3148230303 | 1.39336 | -0.00015274 | 1.40157283 | -0.9256969697
1.39532 | -5.95923e-05 | 1.398524278 | -0.3611654545 | 1.39539 | -0.000140923 | 1.40296743 | -0.8540787879
1.39733 | -5.5769e-05 | 1.400328699 | -0.3379939394 | 1.3974 | -0.000141965 | 1.405033458 | -0.8603939394
1.39933 | -4.81226e-05 | 1.401917552 | -0.2916521212 | 1.39938 | -0.000117983 | 1.405723946 | -0.7150484848
1.40132 | -5.0208e-05 | 1.404019684 | -0.3042909091 | 1.40135 | -0.000104776 | 1.406983806 | -0.6350060606
1.40332 | -3.38724e-05 | 1.405141319 | -0.2052872727 | 1.40335 | -9.36537e-05 | 1.408385759 | -0.5675981818
1.40534 | -4.2214e-05 | 1.407609847 | -0.2558424242 | 1.40536 | -0.000107209 | 1.411124628 | -0.6497515152
1.40736 | -5.40312e-05 | 1.410265258 | -0.3274618182 | 1.40739 | -0.000107556 | 1.413173286 | -0.6518545455
1.40934 | -5.19458e-05 | 1.412133126 | -0.3148230303 | 1.40939 | -0.000105471 | 1.415061176 | -0.6392181818
1.41135 | -5.12507e-05 | 1.41410575 | -0.310610303 | 1.41138 | -0.000107904 | 1.417181998 | -0.6539636364
1.41338 | -7.07144e-05 | 1.417182313 | -0.4285721212 | 1.4134 | -9.99099e-05 | 1.418772155 | -0.6055145455
1.41533 | -3.14394e-05 | 1.417020497 | -0.1905418182 | 1.41538 | -0.000112422 | 1.421424931 | -0.6813454545
1.41733 | -3.49151e-05 | 1.419207385 | -0.2116066667 | 1.41739 | -9.99099e-05 | 1.422762155 | -0.6055145455
1.41931 | -6.23728e-05 | 1.422663785 | -0.3780169697 | 1.41936 | -0.000108599 | 1.425199368 | -0.6581757576
1.42131 | -6.16777e-05 | 1.42462641 | -0.3738042424 | 1.42136 | -9.19159e-05 | 1.426302318 | -0.5570660606
1.42334 | -4.36042e-05 | 1.425684598 | -0.2642678788 | 1.42337 | -0.000115203 | 1.429564465 | -0.6982
1.42532 | -5.29885e-05 | 1.428169192 | -0.3211424242 | 1.42534 | -9.05257e-05 | 1.430207567 | -0.5486406061
1.42733 | -5.29885e-05 | 1.430179192 | -0.3211424242 | 1.42739 | -0.00011277 | 1.433453643 | -0.6834545455
1.42931 | -3.14394e-05 | 1.431000497 | -0.1905418182 | 1.42933 | -8.94829e-05 | 1.434141496 | -0.5423206061
1.43129 | -3.56102e-05 | 1.43320476 | -0.2158193939 | 1.43134 | -9.36537e-05 | 1.436375759 | -0.5675981818
1.43329 | -4.56897e-05 | 1.435746735 | -0.2769072727 | 1.43335 | -9.7477e-05 | 1.438591338 | -0.590769697
1.43531 | -1.3366e-05 | 1.43602869 | -0.08100606061 | 1.43536 | -0.00010269 | 1.440881641 | -0.6223636364
1.43728 | -2.51833e-05 | 1.438634106 | -0.1526260606 | 1.43736 | -8.91354e-05 | 1.44215281 | -0.5402145455
1.43932 | -2.9354e-05 | 1.440898365 | -0.1779030303 | 1.43937 | -9.22635e-05 | 1.444331008 | -0.5591727273
1.44133 | -2.136e-05 | 1.442478527 | -0.1294545455 | 1.44136 | -9.60867e-05 | 1.446526582 | -0.5823436364
1.4433 | -1.64941e-05 | 1.444186888 | -0.09996424242 | 1.44332 | -8.49646e-05 | 1.447888547 | -0.5149369697
1.44531 | -4.67684e-06 | 1.445561474 | -0.02834448485 | 1.44538 | -6.44582e-05 | 1.448845917 | -0.3906557576
1.44726 | -4.11713e-05 | 1.449473781 | -0.2495230303 | 1.44733 | -6.75863e-05 | 1.450964115 | -0.4096139394
1.44928 | -4.67684e-06 | 1.449531474 | -0.02834448485 | 1.4493 | -7.10619e-05 | 1.453120998 | -0.4306781818
1.45129 | -1.58509e-07 | 1.451298523 | -0.0009606606061 | 1.45135 | -8.73975e-05 | 1.456049364 | -0.5296818182
1.45331 | -1.12806e-05 | 1.453916558 | -0.06836727273 | 1.45334 | -8.49646e-05 | 1.457908547 | -0.5149369697
1.4553 | -1.12806e-05 | 1.455906558 | -0.06836727273 | 1.45536 | -7.48852e-05 | 1.459386577 | -0.453849697
1.45726 | 1.57934e-06 | 1.457175079 | 0.009571757576 | 1.45732 | -6.37631e-05 | 1.460748542 | -0.3864430303
1.45929 | 1.20063e-05 | 1.458644421 | 0.07276545455 | 1.45939 | -5.2641e-05 | 1.462220507 | -0.3190363636
1.46127 | 7.48796e-06 | 1.460867372 | 0.04538157576 | 1.46135 | -6.41106e-05 | 1.464797227 | -0.3885490909
1.46327 | -1.54877e-06 | 1.463353277 | -0.009386484848 | 1.46334 | -5.88972e-05 | 1.466506902 | -0.3569527273
1.46531 | -6.76226e-06 | 1.465673607 | -0.04098339394 | 1.46535 | -6.79338e-05 | 1.4690028 | -0.41172
1.4673 | 5.05498e-06 | 1.467028194 | 0.03063624242 | 1.46737 | -5.33361e-05 | 1.470237882 | -0.3232490909
1.46927 | 1.89081e-07 | 1.469259833 | 0.001145945455 | 1.46937 | -7.07144e-05 | 1.473172313 | -0.4285721212
1.47129 | -2.93904e-06 | 1.471448032 | -0.01781236364 | 1.47135 | -8.4617e-05 | 1.475899856 | -0.512830303
1.47329 | -1.61465e-05 | 1.474158197 | -0.09785757576 | 1.47336 | -3.94334e-05 | 1.475480334 | -0.238990303
1.47526 | -5.06075e-07 | 1.475287212 | -0.003067121212 | 1.47531 | -6.96717e-05 | 1.479056247 | -0.4222527273
1.47727 | 2.38236e-05 | 1.475989005 | 0.1443854545 | 1.47731 | -8.14889e-05 | 1.481691658 | -0.4938721212
1.47927 | 1.89576e-05 | 1.47825065 | 0.1148945455 | 1.47932 | -7.419e-05 | 1.483309196 | -0.4496363636
1.48125 | 1.86101e-05 | 1.480249335 | 0.1127884848 | 1.48131 | -5.78544e-05 | 1.484420831 | -0.3506327273
1.4833 | 1.44393e-05 | 1.482523599 | 0.08751090909 | 1.48335 | -4.36042e-05 | 1.485694598 | -0.2642678788
1.4853 | 3.11224e-05 | 1.483626549 | 0.1886206061 | 1.48536 | -6.0635e-05 | 1.488620344 | -0.3674848485
1.48728 | 4.53726e-05 | 1.484840315 | 0.2749854545 | 1.48734 | -2.24027e-05 | 1.488544593 | -0.1357739394
1.48929 | 2.93846e-05 | 1.48770999 | 0.1780884848 | 1.48935 | -3.49151e-05 | 1.491227385 | -0.2116066667
1.49127 | 1.96527e-05 | 1.490213274 | 0.1191072727 | 1.49132 | -2.90065e-05 | 1.49287968 | -0.1757969697
1.49325 | 2.13906e-05 | 1.492099827 | 0.12964 | 1.49333 | -3.10919e-05 | 1.495001811 | -0.1884357576
1.49526 | 4.50251e-05 | 1.492839 | 0.2728793939 | 1.4953 | -4.11713e-05 | 1.497513781 | -0.2495230303
1.49727 | 4.25921e-05 | 1.494979823 | 0.2581339394 | 1.49733 | -4.67323e-05 | 1.499842796 | -0.2832260606
1.49929 | 5.47569e-05 | 1.496345721 | 0.33186 | 1.49931 | -4.2214e-05 | 1.501579847 | -0.2558424242
1.50127 | 3.9464e-05 | 1.499148021 | 0.2391757576 | 1.5013 | -2.86589e-05 | 1.502840989 | -0.173690303
1.50325 | 7.45682e-05 | 1.499240468 | 0.4519284848 | 1.5033 | -1.58509e-07 | 1.503308523 | -0.0009606606061
1.50526 | 4.36348e-05 | 1.502913757 | 0.2644533333 | 1.5053 | -1.89634e-06 | 1.505401966 | -0.0114929697
1.50724 | 5.05861e-05 | 1.504519985 | 0.3065824242 | 1.50731 | -1.61465e-05 | 1.508178197 | -0.09785757576
1.50927 | 5.26715e-05 | 1.506437853 | 0.3192212121 | 1.50934 | -1.68417e-05 | 1.510245578 | -0.1020709091
1.51126 | 7.21352e-05 | 1.50738129 | 0.4371830303 | 1.51131 | -8.15252e-06 | 1.511748361 | -0.04940921212
1.51327 | 6.86596e-05 | 1.509578173 | 0.4161187879 | 1.51329 | 4.01228e-06 | 1.51307426 | 0.02431684848
1.51524 | 8.74281e-05 | 1.510538991 | 0.5298672727 | 1.51527 | 9.57333e-06 | 1.514755242 | 0.05802018182
1.51725 | 8.39525e-05 | 1.512735874 | 0.5088030303 | 1.51727 | 5.36647e-07 | 1.517241144 | 0.003252406061
1.51926 | 8.36049e-05 | 1.514764565 | 0.5066963636 | 1.51925 | 2.93846e-05 | 1.51766999 | 0.1780884848
1.52125 | 0.000100288 | 1.515857514 | 0.6078060606 | 1.52126 | 2.20857e-05 | 1.520072452 | 0.1338527273
1.52323 | 0.000104459 | 1.51761324 | 0.6330848485 | 1.52324 | 1.61771e-05 | 1.522370157 | 0.0980430303
1.52524 | 0.00010863 | 1.519398965 | 0.6583636364 | 1.52523 | 2.83419e-05 | 1.523706056 | 0.1717690909
1.52722 | 0.000104459 | 1.52160324 | 0.6330848485 | 1.52723 | 4.57202e-05 | 1.524771625 | 0.2770921212
1.5292 | 8.9166e-05 | 1.524405544 | 0.5404 | 1.52921 | 3.9464e-05 | 1.527088021 | 0.2391757576
1.53119 | 0.000109325 | 1.525311595 | 0.6625757576 | 1.53123 | 2.24333e-05 | 1.530023761 | 0.1359593939
1.53319 | 9.15989e-05 | 1.528264727 | 0.5551448485 | 1.53322 | 4.88483e-05 | 1.530593427 | 0.296050303
1.53526 | 0.000116276 | 1.529007839 | 0.7047030303 | 1.53529 | 3.77262e-05 | 1.533261462 | 0.2286436364
1.53726 | 0.000106544 | 1.531531129 | 0.6457212121 | 1.53724 | 5.89277e-05 | 1.534071458 | 0.3571375758
1.53925 | 0.000113496 | 1.53314732 | 0.6878545455 | 1.53929 | 4.95434e-05 | 1.536626051 | 0.3002630303
1.54126 | 0.000113148 | 1.535176032 | 0.6857454545 | 1.54127 | 4.39824e-05 | 1.538905066 | 0.26656
1.54326 | 0.000117319 | 1.536951757 | 0.7110242424 | 1.54329 | 4.95434e-05 | 1.540626051 | 0.3002630303
1.54523 | 0.00012288 | 1.538622742 | 0.7447272727 | 1.54527 | 7.73487e-05 | 1.54111096 | 0.46878
1.54721 | 0.000133307 | 1.540042083 | 0.8079212121 | 1.54726 | 6.17082e-05 | 1.54394195 | 0.3739890909
1.54924 | 0.000121142 | 1.542726195 | 0.7341939394 | 1.54928 | 5.2324e-05 | 1.546466539 | 0.3171151515
1.5512 | 0.000136782 | 1.543845232 | 0.8289818182 | 1.55124 | 6.8312e-05 | 1.547566864 | 0.4140121212
1.55319 | 0.000141648 | 1.545573587 | 0.8584727273 | 1.55323 | 8.74281e-05 | 1.548528991 | 0.5298672727
1.5552 | 0.000160069 | 1.54659309 | 0.9701151515 | 1.55525 | 7.56109e-05 | 1.551184402 | 0.4582478788
1.55721 | 0.000150685 | 1.549107668 | 0.9132424242 | 1.55726 | 9.12513e-05 | 1.552353418 | 0.5530381818
1.55919 | 0.000147557 | 1.55125586 | 0.8942848485 | 1.55924 | 0.000106544 | 1.553511129 | 0.6457212121
1.56122 | 0.000180228 | 1.55152914 | 1.092290909 | 1.56125 | 0.000105849 | 1.555558499 | 0.6415090909
1.56325 | 0.00016285 | 1.554493556 | 0.986969697 | 1.56327 | 0.00010863 | 1.557428965 | 0.6583636364
1.56517 | 0.000169106 | 1.55607717 | 1.024884848 | 1.56525 | 0.000111758 | 1.559240772 | 0.6773212121
1.56719 | 0.000192045 | 1.55686374 | 1.163909091 | 1.56725 | 0.000131569 | 1.560175535 | 0.7973878788
1.56919 | 0.000189265 | 1.559013221 | 1.147060606 | 1.56922 | 0.000156594 | 1.560799941 | 0.9490545455
1.57119 | 0.000202125 | 1.560321739 | 1.225 | 1.57125 | 0.000155551 | 1.562886023 | 0.9427333333
1.5732 | 0.00018857 | 1.563060591 | 1.142848485 | 1.57325 | 0.000176753 | 1.563745991 | 1.071230303
1.57519 | 0.000211509 | 1.563817161 | 1.281872727 | 1.57523 | 0.000170844 | 1.566043718 | 1.035418182
1.5772 | 0.000192741 | 1.566836316 | 1.168127273 | 1.57717 | 0.000188222 | 1.567049303 | 1.140739394
1.57918 | 0.00021429 | 1.567657627 | 1.298727273 | 1.57919 | 0.000169454 | 1.570078458 | 1.026993939
1.58116 | 0.000214637 | 1.569618969 | 1.300830303 | 1.58117 | 0.000192045 | 1.57084374 | 1.163909091
1.58317 | 0.000216723 | 1.571516804 | 1.313472727 | 1.58314 | 0.00020282 | 1.572234369 | 1.229212121
1.58516 | 0.000226802 | 1.572964856 | 1.374557576 | 1.58518 | 0.000226802 | 1.572984856 | 1.374557576
1.58717 | 0.000253912 | 1.573517152 | 1.538860606 | 1.58726 | 0.000228192 | 1.574990116 | 1.382981818
1.58918 | 0.000265382 | 1.57491041 | 1.608375758 | 1.5893 | 0.000235839 | 1.576618937 | 1.429327273
1.59116 | 0.000267467 | 1.576778299 | 1.621012121 | 1.59123 | 0.000225759 | 1.579090939 | 1.368236364
1.59317 | 0.000263644 | 1.578993862 | 1.597842424 | 1.5932 | 0.000221241 | 1.581303871 | 1.340854545
1.59513 | 0.000281022 | 1.580019447 | 1.703163636 | 1.59519 | 0.000227497 | 1.582957486 | 1.378769697
1.59714 | 0.00026712 | 1.582776958 | 1.618909091 | 1.5972 | 0.000245918 | 1.583976989 | 1.490412121
1.59915 | 0.000264339 | 1.584936492 | 1.602054545 | 1.5992 | 0.000290754 | 1.583566157 | 1.762145455
1.60114 | 0.000289364 | 1.585580898 | 1.753721212 | 1.60119 | 0.000285888 | 1.585817802 | 1.732654545
1.60314 | 0.000297705 | 1.587132402 | 1.804272727 | 1.60317 | 0.000293882 | 1.587367965 | 1.78110303
1.6051 | 0.000309175 | 1.58847566 | 1.873787879 | 1.60517 | 0.000300138 | 1.58903158 | 1.819018182
1.60717 | 0.000299096 | 1.591087608 | 1.81270303 | 1.60722 | 0.000305352 | 1.590801223 | 1.850618182
1.60919 | 0.000316127 | 1.592191851 | 1.915921212 | 1.60923 | 0.000312651 | 1.592418756 | 1.894854545
1.61121 | 0.000314736 | 1.594286645 | 1.907490909 | 1.61125 | 0.000301181 | 1.595055498 | 1.825339394
1.61322 | 0.000310565 | 1.59652092 | 1.882212121 | 1.61327 | 0.000305352 | 1.596851223 | 1.850618182
1.61519 | 0.000345322 | 1.596622036 | 2.092860606 | 1.61527 | 0.000313346 | 1.598421386 | 1.899066667
1.61721 | 0.000342889 | 1.598772858 | 2.078115152 | 1.61724 | 0.000352621 | 1.598279569 | 2.13709697
1.61921 | 0.000349145 | 1.600436473 | 2.116030303 | 1.61923 | 0.000354011 | 1.600194829 | 2.145521212
1.62119 | 0.000351578 | 1.602285651 | 2.130775758 | 1.62123 | 0.000341846 | 1.602848941 | 2.071793939
1.62319 | 0.000366176 | 1.603500716 | 2.219248485 | 1.62321 | 0.000363743 | 1.603651539 | 2.20450303
1.6252 | 0.000394676 | 1.603978271 | 2.391975758 | 1.62521 | 0.000367566 | 1.605445976 | 2.227672727
1.62719 | 0.000385987 | 1.606435479 | 2.339315152 | 1.62721 | 0.000387725 | 1.606362027 | 2.349848485
1.62919 | 0.000384249 | 1.608528931 | 2.328781818 | 1.62922 | 0.000369652 | 1.609343812 | 2.240315152
1.63119 | 0.000413097 | 1.608977774 | 2.503618182 | 1.63122 | 0.000408579 | 1.609250707 | 2.476236364
1.63318 | 0.000422482 | 1.610463143 | 2.56049697 | 1.6332 | 0.000390853 | 1.612183834 | 2.368806061
1.63515 | 0.000422134 | 1.612451855 | 2.558387879 | 1.63516 | 0.000395024 | 1.61391956 | 2.394084848
1.63719 | 0.000441945 | 1.613426617 | 2.678454545 | 1.63721 | 0.000395024 | 1.61596956 | 2.394084848
1.63919 | 0.000439512 | 1.61555744 | 2.663709091 | 1.63919 | 0.000410664 | 1.617108597 | 2.488872727
1.64115 | 0.000449592 | 1.616975438 | 2.7248 | 1.64119 | 0.000430476 | 1.618043305 | 2.608945455
1.64317 | 0.000449592 | 1.618995438 | 2.7248 | 1.64319 | 0.000423524 | 1.620417115 | 2.566812121
1.64517 | 0.000445421 | 1.621219713 | 2.699521212 | 1.64516 | 0.000452025 | 1.620854616 | 2.739545455
1.64716 | 0.000486434 | 1.621004444 | 2.948084848 | 1.64716 | 0.000454805 | 1.622705135 | 2.756393939
1.64916 | 0.000462452 | 1.624293956 | 2.802739394 | 1.64918 | 0.000482263 | 1.623248718 | 2.922806061
1.65116 | 0.000469403 | 1.625920201 | 2.844866667 | 1.65121 | 0.00047844 | 1.625484281 | 2.899636364
1.65314 | 0.000499989 | 1.626255591 | 3.030236364 | 1.6532 | 0.0004913 | 1.626782799 | 2.977575758
1.65512 | 0.000525361 | 1.626871339 | 3.184006061 | 1.65519 | 0.000497556 | 1.628436414 | 3.015490909
1.65712 | 0.000528142 | 1.628721805 | 3.200860606 | 1.65719 | 0.000498946 | 1.630361674 | 3.023915152
1.65913 | 0.000550386 | 1.629535745 | 3.335672727 | 1.65919 | 0.000563246 | 1.628904263 | 3.413612121
1.66113 | 0.000562203 | 1.630900345 | 3.407290909 | 1.66114 | 0.000545172 | 1.631826102 | 3.304072727
1.66316 | 0.000573673 | 1.632313603 | 3.476806061 | 1.66319 | 0.000557337 | 1.63322199 | 3.3778
1.66516 | 0.000572283 | 1.634388343 | 3.468381818 | 1.66517 | 0.000556295 | 1.635258018 | 3.371484848
1.66712 | 0.000575063 | 1.636198862 | 3.485230303 | 1.66718 | 0.000576453 | 1.636184122 | 3.493654545
1.66909 | 0.000580624 | 1.637869848 | 3.518933333 | 1.66918 | 0.0005841 | 1.637772943 | 3.54
1.67107 | 0.000600435 | 1.63878461 | 3.639 | 1.67114 | 0.000579581 | 1.63997593 | 3.512612121
1.67309 | 0.000607039 | 1.640449513 | 3.679024242 | 1.67312 | 0.000610862 | 1.64027395 | 3.702193939
1.67509 | 0.000629979 | 1.641216029 | 3.818054545 | 1.67514 | 0.000614686 | 1.642088334 | 3.725369697
1.67711 | 0.0006484 | 1.642245532 | 3.92969697 | 1.67715 | 0.000637625 | 1.642864904 | 3.864393939
1.6791 | 0.000642838 | 1.644534601 | 3.895987879 | 1.67911 | 0.000639363 | 1.644731451 | 3.874927273
1.6811 | 0.000661259 | 1.645544104 | 4.007630303 | 1.68113 | 0.000652918 | 1.646022599 | 3.957078788
1.68309 | 0.000649095 | 1.648188162 | 3.933909091 | 1.68315 | 0.000642838 | 1.648584601 | 3.895987879
1.68511 | 0.000659869 | 1.649628844 | 3.999206061 | 1.68518 | 0.000650485 | 1.650203422 | 3.942333333
1.68711 | 0.000694626 | 1.64975996 | 4.209854545 | 1.68715 | 0.000668906 | 1.651182924 | 4.053975758
1.68915 | 0.000696016 | 1.65172522 | 4.218278788 | 1.68919 | 0.000690107 | 1.652082947 | 4.182466667
1.69113 | 0.000710266 | 1.652938997 | 4.304642424 | 1.69116 | 0.000700187 | 1.653510945 | 4.243557576
1.69313 | 0.000729035 | 1.653929788 | 4.418393939 | 1.69315 | 0.000699144 | 1.655557027 | 4.237236364
1.6951 | 0.000759273 | 1.654273891 | 4.601654545 | 1.69514 | 0.000742937 | 1.655192278 | 4.502648485
1.69709 | 0.000765182 | 1.655946164 | 4.637466667 | 1.69714 | 0.00075823 | 1.656369973 | 4.595333333
1.69909 | 0.000759968 | 1.658226521 | 4.605866667 | 1.69916 | 0.000810713 | 1.655567962 | 4.913412121
1.70108 | 0.000767962 | 1.659786683 | 4.654315152 | 1.70116 | 0.000804109 | 1.657923059 | 4.873387879
1.70309 | 0.000789164 | 1.660656652 | 4.782812121 | 1.70315 | 0.000816969 | 1.659221577 | 4.951327273
1.70509 | 0.000798548 | 1.662152074 | 4.839684848 | 1.70513 | 0.000819402 | 1.661070754 | 4.966072727
1.70709 | 0.000791249 | 1.664544541 | 4.795448485 | 1.70712 | 0.000864586 | 1.660631211 | 5.239915152
1.70907 | 0.000814189 | 1.665291057 | 4.934478788 | 1.7091 | 0.000859372 | 1.662891568 | 5.208315152
1.71103 | 0.000818359 | 1.667026837 | 4.959751515 | 1.71109 | 0.000878836 | 1.663834988 | 5.326278788
1.71302 | 0.00086111 | 1.666718115 | 5.218848485 | 1.71311 | 0.000887525 | 1.665387781 | 5.378939394
1.71507 | 0.00088544 | 1.667459891 | 5.36630303 | 1.71515 | 0.00089969 | 1.666773669 | 5.452666667
1.71708 | 0.000888915 | 1.66928304 | 5.387363636 | 1.71715 | 0.000919153 | 1.667727143 | 5.570624242
1.71906 | 0.000914983 | 1.669861364 | 5.545351515 | 1.71909 | 0.000935141 | 1.668807468 | 5.667521212
1.72106 | 0.000940355 | 1.670497112 | 5.699121212 | 1.72109 | 0.000942093 | 1.670433659 | 5.709654545
1.72305 | 0.000958776 | 1.671496614 | 5.810763636 | 1.72311 | 0.000973026 | 1.670790392 | 5.897127273
1.72506 | 0.000967813 | 1.673020695 | 5.865533333 | 1.72508 | 0.000946611 | 1.674180727 | 5.737036364
1.72708 | 0.000967117 | 1.675078119 | 5.861315152 | 1.72708 | 0.000967465 | 1.675059407 | 5.863424242
1.72908 | 0.000964337 | 1.6772276 | 5.844466667 | 1.72908 | 0.000961904 | 1.677358422 | 5.829721212
1.73108 | 0.000992837 | 1.677695155 | 6.017193939 | 1.73106 | 0.000983801 | 1.67816102 | 5.962430303
1.73307 | 0.00099527 | 1.679554332 | 6.031939394 | 1.73308 | 0.000998051 | 1.679414798 | 6.048793939
1.73505 | 0.00102273 | 1.680057808 | 6.198363636 | 1.73506 | 0.00102551 | 1.679918327 | 6.215212121
1.73709 | 0.00104115 | 1.681107365 | 6.31 | 1.73711 | 0.00104323 | 1.681015523 | 6.322606061
1.73911 | 0.00105575 | 1.682342323 | 6.398484848 | 1.73914 | 0.00105992 | 1.682148102 | 6.423757576
1.74107 | 0.00107591 | 1.683218319 | 6.520666667 | 1.74114 | 0.00105679 | 1.684316402 | 6.404787879
1.74308 | 0.00107799 | 1.685116478 | 6.533272727 | 1.74313 | 0.00109467 | 1.684269594 | 6.634363636
1.74506 | 0.00111935 | 1.684872551 | 6.783939394 | 1.74507 | 0.00110024 | 1.685910095 | 6.668121212
1.74707 | 0.00110475 | 1.687667593 | 6.695454545 | 1.74709 | 0.00112735 | 1.686472391 | 6.832424242
1.74908 | 0.00114646 | 1.687434846 | 6.948242424 | 1.74911 | 0.00114403 | 1.687595507 | 6.933515152
1.75105 | 0.00115446 | 1.688974686 | 6.996727273 | 1.75109 | 0.00115237 | 1.689127065 | 6.984060606
1.75306 | 0.00116071 | 1.690648623 | 7.034606061 | 1.75308 | 0.0011548 | 1.690986404 | 6.998787879
1.75505 | 0.00118782 | 1.691180919 | 7.198909091 | 1.75509 | 0.00118747 | 1.691239738 | 7.196787879
1.75704 | 0.00118886 | 1.693114998 | 7.205212121 | 1.75709 | 0.00120659 | 1.692211656 | 7.312666667
1.75903 | 0.00121493 | 1.693703214 | 7.363212121 | 1.7591 | 0.00122119 | 1.693436614 | 7.401151515
1.761 | 0.00122744 | 1.695000551 | 7.439030303 | 1.7611 | 0.00125734 | 1.693492828 | 7.620242424
1.763 | 0.00124448 | 1.69608431 | 7.54230303 | 1.7631 | 0.0012483 | 1.695978909 | 7.565454545
1.76505 | 0.00124413 | 1.69815313 | 7.540181818 | 1.76511 | 0.00124934 | 1.697932988 | 7.571757576
1.76705 | 0.00125664 | 1.699480467 | 7.616 | 1.7671 | 0.00126915 | 1.698857805 | 7.691818182
1.76903 | 0.00127888 | 1.700264622 | 7.750787879 | 1.76905 | 0.00127054 | 1.700733064 | 7.700242424
1.77102 | 0.001298 | 1.70122654 | 7.866666667 | 1.77105 | 0.00129174 | 1.70159314 | 7.828727273
1.77302 | 0.00132198 | 1.701937135 | 8.012 | 1.77305 | 0.0013265 | 1.701724095 | 8.039393939
1.77502 | 0.00132198 | 1.703937135 | 8.012 | 1.77506 | 0.00134944 | 1.702500611 | 8.178424242
1.77699 | 0.00134249 | 1.704804313 | 8.13630303 | 1.77703 | 0.00137725 | 1.702975268 | 8.346969697
1.77899 | 0.00135465 | 1.70615047 | 8.21 | 1.77905 | 0.00137725 | 1.704995268 | 8.346969697
1.78096 | 0.00138698 | 1.706382085 | 8.405939394 | 1.78105 | 0.00142208 | 1.704584758 | 8.618666667
1.78296 | 0.00141165 | 1.70705558 | 8.555454545 | 1.78305 | 0.00142382 | 1.706491199 | 8.629212121
1.78495 | 0.00142695 | 1.708222899 | 8.648181818 | 1.78501 | 0.00145232 | 1.706918754 | 8.801939394
1.78698 | 0.00143598 | 1.709767355 | 8.702909091 | 1.78701 | 0.00145788 | 1.708619792 | 8.835636364
1.78897 | 0.00147839 | 1.70947697 | 8.959939394 | 1.789 | 0.00144015 | 1.711563135 | 8.728181818
1.79098 | 0.00147317 | 1.711767649 | 8.92830303 | 1.79103 | 0.00144989 | 1.713069415 | 8.787212121
1.79301 | 0.0014975 | 1.712489425 | 9.075757576 | 1.79303 | 0.00150272 | 1.712228746 | 9.107393939
1.79501 | 0.00150758 | 1.713947423 | 9.136848485 | 1.79501 | 0.00152461 | 1.71303172 | 9.240060606
1.79701 | 0.00154164 | 1.714116017 | 9.343272727 | 1.79703 | 0.00153365 | 1.71456564 | 9.294848485
1.79903 | 0.00154616 | 1.715892977 | 9.370666667 | 1.79904 | 0.00154095 | 1.716183119 | 9.339090909
1.80101 | 0.00157849 | 1.716134593 | 9.566606061 | 1.801 | 0.0015691 | 1.716629493 | 9.50969697
1.80297 | 0.00159586 | 1.717160608 | 9.671878788 | 1.80298 | 0.0015771 | 1.718179333 | 9.558181818
1.80496 | 0.00161394 | 1.718178446 | 9.781454545 | 1.80502 | 0.00157675 | 1.720238153 | 9.556060606
1.80693 | 0.00163896 | 1.718803121 | 9.933090909 | 1.807 | 0.00160073 | 1.720928748 | 9.701393939
1.80895 | 0.00165147 | 1.720150458 | 10.00890909 | 1.809 | 0.0016341 | 1.721134443 | 9.903636364
1.81099 | 0.00169527 | 1.719835332 | 10.27436364 | 1.81105 | 0.00169388 | 1.719970072 | 10.26593939
1.81294 | 0.00169979 | 1.721542292 | 10.30175758 | 1.813 | 0.00169353 | 1.721938892 | 10.26381818
1.81492 | 0.00170709 | 1.723129771 | 10.346 | 1.81499 | 0.00172724 | 1.722116305 | 10.46812121
1.81698 | 0.00172829 | 1.724049847 | 10.47448485 | 1.81708 | 0.00173002 | 1.724056825 | 10.4849697
1.81897 | 0.00174671 | 1.725049403 | 10.58612121 | 1.81897 | 0.00175192 | 1.724769262 | 10.61769697
1.82099 | 0.00177451 | 1.725574597 | 10.75460606 | 1.82097 | 0.00177521 | 1.725516958 | 10.75884848
1.82298 | 0.00176617 | 1.728013039 | 10.70406061 | 1.823 | 0.00179884 | 1.726276373 | 10.90206061
1.82497 | 0.00181831 | 1.727199471 | 11.02006061 | 1.82499 | 0.00181101 | 1.727611992 | 10.97581818
1.82697 | 0.00181309 | 1.729480151 | 10.98842424 | 1.82695 | 0.00181657 | 1.729273031 | 11.00951515
1.82899 | 0.0018475 | 1.729649925 | 11.1969697 | 1.82899 | 0.00185376 | 1.729313325 | 11.23490909
1.831 | 0.00187635 | 1.730108661 | 11.37181818 | 1.83099 | 0.00184993 | 1.731519264 | 11.21169697
1.83294 | 0.00187948 | 1.73188036 | 11.39078788 | 1.83293 | 0.00186453 | 1.732674222 | 11.30018182
1.83493 | 0.00188365 | 1.73364614 | 11.41606061 | 1.83493 | 0.00187218 | 1.734262881 | 11.34654545
1.83695 | 0.00189095 | 1.735273619 | 11.46030303 | 1.83699 | 0.00188991 | 1.735369539 | 11.454
1.83893 | 0.00192883 | 1.735216811 | 11.68987879 | 1.83902 | 0.00192501 | 1.735512212 | 11.66672727
1.8409 | 0.00193092 | 1.737074432 | 11.70254545 | 1.841 | 0.0019556 | 1.735847388 | 11.85212121
1.84295 | 0.00196533 | 1.737274206 | 11.91109091 | 1.84301 | 0.00196255 | 1.737483687 | 11.89424242
1.84495 | 0.00196741 | 1.739162364 | 11.92369697 | 1.845 | 0.0019827 | 1.738390221 | 12.01636364
1.8469 | 0.00201225 | 1.738701318 | 12.19545455 | 1.84699 | 0.00200391 | 1.739239759 | 12.14490909
1.84893 | 0.0020119 | 1.740750137 | 12.19333333 | 1.84896 | 0.00202059 | 1.740312876 | 12.246
1.85095 | 0.0020623 | 1.740060129 | 12.49878788 | 1.85095 | 0.00203449 | 1.741555473 | 12.33024242
1.85295 | 0.00206299 | 1.742023028 | 12.5029697 | 1.85296 | 0.00204735 | 1.742873991 | 12.40818182
1.85494 | 0.00210679 | 1.741657902 | 12.76842424 | 1.85498 | 0.00206126 | 1.74414605 | 12.49248485
1.85695 | 0.00209393 | 1.744359384 | 12.69048485 | 1.85698 | 0.00207377 | 1.745473387 | 12.56830303
1.85894 | 0.00210991 | 1.745490139 | 12.78733333 | 1.85898 | 0.00210366 | 1.745866202 | 12.74945455
1.86094 | 0.00214884 | 1.745396873 | 13.02327273 | 1.86098 | 0.00212173 | 1.746894578 | 12.8589697
1.86296 | 0.00216066 | 1.746781312 | 13.09490909 | 1.863 | 0.00212104 | 1.748951679 | 12.85478788
1.86492 | 0.00218534 | 1.747414268 | 13.24448485 | 1.86498 | 0.0021405 | 1.749885315 | 12.97272727
1.86692 | 0.00220828 | 1.748180784 | 13.38351515 | 1.86695 | 0.00217491 | 1.750005089 | 13.18127273
1.86894 | 0.00220237 | 1.750518565 | 13.34769697 | 1.86899 | 0.00220271 | 1.750550283 | 13.34975758
1.87096 | 0.00221036 | 1.752108943 | 13.39612121 | 1.87098 | 0.00221453 | 1.751904722 | 13.42139394
1.87295 | 0.00224129 | 1.752435837 | 13.58357576 | 1.87297 | 0.00224373 | 1.752324638 | 13.59836364
1.87493 | 0.00225554 | 1.753649614 | 13.66993939 | 1.87498 | 0.00223121 | 1.755007838 | 13.52248485
1.87698 | 0.00229725 | 1.753456868 | 13.92272727 | 1.877 | 0.00227466 | 1.754691532 | 13.78581818
1.87896 | 0.0022983 | 1.755380409 | 13.92909091 | 1.87899 | 0.00229412 | 1.755635168 | 13.90375758
1.88097 | 0.00232853 | 1.755764942 | 14.11230303 | 1.88097 | 0.00233653 | 1.755334782 | 14.16078788
1.88295 | 0.00235495 | 1.756324339 | 14.27242424 | 1.88294 | 0.00234973 | 1.756595018 | 14.24078788
1.88495 | 0.00238241 | 1.756847814 | 14.43884848 | 1.88498 | 0.00237893 | 1.757064934 | 14.41775758
1.88696 | 0.00238171 | 1.758895453 | 14.43460606 | 1.88699 | 0.00238032 | 1.759000194 | 14.42618182
1.88897 | 0.00241091 | 1.759335369 | 14.61157576 | 1.88896 | 0.00243489 | 1.758035965 | 14.75690909
1.89096 | 0.00244497 | 1.759493963 | 14.818 | 1.89096 | 0.00244705 | 1.759382122 | 14.83060606
1.89298 | 0.00245505 | 1.760971962 | 14.87909091 | 1.89299 | 0.00245852 | 1.76079538 | 14.90012121
1.89498 | 0.0025044 | 1.760318412 | 15.17818182 | 1.895 | 0.00248181 | 1.761553076 | 15.04127273
1.89698 | 0.00251726 | 1.76162693 | 15.25612121 | 1.89701 | 0.00250266 | 1.762441972 | 15.16763636
1.89898 | 0.00252665 | 1.76312203 | 15.3130303 | 1.89901 | 0.00252282 | 1.763357969 | 15.28981818
1.89694 | 0.00250093 | 1.762464994 | 15.15715152 | 1.89699 | 0.00248737 | 1.763244115 | 15.0749697
1.89492 | 0.00245366 | 1.762986702 | 14.87066667 | 1.89501 | 0.002454 | 1.76305842 | 14.87272727
1.89293 | 0.00244393 | 1.761519884 | 14.81169697 | 1.89299 | 0.00243141 | 1.762253084 | 14.73581818
1.89095 | 0.00239179 | 1.762343452 | 14.49569697 | 1.89096 | 0.00240639 | 1.76156841 | 14.58418182
1.88893 | 0.00239978 | 1.759893829 | 14.54412121 | 1.88898 | 0.00235217 | 1.762503819 | 14.25557576
1.88695 | 0.00233305 | 1.761501902 | 14.13969697 | 1.88697 | 0.00233861 | 1.76122294 | 14.17339394
1.88496 | 0.00230559 | 1.760988426 | 13.97327273 | 1.88497 | 0.00229621 | 1.761502788 | 13.91642424
1.88296 | 0.00228891 | 1.759885309 | 13.87218182 | 1.88299 | 0.00226319 | 1.761298274 | 13.71630303
1.88098 | 0.00223712 | 1.760690058 | 13.55830303 | 1.88101 | 0.00223608 | 1.760775978 | 13.552
1.87899 | 0.00222809 | 1.759185601 | 13.50357576 | 1.87901 | 0.00219298 | 1.761093465 | 13.29078788
1.877 | 0.00219959 | 1.758728046 | 13.33084848 | 1.87702 | 0.00217039 | 1.76031813 | 13.15387879
1.87492 | 0.00215232 | 1.759189754 | 13.04436364 | 1.87497 | 0.0021332 | 1.760267836 | 12.92848485
1.87294 | 0.00210679 | 1.759657902 | 12.76842424 | 1.87297 | 0.00209949 | 1.760080423 | 12.72418182
1.87096 | 0.00209532 | 1.758294644 | 12.69890909 | 1.87096 | 0.00206508 | 1.759920648 | 12.51563636
1.86896 | 0.00206021 | 1.758182508 | 12.48612121 | 1.86898 | 0.00205257 | 1.758613311 | 12.43981818
1.86695 | 0.00204353 | 1.757069392 | 12.3850303 | 1.86699 | 0.00202233 | 1.758249316 | 12.25654545
1.86492 | 0.00202302 | 1.756142215 | 12.26072727 | 1.86498 | 0.00197471 | 1.758799843 | 11.96793939
1.86291 | 0.00198931 | 1.755944801 | 12.05642424 | 1.86295 | 0.00194378 | 1.758432949 | 11.78048485
1.86092 | 0.00195003 | 1.756066887 | 11.81836364 | 1.86091 | 0.00193683 | 1.756766651 | 11.73836364
1.85894 | 0.00190485 | 1.756516216 | 11.54454545 | 1.85895 | 0.00190172 | 1.756694516 | 11.52557576
1.85696 | 0.00188122 | 1.755806801 | 11.40133333 | 1.85698 | 0.00187218 | 1.756312881 | 11.34654545
1.85497 | 0.00185967 | 1.754975544 | 11.27072727 | 1.85499 | 0.00185237 | 1.755388065 | 11.22648485
1.85296 | 0.00185098 | 1.753432805 | 11.21806061 | 1.853 | 0.00180684 | 1.755846213 | 10.95054545
1.85098 | 0.00180093 | 1.754143994 | 10.91472727 | 1.85099 | 0.0017759 | 1.755499857 | 10.7630303
1.84893 | 0.00177729 | 1.753365117 | 10.77145455 | 1.84897 | 0.00175262 | 1.754731623 | 10.62193939
1.84693 | 0.00175679 | 1.752467402 | 10.64721212 | 1.84698 | 0.00170778 | 1.755152669 | 10.35018182
1.84494 | 0.00173732 | 1.751524304 | 10.52921212 | 1.84499 | 0.00170083 | 1.753536371 | 10.30806061
1.84299 | 0.00168797 | 1.752227853 | 10.23012121 | 1.84299 | 0.00165252 | 1.754134 | 10.01527273
1.841 | 0.00168137 | 1.750592735 | 10.19012121 | 1.84098 | 0.0016414 | 1.752721922 | 9.947878788
1.83899 | 0.00165565 | 1.7499657 | 10.03424242 | 1.83903 | 0.00162019 | 1.751912384 | 9.819333333
1.83697 | 0.00160907 | 1.750450306 | 9.751939394 | 1.83701 | 0.00158509 | 1.751779711 | 9.606606061
1.83494 | 0.00157849 | 1.750064593 | 9.566606061 | 1.83503 | 0.00154964 | 1.751705857 | 9.391757576
1.83288 | 0.00153574 | 1.75030326 | 9.307515152 | 1.833 | 0.00153539 | 1.75044208 | 9.305393939
1.83091 | 0.0015333 | 1.748464459 | 9.292727273 | 1.83101 | 0.0014909 | 1.750844307 | 9.035757576
1.82898 | 0.00149333 | 1.748683646 | 9.050484848 | 1.82902 | 0.00146518 | 1.750237271 | 8.879878788
1.82698 | 0.00147039 | 1.74791713 | 8.911454545 | 1.82702 | 0.00143286 | 1.749975118 | 8.684
1.82494 | 0.00145301 | 1.746811652 | 8.806121212 | 1.82503 | 0.00140505 | 1.749480462 | 8.515454545
1.82297 | 0.00143737 | 1.745682615 | 8.711333333 | 1.82303 | 0.00138871 | 1.748359063 | 8.416424242
1.82096 | 0.00140018 | 1.745672321 | 8.485939394 | 1.82103 | 0.00135639 | 1.74809691 | 8.220545455
1.81899 | 0.00137898 | 1.744842245 | 8.357454545 | 1.81904 | 0.00134909 | 1.746499431 | 8.17630303
1.81704 | 0.00134596 | 1.744667731 | 8.157333333 | 1.81704 | 0.0013338 | 1.745321574 | 8.083636364
1.815 | 0.00132337 | 1.743842395 | 8.020424242 | 1.81499 | 0.00128827 | 1.745719722 | 7.80769697
1.81298 | 0.00128931 | 1.743653801 | 7.814 | 1.813 | 0.00126602 | 1.744926105 | 7.672848485
1.81098 | 0.00126985 | 1.742700166 | 7.696060606 | 1.81104 | 0.00125316 | 1.743657587 | 7.594909091
1.80894 | 0.00125282 | 1.741575869 | 7.592848485 | 1.80903 | 0.00120346 | 1.744319956 | 7.29369697
1.80698 | 0.00118886 | 1.743054998 | 7.205212121 | 1.80703 | 0.00117739 | 1.74372174 | 7.13569697
1.80499 | 0.00119547 | 1.740709578 | 7.245272727 | 1.80502 | 0.00118956 | 1.741057359 | 7.209454545
1.80301 | 0.00114889 | 1.741234185 | 6.962969697 | 1.80303 | 0.00115063 | 1.741160625 | 6.973515152
1.801 | 0.00113847 | 1.739784468 | 6.899818182 | 1.80102 | 0.00110649 | 1.741524033 | 6.706
1.79898 | 0.00109711 | 1.739988395 | 6.649151515 | 1.79904 | 0.00108668 | 1.740609216 | 6.585939394
1.79699 | 0.00107313 | 1.7392878 | 6.503818182 | 1.79705 | 0.00108494 | 1.738712776 | 6.575393939
1.79495 | 0.00107695 | 1.737042399 | 6.526969697 | 1.79505 | 0.00104914 | 1.738637742 | 6.358424242
1.79292 | 0.00102898 | 1.737591745 | 6.236242424 | 1.79305 | 0.00101265 | 1.73859981 | 6.137272727
1.79097 | 0.00101612 | 1.736333228 | 6.15830303 | 1.79107 | 0.000979977 | 1.738376637 | 5.939254545
1.78894 | 0.0009911 | 1.735648553 | 6.006666667 | 1.789 | 0.000975112 | 1.736568228 | 5.909769697
1.78696 | 0.0009553 | 1.735593519 | 5.78969697 | 1.78701 | 0.000942093 | 1.736353659 | 5.709654545
1.78497 | 0.000946959 | 1.734052015 | 5.739145455 | 1.78502 | 0.000953215 | 1.733765629 | 5.777060606
1.783 | 0.0009268 | 1.733165964 | 5.616969697 | 1.78304 | 0.000924367 | 1.733336786 | 5.602224242
1.781 | 0.000903165 | 1.732436818 | 5.473727273 | 1.78104 | 0.000908379 | 1.732196461 | 5.505327273
1.779 | 0.000860762 | 1.732716827 | 5.216739394 | 1.77905 | 0.000877793 | 1.73185107 | 5.319957576
1.777 | 0.000843732 | 1.73163253 | 5.113527273 | 1.77703 | 0.00085972 | 1.730802856 | 5.210424242
1.775 | 0.000851726 | 1.729202693 | 5.161975758 | 1.77501 | 0.000840256 | 1.729829435 | 5.092460606
1.77301 | 0.000814536 | 1.729212399 | 4.936581818 | 1.77304 | 0.000818012 | 1.729055495 | 4.957648485
1.77101 | 0.000830524 | 1.726352725 | 5.033478788 | 1.77102 | 0.000822878 | 1.72677385 | 4.987139394
1.769 | 0.000765529 | 1.727837506 | 4.639569697 | 1.76902 | 0.000778737 | 1.727147312 | 4.719618182
1.76704 | 0.000753364 | 1.726531618 | 4.565842424 | 1.76705 | 0.000753712 | 1.726522906 | 4.567951515
1.76505 | 0.000695321 | 1.72766259 | 4.214066667 | 1.76506 | 0.000735986 | 1.725486033 | 4.460521212
1.76302 | 0.00070401 | 1.725165382 | 4.266727273 | 1.763 | 0.000708876 | 1.724883737 | 4.296218182
1.76104 | 0.000689065 | 1.723988975 | 4.176151515 | 1.76105 | 0.000709571 | 1.722896367 | 4.300430303
1.759 | 0.000677595 | 1.722565717 | 4.106636364 | 1.75907 | 0.000677248 | 1.722654375 | 4.104533333
1.75703 | 0.000674119 | 1.720782621 | 4.085569697 | 1.7571 | 0.000626155 | 1.723431646 | 3.794878788
1.75506 | 0.000639363 | 1.720681451 | 3.874927273 | 1.75507 | 0.000631369 | 1.721121289 | 3.826478788
1.75305 | 0.00063971 | 1.718652793 | 3.877030303 | 1.75307 | 0.000619552 | 1.719756689 | 3.754860606
1.75104 | 0.000605301 | 1.718492965 | 3.668490909 | 1.75105 | 0.000607387 | 1.718390801 | 3.681133333
1.74903 | 0.0005841 | 1.717622943 | 3.54 | 1.74908 | 0.000614338 | 1.716047046 | 3.723260606
1.747 | 0.000585143 | 1.715536861 | 3.546321212 | 1.74708 | 0.000573325 | 1.716252315 | 3.47469697
1.74502 | 0.00055838 | 1.714995907 | 3.384121212 | 1.74509 | 0.000550038 | 1.715514457 | 3.333563636
1.74306 | 0.000543435 | 1.7138395 | 3.293545455 | 1.74313 | 0.000506245 | 1.715909206 | 3.068151515
1.74107 | 0.000512501 | 1.713512821 | 3.106066667 | 1.74111 | 0.000493038 | 1.714599347 | 2.988109091
1.73913 | 0.000482263 | 1.713198718 | 2.922806061 | 1.73913 | 0.000487477 | 1.712918362 | 2.954406061
1.7371 | 0.000462799 | 1.712215298 | 2.804842424 | 1.73714 | 0.000470098 | 1.711862831 | 2.849078788
1.73504 | 0.000442988 | 1.711220535 | 2.684775758 | 1.7351 | 0.000456196 | 1.710570341 | 2.764824242
1.73306 | 0.000452025 | 1.708754616 | 2.739545455 | 1.73309 | 0.000441945 | 1.709326617 | 2.678454545
1.73105 | 0.00043847 | 1.707473468 | 2.657393939 | 1.73111 | 0.000423524 | 1.708337115 | 2.566812121
1.72906 | 0.000402323 | 1.707427092 | 2.438321212 | 1.72913 | 0.000415183 | 1.70680561 | 2.516260606
1.72708 | 0.000396414 | 1.705764819 | 2.402509091 | 1.72712 | 0.000407189 | 1.705225447 | 2.467812121
1.72507 | 0.000396067 | 1.703773477 | 2.400406061 | 1.72512 | 0.00038842 | 1.704234657 | 2.354060606
1.72304 | 0.000368957 | 1.703201182 | 2.23610303 | 1.72313 | 0.00038564 | 1.702394137 | 2.337212121
1.72104 | 0.000368957 | 1.701201182 | 2.23610303 | 1.72111 | 0.000354706 | 1.702037458 | 2.149733333
1.71908 | 0.000350536 | 1.700231679 | 2.124460606 | 1.71913 | 0.000334895 | 1.701122696 | 2.029666667
1.7171 | 0.000352273 | 1.698158281 | 2.134987879 | 1.7171 | 0.000319602 | 1.699915 | 1.936981818
1.71511 | 0.000340804 | 1.696784969 | 2.065478788 | 1.71512 | 0.000293882 | 1.699317965 | 1.78110303
1.7131 | 0.000329682 | 1.695372999 | 1.998072727 | 1.71304 | 0.000303614 | 1.696714675 | 1.840084848
1.7111 | 0.000324468 | 1.693653356 | 1.966472727 | 1.71106 | 0.000289711 | 1.69548224 | 1.755824242
1.70908 | 0.000309175 | 1.69245566 | 1.873787879 | 1.7091 | 0.000276852 | 1.694213668 | 1.677890909
1.70712 | 0.000311956 | 1.690346126 | 1.890642424 | 1.70715 | 0.000285193 | 1.691815172 | 1.728442424
1.70513 | 0.000277894 | 1.69018764 | 1.684206061 | 1.70514 | 0.000277547 | 1.690216298 | 1.68210303
1.70311 | 0.000263992 | 1.68891515 | 1.599951515 | 1.70318 | 0.000252174 | 1.689620604 | 1.528327273
1.70111 | 0.000244528 | 1.687961729 | 1.481987879 | 1.70115 | 0.000243833 | 1.6880391 | 1.477775758
1.69914 | 0.000248351 | 1.685786167 | 1.505157576 | 1.69914 | 0.000234796 | 1.686515019 | 1.423006061
1.6971 | 0.000252174 | 1.683540604 | 1.528327273 | 1.69711 | 0.000245571 | 1.683905647 | 1.488309091
1.69509 | 0.000233058 | 1.682558471 | 1.412472727 | 1.69514 | 0.000181618 | 1.6853744 | 1.100715152
1.6931 | 0.000215332 | 1.681521598 | 1.305042424 | 1.69318 | 0.000211857 | 1.681788449 | 1.283981818
1.69113 | 0.000233753 | 1.678561101 | 1.416684848 | 1.69123 | 0.00019135 | 1.680941111 | 1.15969697
1.68914 | 0.00020143 | 1.678309109 | 1.220787879 | 1.68921 | 0.000167021 | 1.680229281 | 1.012248485
1.68713 | 0.000182314 | 1.677326976 | 1.104933333 | 1.68717 | 0.000157636 | 1.678693912 | 0.955369697
1.68508 | 0.000171539 | 1.675856348 | 1.039630303 | 1.68515 | 0.000135392 | 1.677869972 | 0.8205575758
1.68307 | 0.000160417 | 1.674444378 | 0.9722242424 | 1.68314 | 0.000164588 | 1.674290103 | 0.9975030303
1.6811 | 0.000155203 | 1.672754735 | 0.9406242424 | 1.68117 | 0.000130179 | 1.674170275 | 0.7889636364
1.67911 | 0.000141648 | 1.671493587 | 0.8584727273 | 1.67918 | 0.000154856 | 1.670853393 | 0.9385212121
1.67711 | 0.00016424 | 1.668278815 | 0.9953939394 | 1.67715 | 0.00012149 | 1.670617483 | 0.7363030303
1.6751 | 0.000132612 | 1.667969453 | 0.8037090909 | 1.67518 | 0.000126356 | 1.668385838 | 0.7657939394
1.67307 | 0.000128788 | 1.666145069 | 0.7805333333 | 1.67319 | 0.000119057 | 1.666788305 | 0.7215575758
1.67108 | 0.000124618 | 1.66437929 | 0.7552606061 | 1.67119 | 0.000103416 | 1.665629322 | 0.6267636364
1.66911 | 0.000119404 | 1.662689647 | 0.7236606061 | 1.6692 | 0.00011141 | 1.663209484 | 0.6752121212
1.66715 | 0.000121837 | 1.660598825 | 0.7384060606 | 1.6672 | 9.68124e-05 | 1.661994397 | 0.5867418182
1.66515 | 0.000110715 | 1.659196854 | 0.671 | 1.66517 | 8.18671e-05 | 1.660768006 | 0.4961642424
1.66316 | 0.000113843 | 1.657038662 | 0.6899575758 | 1.66314 | 8.6733e-05 | 1.658476367 | 0.5256545455
1.66111 | 0.000108282 | 1.655287677 | 0.6562545455 | 1.6611 | 6.0318e-05 | 1.657856701 | 0.3655636364
1.65913 | 7.3873e-05 | 1.655157849 | 0.4477151515 | 1.65909 | 5.44094e-05 | 1.656164407 | 0.3297539394
1.65715 | 9.29892e-05 | 1.652149971 | 0.5635709091 | 1.65713 | 4.50251e-05 | 1.654709 | 0.2728793939
1.65513 | 6.51839e-05 | 1.651625062 | 0.3950539394 | 1.65513 | 4.01591e-05 | 1.652970645 | 0.2433884848
1.65316 | 8.88184e-05 | 1.648384235 | 0.5382933333 | 1.65319 | 2.00003e-05 | 1.652114584 | 0.1212139394
1.65114 | 9.05562e-05 | 1.646270793 | 0.5488254545 | 1.6512 | 7.83551e-06 | 1.650778685 | 0.04748793939
1.64913 | 6.69217e-05 | 1.64553162 | 0.4055860606 | 1.64921 | 1.58295e-05 | 1.648358848 | 0.09593636364
1.64713 | 6.86596e-05 | 1.643438173 | 0.4161187879 | 1.64723 | -1.54877e-06 | 1.647313277 | -0.009386484848
1.64513 | 4.25921e-05 | 1.642839823 | 0.2581339394 | 1.64523 | 2.20857e-05 | 1.644042452 | 0.1338527273
1.64311 | 4.71105e-05 | 1.640576868 | 0.2855181818 | 1.64322 | 1.09636e-05 | 1.642630487 | 0.06644606061
1.64112 | 3.35554e-05 | 1.639315726 | 0.2033660606 | 1.64123 | -1.78844e-05 | 1.642191644 | -0.108390303
1.63916 | 5.61472e-05 | 1.636140965 | 0.3402860606 | 1.63921 | -1.85795e-05 | 1.64020902 | -0.1126030303
1.6372 | 2.52138e-05 | 1.635844254 | 0.1528109091 | 1.63713 | -7.45739e-06 | 1.637530984 | -0.04519630303
1.63515 | 1.75673e-05 | 1.634205406 | 0.1064684848 | 1.63512 | 2.31284e-05 | 1.633876386 | 0.1401721212
1.63316 | 1.96527e-05 | 1.632103274 | 0.1191072727 | 1.6332 | 1.23539e-05 | 1.632535731 | 0.07487212121
1.63116 | 1.82625e-05 | 1.630178025 | 0.1106818182 | 1.6312 | -4.3293e-06 | 1.631432786 | -0.02623818182
1.62917 | 4.01228e-06 | 1.62895426 | 0.02431684848 | 1.6292 | -3.80432e-05 | 1.631245583 | -0.2305648485
1.62718 | 2.79943e-05 | 1.625674746 | 0.1696624242 | 1.62719 | -2.51833e-05 | 1.628544106 | -0.1526260606
1.6252 | 1.75673e-05 | 1.624255406 | 0.1064684848 | 1.6252 | -3.80432e-05 | 1.627245583 | -0.2305648485
1.62322 | -1.71892e-05 | 1.624144263 | -0.1041769697 | 1.62323 | -6.30679e-05 | 1.626621161 | -0.382229697
1.6212 | -2.44881e-05 | 1.622516725 | -0.1484127273 | 1.62126 | -4.39518e-05 | 1.623623288 | -0.2663745455
1.61922 | -1.96222e-05 | 1.620275086 | -0.1189224242 | 1.61924 | -3.56102e-05 | 1.62115476 | -0.2158193939
1.6172 | -7.80496e-06 | 1.617619673 | -0.04730278788 | 1.61724 | -5.29885e-05 | 1.620089192 | -0.3211424242
1.61516 | -6.76226e-06 | 1.615523607 | -0.04098339394 | 1.61526 | -5.12507e-05 | 1.61801575 | -0.310610303
1.61315 | -1.44087e-05 | 1.613924756 | -0.08732545455 | 1.61324 | -9.71294e-05 | 1.618462648 | -0.5886630303
1.61118 | -2.69211e-05 | 1.612627548 | -0.1631581818 | 1.61124 | -9.71294e-05 | 1.616462648 | -0.5886630303
1.60919 | -2.10125e-05 | 1.610319842 | -0.1273484848 | 1.60922 | -7.83608e-05 | 1.61343346 | -0.4749139394
1.60719 | -3.83908e-05 | 1.609254273 | -0.2326715152 | 1.60722 | -6.58485e-05 | 1.610760674 | -0.3990818182
1.60514 | -4.53421e-05 | 1.607578045 | -0.2748006061 | 1.60518 | -5.36837e-05 | 1.608066573 | -0.3253557576
1.60316 | -1.78844e-05 | 1.604121644 | -0.108390303 | 1.60318 | -7.62754e-05 | 1.607281328 | -0.4622751515
1.60117 | -3.9781e-05 | 1.603309024 | -0.2410969697 | 1.6012 | -0.000105471 | 1.606871176 | -0.6392181818
1.59915 | -3.83908e-05 | 1.601214273 | -0.2326715152 | 1.5992 | -0.000108599 | 1.605039368 | -0.6581757576
1.59713 | -3.59578e-05 | 1.599063451 | -0.2179260606 | 1.59719 | -9.40013e-05 | 1.60224445 | -0.5697048485
1.59517 | -2.3793e-05 | 1.59644935 | -0.1442 | 1.5952 | -0.000107556 | 1.600983286 | -0.6518545455
1.59317 | -4.25615e-05 | 1.595458532 | -0.2579484848 | 1.5932 | -0.000111032 | 1.599170191 | -0.6729212121
1.59119 | -3.9781e-05 | 1.593329024 | -0.2410969697 | 1.59123 | -0.000106514 | 1.596957258 | -0.6455393939
1.58921 | -3.87383e-05 | 1.591292958 | -0.2347775758 | 1.58924 | -0.000116941 | 1.595527918 | -0.7087333333
1.58717 | -4.32567e-05 | 1.589495913 | -0.2621618182 | 1.58725 | -0.000142313 | 1.59490217 | -0.8625030303
1.58515 | -4.25615e-05 | 1.587438532 | -0.2579484848 | 1.58521 | -0.000133276 | 1.592376251 | -0.8077333333
1.58316 | -5.75069e-05 | 1.586252146 | -0.3485266667 | 1.58321 | -0.000120069 | 1.58966611 | -0.7276909091
1.58116 | -6.27204e-05 | 1.584532476 | -0.3801236364 | 1.58122 | -0.000104776 | 1.586853806 | -0.6350060606
1.57917 | -7.03668e-05 | 1.582953623 | -0.4264654545 | 1.57922 | -0.00012424 | 1.585900385 | -0.752969697
1.57717 | -8.705e-05 | 1.581850679 | -0.5275757576 | 1.57722 | -0.000120416 | 1.583694768 | -0.7297939394
1.57517 | -7.24522e-05 | 1.579065755 | -0.4391042424 | 1.57522 | -0.000132929 | 1.582367592 | -0.805630303
1.5732 | -5.68117e-05 | 1.576254765 | -0.3443133333 | 1.57323 | -0.000130843 | 1.580265428 | -0.7929878788
1.57119 | -8.25316e-05 | 1.575627724 | -0.5001915152 | 1.57123 | -0.000133624 | 1.578414962 | -0.8098424242
1.5692 | -8.73975e-05 | 1.573899364 | -0.5296818182 | 1.56925 | -0.000158301 | 1.577761845 | -0.9594
1.56719 | -8.07938e-05 | 1.571534283 | -0.4896593939 | 1.56723 | -0.000145093 | 1.575031651 | -0.8793515152
1.56518 | -8.21841e-05 | 1.569599039 | -0.4980854545 | 1.56523 | -0.000121111 | 1.571742138 | -0.7340060606
1.56324 | -9.53916e-05 | 1.568369206 | -0.5781309091 | 1.56332 | -0.000125282 | 1.570056413 | -0.7592848485
1.56125 | -8.67024e-05 | 1.565911988 | -0.5254690909 | 1.56129 | -0.000117288 | 1.567596576 | -0.7108363636
1.55922 | -0.000103733 | 1.564797723 | -0.6286848485 | 1.55928 | -0.000122502 | 1.565866933 | -0.7424363636
1.55721 | -0.000106166 | 1.562918546 | -0.643430303 | 1.55728 | -0.000124935 | 1.563997755 | -0.7571818182
1.55522 | -7.14095e-05 | 1.559059689 | -0.4327848485 | 1.55525 | -0.000129801 | 1.5622294 | -0.7866727273
1.55321 | -8.67024e-05 | 1.557871988 | -0.5254690909 | 1.55323 | -0.000147179 | 1.561143815 | -0.8919939394
1.5512 | -8.21841e-05 | 1.555619039 | -0.4980854545 | 1.55121 | -0.000144746 | 1.558992992 | -0.8772484848
1.54924 | -0.000101995 | 1.554724271 | -0.6181515152 | 1.54926 | -0.000136057 | 1.556575785 | -0.8245878788
1.54723 | -6.72387e-05 | 1.550845425 | -0.4075072727 | 1.54724 | -0.000133624 | 1.554424962 | -0.8098424242
1.54524 | -6.82814e-05 | 1.548911491 | -0.4138266667 | 1.54527 | -0.000131886 | 1.55236151 | -0.7993090909
1.54327 | -9.40013e-05 | 1.54832445 | -0.5697048485 | 1.54331 | -0.000134319 | 1.550532333 | -0.8140545455
1.54125 | -0.000105471 | 1.546921176 | -0.6392181818 | 1.54134 | -0.000109294 | 1.547216738 | -0.6623878788
1.53923 | -6.8629e-05 | 1.542920181 | -0.4159333333 | 1.53929 | -0.000130148 | 1.546288058 | -0.7887757576
1.53723 | -7.31474e-05 | 1.541163136 | -0.4433175758 | 1.53732 | -0.000109642 | 1.54321545 | -0.6644969697
1.53526 | -5.85496e-05 | 1.538408212 | -0.3548460606 | 1.53531 | -0.000116593 | 1.541579206 | -0.7066242424
1.5332 | -7.6623e-05 | 1.537320019 | -0.4643818182 | 1.53328 | -0.000127368 | 1.540128577 | -0.7719272727
1.53121 | -8.42694e-05 | 1.535741166 | -0.5107236364 | 1.53128 | -0.000141618 | 1.5388948 | -0.8582909091
1.52923 | -9.43489e-05 | 1.53430314 | -0.5718115152 | 1.52929 | -0.000116246 | 1.535540547 | -0.7045212121
1.52725 | -8.705e-05 | 1.531930679 | -0.5275757576 | 1.52728 | -0.000134319 | 1.534502333 | -0.8140545455
1.52526 | -9.01781e-05 | 1.530108876 | -0.5465339394 | 1.5253 | -0.000119026 | 1.531700028 | -0.721369697
1.52325 | -8.80927e-05 | 1.527986744 | -0.5338951515 | 1.52333 | -0.000134666 | 1.530570991 | -0.8161575758
1.52124 | -8.21841e-05 | 1.525659039 | -0.4980854545 | 1.5213 | -0.000136752 | 1.528653155 | -0.8288
1.51925 | -6.27204e-05 | 1.522622476 | -0.3801236364 | 1.51929 | -0.000129801 | 1.5262694 | -0.7866727273
1.51727 | -8.25316e-05 | 1.521707724 | -0.5001915152 | 1.51729 | -0.000127368 | 1.524138577 | -0.7719272727
1.51526 | -7.52328e-05 | 1.519305268 | -0.4559563636 | 1.51529 | -0.000147179 | 1.523203815 | -0.8919939394
1.51327 | -9.5044e-05 | 1.518380516 | -0.5760242424 | 1.51332 | -0.000138142 | 1.520747895 | -0.8372242424
1.51128 | -7.69706e-05 | 1.515418709 | -0.4664884848 | 1.51132 | -0.000128758 | 1.518243318 | -0.7803515152
1.50929 | -8.39219e-05 | 1.513802481 | -0.5086175758 | 1.50933 | -0.000140228 | 1.51687006 | -0.8498666667
1.50726 | -9.36537e-05 | 1.512295759 | -0.5675981818 | 1.50729 | -0.000133276 | 1.514456251 | -0.8077333333
1.50528 | -0.000109642 | 1.51117545 | -0.6644969697 | 1.50528 | -0.000122154 | 1.511848221 | -0.7403272727
1.50327 | -8.28792e-05 | 1.507726415 | -0.5022981818 | 1.50326 | -0.000150307 | 1.511342007 | -0.9109515152
1.50128 | -9.71294e-05 | 1.506502648 | -0.5886630303 | 1.5013 | -0.000139532 | 1.508802636 | -0.8456484848
1.49928 | -8.21841e-05 | 1.503699039 | -0.4980854545 | 1.49932 | -0.000136752 | 1.506673155 | -0.8288
1.49727 | -9.81721e-05 | 1.502548714 | -0.5949824242 | 1.4973 | -0.000139532 | 1.504802636 | -0.8456484848
1.49526 | -0.000100257 | 1.500650819 | -0.6076181818 | 1.49529 | -0.000139185 | 1.502773977 | -0.8435454545
1.49325 | -8.87878e-05 | 1.49802412 | -0.5381078788 | 1.49328 | -0.000144746 | 1.501062992 | -0.8772484848
1.49125 | -0.00011138 | 1.497238903 | -0.675030303 | 1.4913 | -0.000157606 | 1.499774475 | -0.9551878788
1.48927 | -8.60073e-05 | 1.493894613 | -0.5212563636 | 1.48928 | -0.000137795 | 1.496689237 | -0.8351212121
1.48725 | -9.08732e-05 | 1.492136252 | -0.5507466667 | 1.48728 | -0.000138142 | 1.494707895 | -0.8372242424
1.48526 | -0.000104428 | 1.490875094 | -0.6328969697 | 1.48531 | -0.000154478 | 1.493616282 | -0.936230303
1.48328 | -8.94829e-05 | 1.488091496 | -0.5423206061 | 1.48334 | -0.000145441 | 1.491160363 | -0.8814606061
1.48126 | -0.000102343 | 1.486762983 | -0.6202606061 | 1.48126 | -0.000157953 | 1.489753133 | -0.9572909091
1.47927 | -9.29586e-05 | 1.484268384 | -0.5633854545 | 1.47929 | -0.00015274 | 1.48750283 | -0.9256969697
1.4773 | -0.000103386 | 1.482859065 | -0.6265818182 | 1.4773 | -0.0001656 | 1.486204312 | -1.003636364
1.47528 | -0.000106861 | 1.481025916 | -0.6476424242 | 1.47532 | -0.000163515 | 1.484112202 | -0.991
1.47328 | -9.19159e-05 | 1.478222318 | -0.5570660606 | 1.47334 | -0.00015274 | 1.48155283 | -0.9256969697
1.47129 | -9.99099e-05 | 1.476662155 | -0.6055145455 | 1.47135 | -0.00012702 | 1.478179865 | -0.7698181818
1.46932 | -8.91354e-05 | 1.47411281 | -0.5402145455 | 1.46934 | -0.000169076 | 1.478431217 | -1.02470303
1.4673 | -8.28792e-05 | 1.471756415 | -0.5022981818 | 1.46737 | -0.000180545 | 1.477077905 | -1.094212121
1.46531 | -8.94829e-05 | 1.470121496 | -0.5423206061 | 1.46534 | -0.000163167 | 1.47411349 | -0.9888909091
1.4633 | -9.43489e-05 | 1.46837314 | -0.5718115152 | 1.46332 | -0.000159344 | 1.471887927 | -0.9657212121
1.4613 | -9.05257e-05 | 1.466167567 | -0.5486406061 | 1.46132 | -0.000149612 | 1.469364637 | -0.9067393939
1.45934 | -9.19159e-05 | 1.464282318 | -0.5570660606 | 1.45936 | -0.000161082 | 1.468021379 | -0.9762545455
1.45728 | -9.85197e-05 | 1.462577404 | -0.5970890909 | 1.45731 | -0.000163862 | 1.46612086 | -0.9931030303
1.45528 | -0.000105123 | 1.460932464 | -0.6371090909 | 1.45533 | -0.000132581 | 1.46245888 | -0.8035212121
1.45329 | -0.000109989 | 1.459204109 | -0.6666 | 1.45333 | -0.000161777 | 1.462028749 | -0.9804666667
1.45129 | -9.46964e-05 | 1.456381825 | -0.5739175758 | 1.45134 | -0.000145789 | 1.459179075 | -0.883569697
1.44929 | -0.000129801 | 1.4562694 | -0.7866727273 | 1.44933 | -0.000170466 | 1.458495957 | -1.033127273
1.44732 | -0.000104081 | 1.452916435 | -0.6307939394 | 1.44733 | -0.000169423 | 1.456439875 | -1.026806061
1.44532 | -9.53916e-05 | 1.450449206 | -0.5781309091 | 1.44535 | -0.000143008 | 1.45303954 | -0.8667151515
1.4433 | -9.05257e-05 | 1.448167567 | -0.5486406061 | 1.44332 | -0.000149264 | 1.451345925 | -0.904630303
1.44134 | -9.81721e-05 | 1.446618714 | -0.5949824242 | 1.44137 | -0.000136404 | 1.448704443 | -0.8266909091
1.43933 | -9.46964e-05 | 1.444421825 | -0.5739175758 | 1.43937 | -0.000157258 | 1.447825763 | -0.9530787879
1.43728 | -0.000112422 | 1.443324931 | -0.6813454545 | 1.43737 | -0.000154478 | 1.445676282 | -0.936230303
1.4353 | -0.000103386 | 1.440859065 | -0.6265818182 | 1.43534 | -0.000150307 | 1.443422007 | -0.9109515152
1.43328 | -0.000106514 | 1.439007258 | -0.6455393939 | 1.43337 | -0.000157953 | 1.441863133 | -0.9572909091
1.43127 | -9.15684e-05 | 1.436193633 | -0.55496 | 1.43136 | -0.000154825 | 1.43968494 | -0.9383333333
1.42929 | -7.97511e-05 | 1.433578217 | -0.48334 | 1.42935 | -0.000179503 | 1.439001876 | -1.08789697
1.42734 | -9.7477e-05 | 1.432581338 | -0.590769697 | 1.42736 | -0.000155173 | 1.435703652 | -0.9404424242
1.42533 | -0.000109642 | 1.43122545 | -0.6644969697 | 1.42537 | -0.000138837 | 1.432835265 | -0.8414363636
1.42333 | -0.000103733 | 1.428907723 | -0.6286848485 | 1.42338 | -0.000149264 | 1.431405925 | -0.904630303
1.42132 | -0.000104776 | 1.426953806 | -0.6350060606 | 1.42137 | -0.000161429 | 1.430050037 | -0.9783575758
1.41936 | -0.000122154 | 1.425928221 | -0.7403272727 | 1.41936 | -0.000173594 | 1.428694149 | -1.052084848
1.41735 | -0.00012702 | 1.424179865 | -0.7698181818 | 1.41733 | -0.000174289 | 1.42670152 | -1.05629697
1.41536 | -0.000112075 | 1.421386273 | -0.6792424242 | 1.41536 | -0.000153783 | 1.423628912 | -0.9320181818
1.41336 | -0.000136752 | 1.420713155 | -0.8288 | 1.41338 | -0.000160039 | 1.421985297 | -0.9699333333
1.41135 | -0.000107209 | 1.417114628 | -0.6497515152 | 1.41138 | -0.000148917 | 1.419387267 | -0.9025272727
1.40934 | -0.000104428 | 1.414955094 | -0.6328969697 | 1.40937 | -0.000190625 | 1.419619906 | -1.15530303
1.40735 | -0.000108251 | 1.413170656 | -0.6560666667 | 1.40738 | -0.00016838 | 1.416433793 | -1.020484848
1.4053 | -0.000130148 | 1.412298058 | -0.7887757576 | 1.40537 | -0.000170813 | 1.414554615 | -1.035230303
1.40329 | -0.00012563 | 1.410045125 | -0.7613939394 | 1.40338 | -0.000170118 | 1.412527245 | -1.031018182
1.40132 | -0.000129453 | 1.408280688 | -0.7845636364 | 1.40135 | -0.000167685 | 1.410366422 | -1.016272727
1.39938 | -8.49646e-05 | 1.403948547 | -0.5149369697 | 1.39938 | -0.000179503 | 1.409031876 | -1.08789697
1.39734 | -0.000107904 | 1.403141998 | -0.6539636364 | 1.39739 | -0.000171161 | 1.406593327 | -1.037339394
1.39537 | -0.000106861 | 1.401115916 | -0.6476424242 | 1.39539 | -0.000190277 | 1.405621194 | -1.153193939
1.39332 | -0.000117288 | 1.399626576 | -0.7108363636 | 1.39338 | -0.000176374 | 1.40286363 | -1.068933333
1.39135 | -0.000106514 | 1.397077258 | -0.6455393939 | 1.3914 | -0.000193405 | 1.401799387 | -1.172151515
1.38936 | -9.29586e-05 | 1.394358384 | -0.5633854545 | 1.38942 | -0.000180893 | 1.399146617 | -1.096321212
1.38735 | -0.000104428 | 1.392965094 | -0.6328969697 | 1.38743 | -0.000165947 | 1.39635297 | -1.005739394
1.38538 | -8.56597e-05 | 1.389985922 | -0.519149697 | 1.38541 | -0.000163862 | 1.39422086 | -0.9931030303
1.3834 | -7.31474e-05 | 1.387333136 | -0.4433175758 | 1.3834 | -0.000181936 | 1.393182699 | -1.102642424
1.38139 | -7.62754e-05 | 1.385491328 | -0.4622751515 | 1.3814 | -0.000186106 | 1.39140692 | -1.127915152
1.37934 | -8.63549e-05 | 1.383983303 | -0.5233630303 | 1.37937 | -0.000200356 | 1.390143142 | -1.214278788
1.37735 | -0.000105123 | 1.383002464 | -0.6371090909 | 1.37737 | -0.00020418 | 1.388348759 | -1.237454545
1.37537 | -9.46964e-05 | 1.380461825 | -0.5739175758 | 1.37541 | -0.00020557 | 1.386463499 | -1.245878788
1.37337 | -9.67818e-05 | 1.378573957 | -0.5865563636 | 1.37344 | -0.000186801 | 1.38348429 | -1.132127273
1.37139 | -9.85197e-05 | 1.376687404 | -0.5970890909 | 1.37146 | -0.000170466 | 1.380625957 | -1.033127273
1.36935 | -0.000115203 | 1.375544465 | -0.6982 | 1.36946 | -0.000179155 | 1.379093164 | -1.085787879
1.36737 | -9.92148e-05 | 1.37270478 | -0.6013018182 | 1.36745 | -0.000184716 | 1.377382179 | -1.119490909
1.3654 | -8.91354e-05 | 1.37019281 | -0.5402145455 | 1.36544 | -0.000158649 | 1.373970557 | -0.9615090909
1.36338 | -0.000106166 | 1.369088546 | -0.643430303 | 1.36344 | -0.000192362 | 1.373783305 | -1.165830303
1.36138 | -0.00011416 | 1.367518383 | -0.6918787879 | 1.36143 | -0.000181588 | 1.371193987 | -1.100533333
1.3594 | -0.000100605 | 1.364809531 | -0.6097272727 | 1.35946 | -0.000178807 | 1.369074452 | -1.083678788
1.35742 | -8.35743e-05 | 1.36191379 | -0.5065109091 | 1.35749 | -0.000163515 | 1.366282202 | -0.991
1.35544 | -8.91354e-05 | 1.36023281 | -0.5402145455 | 1.35549 | -0.000176374 | 1.36497363 | -1.068933333
1.35337 | -9.19159e-05 | 1.358312318 | -0.5570660606 | 1.35347 | -0.000170466 | 1.362635957 | -1.033127273
1.35143 | -9.64343e-05 | 1.356615272 | -0.584450303 | 1.35145 | -0.000159344 | 1.360017927 | -0.9657212121
1.34942 | -8.63549e-05 | 1.354063303 | -0.5233630303 | 1.34945 | -0.000162819 | 1.358204778 | -0.9867818182
1.34738 | -9.99099e-05 | 1.352752155 | -0.6055145455 | 1.34744 | -0.000136404 | 1.354774443 | -0.8266909091
1.3454 | -0.000101995 | 1.350884271 | -0.6181515152 | 1.34546 | -0.00017985 | 1.355130535 | -1.09
1.34343 | -9.99099e-05 | 1.348802155 | -0.6055145455 | 1.34347 | -0.000162472 | 1.352206119 | -0.9846787879
1.34141 | -0.000108599 | 1.347249368 | -0.6581757576 | 1.34145 | -0.000174289 | 1.35082152 | -1.05629697
1.33944 | -6.75863e-05 | 1.343074115 | -0.4096139394 | 1.33947 | -0.000151697 | 1.347626748 | -0.9193757576
1.33744 | -9.92148e-05 | 1.34277478 | -0.6013018182 | 1.33747 | -0.000181936 | 1.347252699 | -1.102642424
1.33537 | -0.000131538 | 1.342442798 | -0.7972 | 1.33541 | -0.000161429 | 1.344090037 | -0.9783575758
1.33335 | -0.000106166 | 1.339058546 | -0.643430303 | 1.33342 | -0.000174289 | 1.34279152 | -1.05629697
1.33137 | -0.000157258 | 1.339825763 | -0.9530787879 | 1.33143 | -0.000171161 | 1.340633327 | -1.037339394
1.32935 | -0.000127368 | 1.336198577 | -0.7719272727 | 1.3294 | -0.000173246 | 1.338715437 | -1.049975758
1.32734 | -0.000104081 | 1.332936435 | -0.6307939394 | 1.32741 | -0.000160386 | 1.336033955 | -0.9720363636
1.32533 | -0.000127368 | 1.332178577 | -0.7719272727 | 1.32542 | -0.000181936 | 1.335202699 | -1.102642424
1.32334 | -0.000131538 | 1.330412798 | -0.7972 | 1.32342 | -0.000207308 | 1.334566951 | -1.256412121
1.32133 | -0.000117983 | 1.327673946 | -0.7150484848 | 1.32143 | -0.000200704 | 1.332221854 | -1.216387879
1.31936 | -0.000117983 | 1.325703946 | -0.7150484848 | 1.31942 | -0.000198966 | 1.330118402 | -1.205854545
1.31738 | -0.000111727 | 1.323387561 | -0.6771333333 | 1.31743 | -0.000206265 | 1.328520869 | -1.250090909
1.31533 | -0.000129105 | 1.322271976 | -0.7824545455 | 1.3154 | -0.000199661 | 1.326135772 | -1.210066667
1.31333 | -0.000116593 | 1.319599206 | -0.7066242424 | 1.31343 | -0.000211131 | 1.324782514 | -1.279581818
1.31134 | -6.96717e-05 | 1.315086247 | -0.4222527273 | 1.31143 | -0.000197228 | 1.32203495 | -1.195321212
1.30937 | -0.000113117 | 1.315452301 | -0.6855575758 | 1.30943 | -0.000215302 | 1.321006789 | -1.304860606
1.30744 | -0.000115898 | 1.313671835 | -0.7024121212 | 1.30747 | -0.000182283 | 1.317271357 | -1.104745455
1.30544 | -0.000116593 | 1.311709206 | -0.7066242424 | 1.30546 | -0.000195143 | 1.315952839 | -1.182684848
1.30341 | -0.000111032 | 1.309380191 | -0.6729212121 | 1.3034 | -0.000173246 | 1.312715437 | -1.049975758
1.30142 | -0.000121111 | 1.307932138 | -0.7340060606 | 1.30139 | -0.00015552 | 1.30975231 | -0.9425454545
1.29938 | -0.000107556 | 1.305163286 | -0.6518545455 | 1.29944 | -0.000188887 | 1.309596454 | -1.144769697
1.29736 | -9.57391e-05 | 1.302507891 | -0.5802369697 | 1.29744 | -0.000179155 | 1.307073164 | -1.085787879
1.29538 | -0.000119721 | 1.301817398 | -0.7255818182 | 1.29544 | -0.000174984 | 1.30484889 | -1.060509091
1.2934 | -0.000109294 | 1.299276738 | -0.6623878788 | 1.29345 | -0.000188539 | 1.303587742 | -1.142660606
1.29143 | -0.000110337 | 1.29736282 | -0.6687090909 | 1.29147 | -0.000193405 | 1.301869387 | -1.172151515
1.2894 | -0.000121111 | 1.295912138 | -0.7340060606 | 1.28941 | -0.000188192 | 1.299529084 | -1.140557576
1.28742 | -0.000131538 | 1.294492798 | -0.7972 | 1.28742 | -0.000186801 | 1.29746429 | -1.132127273
1.28544 | -0.00012563 | 1.292195125 | -0.7613939394 | 1.28543 | -0.000170813 | 1.294614615 | -1.035230303
1.28342 | -0.000101648 | 1.288885613 | -0.6160484848 | 1.28348 | -0.000164905 | 1.292346942 | -0.9994242424
1.28143 | -0.000101648 | 1.286895613 | -0.6160484848 | 1.2815 | -0.000199314 | 1.292217114 | -1.207963636
1.27945 | -0.000119721 | 1.285887398 | -0.7255818182 | 1.27949 | -0.000193753 | 1.289908099 | -1.174260606
1.27743 | -0.000117983 | 1.283773946 | -0.7150484848 | 1.27744 | -0.000190277 | 1.287671194 | -1.153193939
1.2754 | -0.00012563 | 1.282155125 | -0.7613939394 | 1.27545 | -0.00019271 | 1.285812017 | -1.167939394
1.27342 | -0.000119374 | 1.27983874 | -0.7234787879 | 1.27346 | -0.000180198 | 1.283149246 | -1.092109091
1.27139 | -0.000121807 | 1.277939562 | -0.7382242424 | 1.27145 | -0.0001656 | 1.280354312 | -1.003636364
1.26941 | -0.000133624 | 1.276594962 | -0.8098424242 | 1.26947 | -0.000188539 | 1.279607742 | -1.142660606
1.26743 | -0.000104776 | 1.273063806 | -0.6350060606 | 1.26748 | -0.000190277 | 1.277711194 | -1.153193939
1.26545 | -0.000130496 | 1.27246677 | -0.7908848485 | 1.26549 | -0.000165947 | 1.27441297 | -1.005739394
1.26344 | -9.40013e-05 | 1.26849445 | -0.5697048485 | 1.26349 | -0.000215302 | 1.275066789 | -1.304860606
1.26146 | -0.000119026 | 1.267860028 | -0.721369697 | 1.26145 | -0.000203485 | 1.272391388 | -1.233242424
1.25947 | -8.4617e-05 | 1.264019856 | -0.512830303 | 1.25945 | -0.000173941 | 1.268802808 | -1.054187879
1.25745 | -0.000113117 | 1.263532301 | -0.6855575758 | 1.25746 | -0.000172551 | 1.266738067 | -1.045763636
1.25547 | -9.40013e-05 | 1.26052445 | -0.5697048485 | 1.2555 | -0.000180545 | 1.265207905 | -1.094212121
1.25347 | -0.000122849 | 1.260075591 | -0.7445393939 | 1.25352 | -0.000152392 | 1.261714118 | -0.9235878788
1.25142 | -0.00012563 | 1.258175125 | -0.7613939394 | 1.25148 | -0.000159344 | 1.260047927 | -0.9657212121
1.24942 | -0.000131538 | 1.256492798 | -0.7972 | 1.2495 | -0.000161429 | 1.258180037 | -0.9783575758
1.24747 | -0.000123892 | 1.254131673 | -0.7508606061 | 1.24751 | -0.00018124 | 1.257255275 | -1.098424242
1.24548 | -0.000123892 | 1.252141673 | -0.7508606061 | 1.2455 | -0.000172551 | 1.254778067 | -1.045763636
1.24346 | -0.000100605 | 1.248869531 | -0.6097272727 | 1.24351 | -0.000151697 | 1.251666748 | -0.9193757576
1.24148 | -0.000102343 | 1.246982983 | -0.6202606061 | 1.24151 | -0.000187497 | 1.251591714 | -1.136345455
1.23944 | -0.000129801 | 1.2464194 | -0.7866727273 | 1.2395 | -0.000172204 | 1.248759409 | -1.043660606
1.23745 | -0.000126325 | 1.244242495 | -0.7656060606 | 1.23753 | -0.000154478 | 1.245836282 | -0.936230303
1.23549 | -0.000107556 | 1.241273286 | -0.6518545455 | 1.23554 | -0.000187149 | 1.245603002 | -1.134236364
1.23348 | -0.000123197 | 1.240104303 | -0.7466484848 | 1.23352 | -0.000174984 | 1.24292889 | -1.060509091
1.23147 | -0.00012563 | 1.238225125 | -0.7613939394 | 1.23152 | -0.000172551 | 1.240798067 | -1.045763636
1.22946 | -9.57391e-05 | 1.234607891 | -0.5802369697 | 1.22949 | -0.000184368 | 1.239403467 | -1.117381818
1.22748 | -0.000104428 | 1.233095094 | -0.6328969697 | 1.22748 | -0.000170118 | 1.236627245 | -1.031018182
1.22545 | -0.000124587 | 1.232149043 | -0.7550727273 | 1.22548 | -0.000201399 | 1.236309224 | -1.2206
1.22348 | -0.00011416 | 1.229618383 | -0.6918787879 | 1.22351 | -0.000196186 | 1.234058921 | -1.189006061
1.2215 | -0.000114508 | 1.227657095 | -0.6939878788 | 1.22151 | -0.000200704 | 1.232301854 | -1.216387879
1.2195 | -0.000115898 | 1.225731835 | -0.7024121212 | 1.21947 | -0.000181936 | 1.229252699 | -1.102642424
1.2175 | -0.000101995 | 1.222984271 | -0.6181515152 | 1.21749 | -0.000179155 | 1.227123164 | -1.085787879
1.21549 | -0.000105123 | 1.221142464 | -0.6371090909 | 1.2155 | -0.000166295 | 1.224441682 | -1.007848485
1.21348 | -0.000114855 | 1.219655753 | -0.6960909091 | 1.21352 | -0.000175679 | 1.22296626 | -1.064721212
1.21149 | -0.000113465 | 1.217591013 | -0.6876666667 | 1.21153 | -0.000203485 | 1.222471388 | -1.233242424
1.20951 | -0.000105123 | 1.215162464 | -0.6371090909 | 1.20956 | -0.000174289 | 1.21893152 | -1.05629697
1.20751 | -0.000120069 | 1.21396611 | -0.7276909091 | 1.20755 | -0.000181588 | 1.217313987 | -1.100533333
1.2055 | -8.91354e-05 | 1.21029281 | -0.5402145455 | 1.20555 | -0.000187497 | 1.215631714 | -1.136345455
1.2035 | -9.95624e-05 | 1.20885347 | -0.6034084848 | 1.20355 | -0.000170118 | 1.212697245 | -1.031018182
1.20146 | -0.000111727 | 1.207467561 | -0.6771333333 | 1.2015 | -0.000185064 | 1.211450891 | -1.1216
1.19949 | -0.000136752 | 1.206843155 | -0.8288 | 1.19952 | -0.000159691 | 1.208106585 | -0.9678242424
1.19748 | -0.000115898 | 1.203711835 | -0.7024121212 | 1.19752 | -0.000149959 | 1.205583295 | -0.9088424242
1.1955 | -0.000139185 | 1.202983977 | -0.8435454545 | 1.19555 | -0.000168033 | 1.204585134 | -1.018381818
1.19351 | -0.000116941 | 1.199797918 | -0.7087333333 | 1.19357 | -0.000155173 | 1.201913652 | -0.9404424242
1.1915 | -0.000129453 | 1.198460688 | -0.7845636364 | 1.19159 | -0.000162819 | 1.200344778 | -0.9867818182
1.1895 | -0.000104081 | 1.195096435 | -0.6307939394 | 1.18957 | -0.000191667 | 1.199875935 | -1.161618182
1.18749 | -0.000104776 | 1.193123806 | -0.6350060606 | 1.18757 | -0.000174637 | 1.196960231 | -1.058406061
1.1855 | -0.000118678 | 1.191881316 | -0.7192606061 | 1.18556 | -0.000186106 | 1.19556692 | -1.127915152
1.18353 | -0.000123544 | 1.190172961 | -0.7487515152 | 1.18359 | -0.000155173 | 1.191933652 | -0.9404424242
1.18154 | -0.000113465 | 1.187641013 | -0.6876666667 | 1.18158 | -0.000150307 | 1.189662007 | -0.9109515152
1.17953 | -0.000120764 | 1.18602348 | -0.7319030303 | 1.17957 | -0.000154825 | 1.18789494 | -0.9383333333
1.17753 | -0.000105471 | 1.183201176 | -0.6392181818 | 1.17755 | -0.000172204 | 1.186809409 | -1.043660606
1.17552 | -9.5044e-05 | 1.180630516 | -0.5760242424 | 1.17553 | -0.000153783 | 1.183798912 | -0.9320181818
1.17349 | -0.000107556 | 1.179273286 | -0.6518545455 | 1.17355 | -0.00016699 | 1.182529052 | -1.012060606
1.17149 | -0.000111727 | 1.177497561 | -0.6771333333 | 1.17156 | -0.000164557 | 1.18040823 | -0.9973151515
1.16949 | -9.60867e-05 | 1.174656582 | -0.5823436364 | 1.16954 | -0.000139185 | 1.177023977 | -0.8435454545
1.1675 | -9.22635e-05 | 1.172461008 | -0.5591727273 | 1.16757 | -0.000156911 | 1.176007104 | -0.9509757576
1.16554 | -0.000106861 | 1.171285916 | -0.6476424242 | 1.16556 | -0.000163515 | 1.174352202 | -0.991
1.1635 | -0.000118331 | 1.169862658 | -0.7171575758 | 1.16356 | -0.000163515 | 1.172352202 | -0.991
1.16149 | -0.000110684 | 1.167441479 | -0.6708121212 | 1.16154 | -0.000161777 | 1.170238749 | -0.9804666667
1.15953 | -0.000100953 | 1.164958243 | -0.6118363636 | 1.15958 | -0.000172204 | 1.168839409 | -1.043660606
1.15756 | -0.000105471 | 1.163231176 | -0.6392181818 | 1.15751 | -0.000163167 | 1.16628349 | -0.9888909091
1.15554 | -0.00011555 | 1.161753124 | -0.7003030303 | 1.15555 | -0.000169423 | 1.164659875 | -1.026806061
1.15355 | -0.000111032 | 1.159520191 | -0.6729212121 | 1.15362 | -0.000171856 | 1.162860697 | -1.041551515
1.15158 | -0.000116246 | 1.157830547 | -0.7045212121 | 1.15161 | -0.000162124 | 1.160327407 | -0.982569697
1.14957 | -0.000111727 | 1.155577561 | -0.6771333333 | 1.14957 | -0.000188887 | 1.159726454 | -1.144769697
1.14756 | -0.000133971 | 1.154763621 | -0.8119454545 | 1.14758 | -0.000155173 | 1.155923652 | -0.9404424242
1.14555 | -0.000130843 | 1.152585428 | -0.7929878788 | 1.14558 | -0.000150655 | 1.153680719 | -0.9130606061
1.14355 | -0.000130496 | 1.15056677 | -0.7908848485 | 1.1436 | -0.000154478 | 1.151906282 | -0.936230303
1.14155 | -0.000131191 | 1.14860414 | -0.7950969697 | 1.14159 | -0.000144746 | 1.149372992 | -0.8772484848
1.13958 | -9.95624e-05 | 1.14493347 | -0.6034084848 | 1.13958 | -0.000158996 | 1.148129215 | -0.9636121212
1.13755 | -0.000104776 | 1.143183806 | -0.6350060606 | 1.13755 | -0.000163515 | 1.146342202 | -0.991
1.13557 | -0.000110337 | 1.14150282 | -0.6687090909 | 1.13559 | -0.000160734 | 1.144232667 | -0.9741454545
1.1336 | -0.000126673 | 1.140411207 | -0.7677151515 | 1.13361 | -0.000145441 | 1.141430363 | -0.8814606061
1.13161 | -0.000146136 | 1.139467733 | -0.8856727273 | 1.13162 | -0.000190277 | 1.141851194 | -1.153193939
1.12959 | -0.000119721 | 1.136027398 | -0.7255818182 | 1.12961 | -0.000203137 | 1.140532676 | -1.231133333
1.12759 | -0.000111727 | 1.133597561 | -0.6771333333 | 1.12763 | -0.000177765 | 1.137188424 | -1.077363636
1.12561 | -9.36537e-05 | 1.130645759 | -0.5675981818 | 1.12566 | -0.000189234 | 1.135835112 | -1.146872727
1.12357 | -9.7477e-05 | 1.128811338 | -0.590769697 | 1.12362 | -0.000168033 | 1.132655134 | -1.018381818
1.12156 | -0.000113813 | 1.127679725 | -0.6897757576 | 1.12163 | -0.000176027 | 1.131094972 | -1.066830303
1.11955 | -0.000106514 | 1.125277258 | -0.6455393939 | 1.11961 | -0.000173246 | 1.128925437 | -1.049975758
1.11758 | -8.87878e-05 | 1.12235412 | -0.5381078788 | 1.11765 | -0.000177765 | 1.127208424 | -1.077363636
1.1156 | -9.92148e-05 | 1.12093478 | -0.6013018182 | 1.11565 | -0.000187149 | 1.125713002 | -1.134236364
1.11358 | -8.49646e-05 | 1.118148547 | -0.5149369697 | 1.11361 | -0.000182631 | 1.123430069 | -1.106854545
1.1116 | -0.00010269 | 1.117121641 | -0.6223636364 | 1.11162 | -0.000162472 | 1.120356119 | -0.9846787879
1.10961 | -0.000107904 | 1.115411998 | -0.6539636364 | 1.1096 | -0.000180545 | 1.119307905 | -1.094212121
1.10762 | -0.000101995 | 1.113104271 | -0.6181515152 | 1.10763 | -0.000192015 | 1.117954647 | -1.163727273
1.1056 | -0.000141965 | 1.113233458 | -0.8603939394 | 1.10563 | -0.000176374 | 1.11511363 | -1.068933333
1.10362 | -0.000103733 | 1.109197723 | -0.6286848485 | 1.10365 | -0.000153783 | 1.111918912 | -0.9320181818
1.10163 | -0.000123544 | 1.108272961 | -0.7487515152 | 1.10166 | -0.000154478 | 1.109966282 | -0.936230303
1.09964 | -9.7477e-05 | 1.104881338 | -0.590769697 | 1.09966 | -0.000181936 | 1.109442699 | -1.102642424
1.09761 | -0.000122502 | 1.104196933 | -0.7424363636 | 1.09764 | -0.000185759 | 1.107628261 | -1.125812121
1.09561 | -0.000108947 | 1.10146808 | -0.6602848485 | 1.09567 | -0.000164905 | 1.104536942 | -0.9994242424
1.09362 | -0.000112075 | 1.099646273 | -0.6792424242 | 1.09364 | -0.000177417 | 1.103179712 | -1.075254545
1.09163 | -0.000131886 | 1.09872151 | -0.7993090909 | 1.09164 | -0.000153435 | 1.0998902 | -0.9299090909
1.08963 | -0.000121111 | 1.096142138 | -0.7340060606 | 1.08965 | -0.000165947 | 1.09857297 | -1.005739394
1.08763 | -0.000126325 | 1.094422495 | -0.7656060606 | 1.08765 | -0.000185064 | 1.097600891 | -1.1216
1.08557 | -0.000103386 | 1.091129065 | -0.6265818182 | 1.08567 | -0.000188539 | 1.095807742 | -1.142660606
1.08358 | -0.000112422 | 1.089624931 | -0.6813454545 | 1.08367 | -0.000178807 | 1.093284452 | -1.083678788
1.08161 | -9.36537e-05 | 1.086645759 | -0.5675981818 | 1.08165 | -0.00017985 | 1.091320535 | -1.09
1.07964 | -0.000110684 | 1.085591479 | -0.6708121212 | 1.07963 | -0.00016421 | 1.088459572 | -0.9952121212
1.07765 | -0.000107209 | 1.083414628 | -0.6497515152 | 1.07767 | -0.00015552 | 1.08603231 | -0.9425454545
1.07563 | -0.000114855 | 1.081805753 | -0.6960909091 | 1.07566 | -0.000184368 | 1.085573467 | -1.117381818
1.07362 | -0.000106166 | 1.079328546 | -0.643430303 | 1.07367 | -0.00014127 | 1.081266088 | -0.8561818182
1.07163 | -9.12208e-05 | 1.076534942 | -0.5528533333 | 1.07159 | -0.000160734 | 1.080232667 | -0.9741454545
1.06961 | -0.000123544 | 1.076252961 | -0.7487515152 | 1.0696 | -0.000140575 | 1.077158718 | -0.851969697
1.06757 | -0.000125282 | 1.074306413 | -0.7592848485 | 1.0676 | -0.000188539 | 1.077737742 | -1.142660606
1.06555 | -0.000119721 | 1.071987398 | -0.7255818182 | 1.06559 | -0.000163862 | 1.07440086 | -0.9931030303
1.06359 | -0.000130496 | 1.07060677 | -0.7908848485 | 1.06361 | -0.00015135 | 1.07174809 | -0.9172727273
1.0616 | -0.000106514 | 1.067327258 | -0.6455393939 | 1.06163 | -0.000153435 | 1.0698802 | -0.9299090909
1.05956 | -0.000104428 | 1.065175094 | -0.6328969697 | 1.05966 | -0.000155173 | 1.068003652 | -0.9404424242
1.05752 | -0.000121111 | 1.064032138 | -0.7340060606 | 1.05765 | -0.000185064 | 1.067600891 | -1.1216
1.05557 | -0.000125977 | 1.062343783 | -0.7634969697 | 1.05565 | -0.000139532 | 1.063152636 | -0.8456484848
1.05359 | -0.000108251 | 1.059410656 | -0.6560666667 | 1.05366 | -0.000158996 | 1.062209215 | -0.9636121212
1.05161 | -0.000117636 | 1.057935288 | -0.7129454545 | 1.05166 | -0.000153783 | 1.059928912 | -0.9320181818
1.04962 | -0.000132581 | 1.05674888 | -0.8035212121 | 1.04968 | -0.000172551 | 1.058958067 | -1.045763636
1.04756 | -0.000113465 | 1.053661013 | -0.6876666667 | 1.04763 | -0.000162472 | 1.056366119 | -0.9846787879
1.04559 | -0.000113813 | 1.051709725 | -0.6897757576 | 1.04563 | -0.000174984 | 1.05503889 | -1.060509091
1.0436 | -0.000122849 | 1.050205591 | -0.7445393939 | 1.04365 | -0.000155868 | 1.052031022 | -0.9446545455
1.0416 | -0.000129453 | 1.048560688 | -0.7845636364 | 1.04163 | -0.000147874 | 1.049581185 | -0.8962060606
1.03959 | -0.000111032 | 1.045560191 | -0.6729212121 | 1.03961 | -0.000197228 | 1.05021495 | -1.195321212
1.03759 | -0.000104776 | 1.043223806 | -0.6350060606 | 1.03764 | -0.000184021 | 1.047534809 | -1.115278788
1.03555 | -0.00012841 | 1.042454606 | -0.7782424242 | 1.03566 | -0.000171161 | 1.044863327 | -1.037339394
1.03355 | -0.000115898 | 1.039781835 | -0.7024121212 | 1.03363 | -0.000182631 | 1.043450069 | -1.106854545
1.03161 | -0.000110684 | 1.037561479 | -0.6708121212 | 1.03169 | -0.000167685 | 1.040706422 | -1.016272727
1.02965 | -0.000108599 | 1.035489368 | -0.6581757576 | 1.0297 | -0.00017707 | 1.039221054 | -1.073151515
1.02762 | -0.000116941 | 1.033907918 | -0.7087333333 | 1.0277 | -0.000173594 | 1.037034149 | -1.052084848
1.02561 | -0.000131538 | 1.032682798 | -0.7972 | 1.02568 | -0.00019132 | 1.035967276 | -1.159515152
1.02365 | -0.000132234 | 1.030760222 | -0.8014181818 | 1.02364 | -0.000158301 | 1.032151845 | -0.9594
1.02159 | -0.000115203 | 1.027784465 | -0.6982 | 1.02163 | -0.000189234 | 1.031805112 | -1.146872727
1.01957 | -0.0001013 | 1.025016901 | -0.6139393939 | 1.01965 | -0.000202094 | 1.030516594 | -1.224812121
1.01762 | -0.00011416 | 1.023758383 | -0.6918787879 | 1.01769 | -0.000186454 | 1.027715632 | -1.130024242
1.01561 | -0.000116246 | 1.021860547 | -0.7045212121 | 1.01563 | -0.00019271 | 1.025992017 | -1.167939394
1.01362 | -0.000109642 | 1.01951545 | -0.6644969697 | 1.01367 | -0.000182283 | 1.023471357 | -1.104745455
1.01163 | -0.000122154 | 1.018198221 | -0.7403272727 | 1.01168 | -0.000185064 | 1.021630891 | -1.1216
1.00962 | -0.000136057 | 1.016935785 | -0.8245878788 | 1.00969 | -0.00018124 | 1.019435275 | -1.098424242
1.00764 | -0.000121807 | 1.014189562 | -0.7382242424 | 1.00769 | -0.000182283 | 1.017491357 | -1.104745455
1.00564 | -0.000128758 | 1.012563318 | -0.7803515152 | 1.0057 | -0.000167338 | 1.014697764 | -1.014169697
1.00367 | -0.000112075 | 1.009696273 | -0.6792424242 | 1.00372 | -0.00016838 | 1.012773793 | -1.020484848
1.00164 | -0.000105471 | 1.007311176 | -0.6392181818 | 1.00171 | -0.000155868 | 1.010091022 | -0.9446545455
0.999633 | -0.000136752 | 1.006986155 | -0.8288 | 0.999705 | -0.000147526 | 1.007637473 | -0.8940969697
0.997659 | -0.000109989 | 1.003573109 | -0.6666 | 0.9977 | -0.000147874 | 1.005651185 | -0.8962060606
0.99563 | -0.000110337 | 1.00156282 | -0.6687090909 | 0.995652 | -0.000163515 | 1.004444202 | -0.991
0.99362 | -0.000121459 | 1.00015085 | -0.7361151515 | 0.99366 | -0.000164905 | 1.002526942 | -0.9994242424
0.991626 | -0.000113465 | 0.9977270131 | -0.6876666667 | 0.991655 | -0.000168033 | 1.000690134 | -1.018381818
0.989621 | -0.00011555 | 0.9958341235 | -0.7003030303 | 0.98969 | -0.000165252 | 0.9985756 | -1.001527273
0.987615 | -0.000104081 | 0.9932114354 | -0.6307939394 | 0.98765 | -0.000195491 | 0.9981615511 | -1.184793939
0.985623 | -0.000113465 | 0.9917240131 | -0.6876666667 | 0.985671 | -0.000166295 | 0.9946126822 | -1.007848485
0.983632 | -9.88672e-05 | 0.9889480893 | -0.5991951515 | 0.983639 | -0.000159691 | 0.9922255851 | -0.9678242424
0.981658 | -0.000122849 | 0.9882635907 | -0.7445393939 | 0.981663 | -0.000162472 | 0.9903991194 | -0.9846787879
0.979657 | -0.000103733 | 0.9852347234 | -0.6286848485 | 0.979669 | -0.0001656 | 0.988573312 | -1.003636364
0.97766 | -9.71294e-05 | 0.9828826478 | -0.5886630303 | 0.977705 | -0.000163862 | 0.9865158597 | -0.9931030303
0.97568 | -0.000118331 | 0.9820426579 | -0.7171575758 | 0.975713 | -0.000173941 | 0.9850658076 | -1.054187879
0.973656 | -9.92148e-05 | 0.9789907798 | -0.6013018182 | 0.973732 | -0.000173594 | 0.9830661494 | -1.052084848
0.971674 | -0.00012841 | 0.9785786057 | -0.7782424242 | 0.971726 | -0.000188539 | 0.981863742 | -1.142660606
0.969661 | -0.000112422 | 0.9757059309 | -0.6813454545 | 0.969715 | -0.000183326 | 0.979572439 | -1.111066667
0.967656 | -0.000128758 | 0.9745793177 | -0.7803515152 | 0.967683 | -0.000159344 | 0.9762509269 | -0.9657212121
0.965667 | -9.36537e-05 | 0.9707027594 | -0.5675981818 | 0.965709 | -0.000166643 | 0.9746693941 | -1.009957576
0.963668 | -0.000124587 | 0.970367043 | -0.7550727273 | 0.963721 | -0.000194448 | 0.974176469 | -1.178472727
0.961666 | -0.000131538 | 0.9687387983 | -0.7972 | 0.961742 | -0.000173246 | 0.9710574374 | -1.049975758
0.959675 | -0.000119026 | 0.966075028 | -0.721369697 | 0.959761 | -0.000173246 | 0.9690764374 | -1.049975758
0.957662 | -0.000143008 | 0.9653515402 | -0.8667151515 | 0.957732 | -0.000146136 | 0.9655897327 | -0.8856727273
0.9557 | -0.000138142 | 0.9631278953 | -0.8372242424 | 0.955732 | -0.000158301 | 0.9642438448 | -0.9594
0.953681 | -0.000131886 | 0.9607725102 | -0.7993090909 | 0.953744 | -0.000132234 | 0.9608542222 | -0.8014181818
0.95169 | -0.000145789 | 0.9595290745 | -0.883569697 | 0.951743 | -0.000133276 | 0.9589092505 | -0.8077333333
0.949689 | -0.000138837 | 0.9571542655 | -0.8414363636 | 0.949769 | -0.000142661 | 0.957439882 | -0.8646121212
0.947686 | -0.000122502 | 0.9542729325 | -0.7424363636 | 0.947807 | -0.00016699 | 0.9567860523 | -1.012060606
0.945678 | -0.000121111 | 0.9521901385 | -0.7340060606 | 0.945762 | -0.000158301 | 0.9542738448 | -0.9594
0.94371 | -0.00012424 | 0.9503903848 | -0.752969697 | 0.943771 | -0.000124935 | 0.950488755 | -0.7571818182
0.941723 | -0.000140228 | 0.9492630596 | -0.8498666667 | 0.94176 | -0.000145441 | 0.9495803626 | -0.8814606061
0.939696 | -0.000145789 | 0.9475350745 | -0.883569697 | 0.939753 | -0.000139185 | 0.9472369775 | -0.8435454545
0.937684 | -0.000140923 | 0.9452614297 | -0.8540787879 | 0.937743 | -0.000129453 | 0.9447036878 | -0.7845636364
0.935709 | -0.00015552 | 0.9440713104 | -0.9425454545 | 0.935797 | -0.000122154 | 0.9423652206 | -0.7403272727
0.933735 | -0.000131886 | 0.9408265102 | -0.7993090909 | 0.933803 | -0.000145789 | 0.9416420745 | -0.883569697
0.931727 | -0.000156563 | 0.9401453925 | -0.9488666667 | 0.93175 | -0.000140228 | 0.9392900596 | -0.8498666667
0.929765 | -0.000136404 | 0.9370994431 | -0.8266909091 | 0.929778 | -0.000148569 | 0.9377665551 | -0.9004181818
0.927761 | -0.000140228 | 0.9353010596 | -0.8498666667 | 0.927798 | -0.000133624 | 0.9349829625 | -0.8098424242
0.925731 | -0.000145789 | 0.9335700745 | -0.883569697 | 0.925764 | -0.000125282 | 0.9325004131 | -0.7592848485
0.923738 | -0.000147179 | 0.9316518148 | -0.8919939394 | 0.923766 | -0.000157606 | 0.9322404746 | -0.9551878788
0.921776 | -0.000113117 | 0.9278583011 | -0.6855575758 | 0.921788 | -0.000135014 | 0.9290477028 | -0.8182666667
0.919708 | -0.000133276 | 0.9268742505 | -0.8077333333 | 0.919725 | -0.000135014 | 0.9269847028 | -0.8182666667
0.917723 | -0.000158649 | 0.9262535567 | -0.9615090909 | 0.917733 | -0.000126673 | 0.9245442072 | -0.7677151515
0.915744 | -0.000151002 | 0.9238633775 | -0.9151636364 | 0.915733 | -0.000164557 | 0.9245812299 | -0.9973151515
0.913762 | -0.000158996 | 0.9223112149 | -0.9636121212 | 0.913767 | -0.000130148 | 0.920765058 | -0.7887757576
0.911776 | -0.000141618 | 0.9193907999 | -0.8582909091 | 0.911787 | -0.000145441 | 0.9196073626 | -0.8814606061
0.909723 | -0.000129105 | 0.9166649759 | -0.7824545455 | 0.909782 | -0.000185759 | 0.9197702614 | -1.125812121
0.907733 | -0.000145093 | 0.9155346506 | -0.8793515152 | 0.907792 | -0.000168033 | 0.9168271344 | -1.018381818
0.905723 | -0.000137795 | 0.9131322372 | -0.8351212121 | 0.905808 | -0.000159344 | 0.9143759269 | -0.9657212121
0.903712 | -0.000132581 | 0.9108408804 | -0.8035212121 | 0.903794 | -0.000167338 | 0.9127917643 | -1.014169697
0.901739 | -0.000140228 | 0.9092790596 | -0.8498666667 | 0.901806 | -0.000163167 | 0.9105794896 | -0.9888909091
0.899723 | -0.000147874 | 0.907674185 | -0.8962060606 | 0.899805 | -0.000164905 | 0.9086719419 | -0.9994242424
0.897748 | -0.000147526 | 0.905680473 | -0.8940969697 | 0.897815 | -0.000148222 | 0.9057848969 | -0.8983151515
0.895753 | -0.000135362 | 0.9030314147 | -0.8203757576 | 0.895818 | -0.000156563 | 0.9042363925 | -0.9488666667
0.893761 | -0.000146136 | 0.9016187327 | -0.8856727273 | 0.893802 | -0.000171856 | 0.9030426971 | -1.041551515
0.891789 | -0.000134666 | 0.8990299908 | -0.8161575758 | 0.891789 | -0.000160039 | 0.900394297 | -0.9699333333
0.889746 | -0.000146831 | 0.8976411029 | -0.8898848485 | 0.889801 | -0.000185759 | 0.8997892614 | -1.125812121
0.887772 | -0.000128063 | 0.8946579475 | -0.7761393939 | 0.88782 | -0.000174289 | 0.8971915195 | -1.05629697
0.885779 | -0.000106166 | 0.8914875458 | -0.643430303 | 0.885786 | -0.000182283 | 0.8955873569 | -1.104745455
0.883789 | -0.000113813 | 0.889908725 | -0.6897757576 | 0.883772 | -0.000153783 | 0.8920409119 | -0.9320181818
0.881772 | -0.000100605 | 0.8871815309 | -0.6097272727 | 0.881782 | -0.000160039 | 0.890387297 | -0.9699333333
0.879771 | -0.000151002 | 0.8878903775 | -0.9151636364 | 0.879788 | -0.00017707 | 0.8893090539 | -1.073151515
0.877753 | -0.000139185 | 0.8852369775 | -0.8435454545 | 0.877787 | -0.000192362 | 0.8881303047 | -1.165830303
0.875782 | -0.000137099 | 0.8831538132 | -0.8309030303 | 0.875761 | -0.000181588 | 0.8855249868 | -1.100533333
0.873782 | -0.000135709 | 0.8810790729 | -0.8224787879 | 0.8738 | -0.00017707 | 0.8833210539 | -1.073151515
0.871784 | -0.000123892 | 0.8784456728 | -0.7508606061 | 0.871793 | -0.000187844 | 0.8818933719 | -1.138448485
0.869804 | -0.000160386 | 0.8784279552 | -0.9720363636 | 0.869831 | -0.000169771 | 0.8789595867 | -1.028915152
0.867764 | -0.000144746 | 0.8755469924 | -0.8772484848 | 0.867839 | -0.00019132 | 0.8781262764 | -1.159515152
0.86574 | -0.000143008 | 0.8734295402 | -0.8667151515 | 0.86581 | -0.000184716 | 0.8757421793 | -1.119490909
0.863767 | -0.000150307 | 0.8718490074 | -0.9109515152 | 0.863817 | -0.000161429 | 0.8724970373 | -0.9783575758
0.861744 | -0.000141965 | 0.8693774581 | -0.8603939394 | 0.861799 | -0.00019132 | 0.8720862764 | -1.159515152
0.859805 | -0.000157258 | 0.8682607627 | -0.9530787879 | 0.859822 | -0.000178112 | 0.8693990822 | -1.079466667
0.857815 | -0.000147179 | 0.8657288148 | -0.8919939394 | 0.857812 | -0.000162472 | 0.8665481194 | -0.9846787879
0.855792 | -0.000162472 | 0.8645281194 | -0.9846787879 | 0.855847 | -0.000192015 | 0.8661716466 | -1.163727273
0.853825 | -0.000165947 | 0.8627479702 | -1.005739394 | 0.853855 | -0.000163515 | 0.8626472016 | -0.991
0.85181 | -0.000158996 | 0.8603592149 | -0.9636121212 | 0.851847 | -0.000164557 | 0.8606952299 | -0.9973151515
0.849763 | -0.00012702 | 0.8565928654 | -0.7698181818 | 0.849839 | -0.000186801 | 0.8598832898 | -1.132127273
0.847787 | -0.000149959 | 0.8558502954 | -0.9088424242 | 0.847814 | -0.000185759 | 0.8578022614 | -1.125812121
0.845799 | -0.000137447 | 0.8531895252 | -0.8330121212 | 0.845855 | -0.000209046 | 0.8570954034 | -1.266945455
0.843816 | -0.000141618 | 0.8514307999 | -0.8582909091 | 0.843866 | -0.000202789 | 0.8547699645 | -1.229024242
0.841772 | -0.000155868 | 0.8501530224 | -0.9446545455 | 0.841849 | -0.000162472 | 0.8505851194 | -0.9846787879
0.839784 | -0.000116941 | 0.8460719176 | -0.7087333333 | 0.839853 | -0.00016838 | 0.8489067926 | -1.020484848
0.837811 | -0.00015135 | 0.8459490895 | -0.9172727273 | 0.83786 | -0.000190625 | 0.8481099063 | -1.15530303
0.835785 | -0.000126673 | 0.8425962072 | -0.7677151515 | 0.835835 | -0.000188887 | 0.845991454 | -1.144769697
0.833768 | -0.000146484 | 0.8416444447 | -0.8877818182 | 0.833837 | -0.000197228 | 0.8444419496 | -1.195321212
0.831795 | -0.000136752 | 0.839148155 | -0.8288 | 0.831859 | -0.000190277 | 0.8420901943 | -1.153193939
0.829808 | -0.000154825 | 0.8381329403 | -0.9383333333 | 0.82983 | -0.000183326 | 0.839687439 | -1.111066667
0.827826 | -0.000141618 | 0.8354407999 | -0.8582909091 | 0.827857 | -0.000172551 | 0.8371350673 | -1.045763636
0.825833 | -0.000119374 | 0.83225174 | -0.7234787879 | 0.825885 | -0.000194448 | 0.836340469 | -1.178472727
0.823829 | -0.00012563 | 0.8305841251 | -0.7613939394 | 0.823874 | -0.000187844 | 0.8339743719 | -1.138448485
0.821841 | -0.000141965 | 0.8294744581 | -0.8603939394 | 0.821879 | -0.000187844 | 0.8319793719 | -1.138448485
0.819835 | -0.000133276 | 0.8270012505 | -0.8077333333 | 0.819833 | -0.000158301 | 0.8283448448 | -0.9594
0.817813 | -0.000141965 | 0.8254464581 | -0.8603939394 | 0.817801 | -0.00015552 | 0.8261633104 | -0.9425454545
0.81581 | -0.000131538 | 0.8228827983 | -0.7972 | 0.815821 | -0.000157953 | 0.8243141328 | -0.9572909091
0.81385 | -0.00012563 | 0.8206051251 | -0.7613939394 | 0.813878 | -0.000163862 | 0.8226888597 | -0.9931030303
0.811802 | -0.000129453 | 0.8187626878 | -0.7845636364 | 0.811879 | -0.000167338 | 0.8208767643 | -1.014169697
0.809793 | -0.000109989 | 0.8157071085 | -0.6666 | 0.809879 | -0.000151697 | 0.8180357477 | -0.9193757576
0.807828 | -0.000108947 | 0.8136860802 | -0.6602848485 | 0.807888 | -0.000178112 | 0.8174650822 | -1.079466667
0.805825 | -0.000109642 | 0.8117204503 | -0.6644969697 | 0.805891 | -0.000149612 | 0.8139356372 | -0.9067393939
0.803839 | -0.000127368 | 0.8106875774 | -0.7719272727 | 0.803876 | -0.000173594 | 0.8132101494 | -1.052084848
0.801857 | -0.000109294 | 0.8077337384 | -0.6623878788 | 0.801857 | -0.000157606 | 0.8103314746 | -0.9551878788
0.799853 | -0.000106166 | 0.8055615458 | -0.643430303 | 0.799905 | -0.000168033 | 0.8089401344 | -1.018381818
0.797852 | -0.000100605 | 0.8032615309 | -0.6097272727 | 0.797898 | -0.000161082 | 0.8065593791 | -0.9762545455
0.795823 | -0.000108947 | 0.8016810802 | -0.6602848485 | 0.795824 | -0.000172204 | 0.8050834091 | -1.043660606
0.793826 | -0.000124935 | 0.800543755 | -0.7571818182 | 0.793867 | -0.000171508 | 0.8030889852 | -1.039442424
0.791746 | -0.000113813 | 0.797865725 | -0.6897757576 | 0.791834 | -0.000150655 | 0.7999347194 | -0.9130606061
0.789771 | -0.00011138 | 0.7957599026 | -0.675030303 | 0.789819 | -0.000170118 | 0.7989662449 | -1.031018182
0.787753 | -0.000108251 | 0.7935736563 | -0.6560666667 | 0.787809 | -0.000161777 | 0.7965077493 | -0.9804666667
0.785783 | -0.000125977 | 0.7925567833 | -0.7634969697 | 0.785836 | -0.000198271 | 0.7964970317 | -1.201642424
0.7838 | -0.000116941 | 0.7900879176 | -0.7087333333 | 0.78385 | -0.000187149 | 0.7939130017 | -1.134236364
0.7818 | -0.000116246 | 0.7880505474 | -0.7045212121 | 0.781836 | -0.000200356 | 0.7926091421 | -1.214278788
0.779817 | -0.000117636 | 0.7861422877 | -0.7129454545 | 0.779845 | -0.000166295 | 0.7887866822 | -1.007848485
0.777784 | -0.000109989 | 0.7836981085 | -0.6666 | 0.777855 | -0.000160734 | 0.7864976672 | -0.9741454545
0.775784 | -0.000144746 | 0.7835669924 | -0.8772484848 | 0.775861 | -0.000183673 | 0.7857370972 | -1.113169697
0.773802 | -0.000139185 | 0.7812859775 | -0.8435454545 | 0.77388 | -0.000152392 | 0.7820741178 | -0.9235878788
0.771835 | -0.000129801 | 0.7788143998 | -0.7866727273 | 0.771886 | -0.000184021 | 0.7817808092 | -1.115278788
0.769847 | -0.00015413 | 0.7781345701 | -0.9341212121 | 0.76989 | -0.000173941 | 0.7792428076 | -1.054187879
0.767842 | -0.000137447 | 0.7752325252 | -0.8330121212 | 0.767872 | -0.000136752 | 0.775225155 | -0.8288
0.765816 | -0.000162124 | 0.7745334075 | -0.982569697 | 0.765857 | -0.000150307 | 0.7739390074 | -0.9109515152
0.763805 | -0.000144746 | 0.7715879924 | -0.8772484848 | 0.763895 | -0.000145093 | 0.7716966506 | -0.8793515152
0.761836 | -0.000130496 | 0.7688527699 | -0.7908848485 | 0.761889 | -0.000140228 | 0.7694290596 | -0.8498666667
0.759836 | -0.000144398 | 0.7676002805 | -0.8751393939 | 0.75988 | -0.000130496 | 0.7668967699 | -0.7908848485
0.757839 | -0.000133276 | 0.7650052505 | -0.8077333333 | 0.757893 | -0.000135014 | 0.7651527028 | -0.8182666667
0.755847 | -0.000117636 | 0.7621722877 | -0.7129454545 | 0.755872 | -0.000148917 | 0.7638792671 | -0.9025272727
0.753846 | -0.00011555 | 0.7600591235 | -0.7003030303 | 0.753855 | -0.0001656 | 0.762759312 | -1.003636364
0.751834 | -0.000101648 | 0.757299613 | -0.6160484848 | 0.751834 | -0.000122154 | 0.7584022206 | -0.7403272727
0.749831 | -0.000127368 | 0.7566795774 | -0.7719272727 | 0.749837 | -0.000145441 | 0.7576573626 | -0.8814606061
0.747853 | -0.000133624 | 0.7550379625 | -0.8098424242 | 0.747872 | -0.000147526 | 0.755804473 | -0.8940969697
0.745875 | -0.000126673 | 0.7526862072 | -0.7677151515 | 0.7459 | -0.000136057 | 0.7532157849 | -0.8245878788
0.743893 | -0.000130148 | 0.750891058 | -0.7887757576 | 0.74393 | -0.000161082 | 0.7525913791 | -0.9762545455
0.741888 | -0.000106514 | 0.7476152578 | -0.6455393939 | 0.741939 | -0.000132234 | 0.7490492222 | -0.8014181818
0.739833 | -0.000123197 | 0.7464573027 | -0.7466484848 | 0.739883 | -0.000146484 | 0.7477594447 | -0.8877818182
0.737862 | -0.000149959 | 0.7459252954 | -0.9088424242 | 0.737879 | -0.000154825 | 0.7462039403 | -0.9383333333
0.735864 | -0.00012424 | 0.7425443848 | -0.752969697 | 0.735916 | -0.000140923 | 0.7434934297 | -0.8540787879
0.733845 | -0.000130843 | 0.7408804281 | -0.7929878788 | 0.733904 | -0.000146484 | 0.7417804447 | -0.8877818182
0.731854 | -0.000126673 | 0.7386652072 | -0.7677151515 | 0.731884 | -0.000150655 | 0.7399847194 | -0.9130606061
0.729866 | -0.000124935 | 0.736583755 | -0.7571818182 | 0.729886 | -0.000121459 | 0.7364168504 | -0.7361151515
0.72787 | -0.000143008 | 0.7355595402 | -0.8667151515 | 0.727863 | -0.000172204 | 0.7371224091 | -1.043660606
0.725879 | -0.000154825 | 0.7342039403 | -0.9383333333 | 0.725896 | -0.000156563 | 0.7343143925 | -0.9488666667
0.723868 | -0.000117288 | 0.7301745758 | -0.7108363636 | 0.723889 | -0.000144746 | 0.7316719924 | -0.8772484848
0.72188 | -0.000131191 | 0.7289341401 | -0.7950969697 | 0.721858 | -0.000157606 | 0.7303324746 | -0.9551878788
0.719912 | -0.000129105 | 0.7268539759 | -0.7824545455 | 0.719909 | -0.00014127 | 0.7275050879 | -0.8561818182
0.717909 | -0.00013988 | 0.7254303476 | -0.8477575758 | 0.717923 | -0.000153783 | 0.7261919119 | -0.9320181818
0.715929 | -0.00012702 | 0.7227588654 | -0.7698181818 | 0.715959 | -0.000149959 | 0.7240222954 | -0.9088424242
0.713839 | -0.000140228 | 0.7213790596 | -0.8498666667 | 0.713897 | -0.000148222 | 0.7218668969 | -0.8983151515
0.711846 | -0.000153088 | 0.7200775418 | -0.9278060606 | 0.711914 | -0.000161777 | 0.7206127493 | -0.9804666667
0.709842 | -0.000148569 | 0.7178305551 | -0.9004181818 | 0.709919 | -0.00013988 | 0.7174403476 | -0.8477575758
0.707874 | -0.000141618 | 0.7154887999 | -0.8582909091 | 0.707932 | -0.000123544 | 0.7145749609 | -0.7487515152
0.705871 | -0.000158649 | 0.7144015567 | -0.9615090909 | 0.705942 | -0.00016838 | 0.7149957926 | -1.020484848
0.703887 | -0.000114508 | 0.7100440952 | -0.6939878788 | 0.703954 | -0.000152392 | 0.7121481178 | -0.9235878788
0.701897 | -0.000123544 | 0.7085399609 | -0.7487515152 | 0.701949 | -0.00016699 | 0.7109280523 | -1.012060606
0.699901 | -0.000143703 | 0.7076279103 | -0.8709272727 | 0.699946 | -0.000146831 | 0.7078411029 | -0.8898848485
0.697911 | -0.000152392 | 0.7061051178 | -0.9235878788 | 0.697953 | -0.000151697 | 0.7061097477 | -0.9193757576
0.695925 | -0.00013849 | 0.7033716073 | -0.8393333333 | 0.695912 | -0.000172899 | 0.7052087792 | -1.047872727
0.693939 | -0.000136057 | 0.7012547849 | -0.8245878788 | 0.69396 | -0.000156911 | 0.7023971045 | -0.9509757576
0.691899 | -0.000125282 | 0.6986354131 | -0.7592848485 | 0.691969 | -0.000173594 | 0.7013031494 | -1.052084848
0.689896 | -0.000123197 | 0.6965203027 | -0.7466484848 | 0.689947 | -0.000172204 | 0.6992064091 | -1.043660606
0.687912 | -0.00011416 | 0.6940503832 | -0.6918787879 | 0.687939 | -0.000175679 | 0.6973852598 | -1.064721212
0.685904 | -9.64343e-05 | 0.6910892723 | -0.584450303 | 0.68595 | -0.000157953 | 0.6944431328 | -0.9572909091
0.683929 | -0.000128758 | 0.6908523177 | -0.7803515152 | 0.683954 | -0.000171856 | 0.6931946971 | -1.041551515
0.681916 | -0.000100953 | 0.6873442428 | -0.6118363636 | 0.681971 | -0.000161429 | 0.6906510373 | -0.9783575758
0.679922 | -0.000112075 | 0.6859482728 | -0.6792424242 | 0.679966 | -0.000173941 | 0.6893188076 | -1.054187879
0.677929 | -0.000106514 | 0.6836562578 | -0.6455393939 | 0.677961 | -0.000159691 | 0.6865475851 | -0.9678242424
0.675944 | -0.000105123 | 0.6815964637 | -0.6371090909 | 0.675959 | -0.0001656 | 0.684863312 | -1.003636364
0.673934 | -0.000120416 | 0.6804087683 | -0.7297939394 | 0.673973 | -0.00016838 | 0.6830267926 | -1.020484848
0.671937 | -9.29586e-05 | 0.6769353839 | -0.5633854545 | 0.671985 | -0.000186454 | 0.6820106316 | -1.130024242
0.669963 | -0.000109989 | 0.6758771085 | -0.6666 | 0.670003 | -0.000203485 | 0.6809443885 | -1.233242424
0.667968 | -0.000109989 | 0.6738821085 | -0.6666 | 0.668011 | -0.000197924 | 0.6786533735 | -1.199539394
0.665952 | -0.000103038 | 0.6714923533 | -0.6244727273 | 0.665986 | -0.000189234 | 0.6761611122 | -1.146872727
0.663908 | -8.63549e-05 | 0.668551303 | -0.5233630303 | 0.663969 | -0.000188539 | 0.674106742 | -1.142660606
0.661907 | -0.000106514 | 0.6676342578 | -0.6455393939 | 0.661962 | -0.000192015 | 0.6722866466 | -1.163727273
0.659914 | -8.84403e-05 | 0.6646694349 | -0.5360018182 | 0.659958 | -0.000193753 | 0.6703760988 | -1.174260606
0.657912 | -9.19159e-05 | 0.6628543179 | -0.5570660606 | 0.657958 | -0.000195491 | 0.6684695511 | -1.184793939
0.655947 | -9.12208e-05 | 0.6608519424 | -0.5528533333 | 0.655986 | -0.000178112 | 0.6655630822 | -1.079466667
0.653943 | -0.00010269 | 0.6594646413 | -0.6223636364 | 0.653971 | -0.000205222 | 0.6650057869 | -1.243769697
0.651946 | -9.7477e-05 | 0.6571873383 | -0.590769697 | 0.652003 | -0.000183326 | 0.661860439 | -1.111066667
0.649904 | -0.000103038 | 0.6554443533 | -0.6244727273 | 0.649974 | -0.00019132 | 0.6602612764 | -1.159515152
0.647944 | -0.000105819 | 0.6536338876 | -0.6413272727 | 0.647993 | -0.00020557 | 0.6590464989 | -1.245878788
0.646005 | -0.000125977 | 0.6527787833 | -0.7634969697 | 0.645984 | -0.000187149 | 0.6560470017 | -1.134236364
0.643966 | -0.000117288 | 0.6502725758 | -0.7108363636 | 0.643958 | -0.000195838 | 0.6544882093 | -1.18689697
0.641998 | -9.57391e-05 | 0.6471458914 | -0.5802369697 | 0.641997 | -0.000178807 | 0.6516114524 | -1.083678788
0.639996 | -0.000103733 | 0.6455737234 | -0.6286848485 | 0.640029 | -0.000197576 | 0.6506526615 | -1.197430303
0.637908 | -0.000117983 | 0.6442519459 | -0.7150484848 | 0.637962 | -0.000177765 | 0.6475204241 | -1.077363636
0.63596 | -0.000104081 | 0.6415564354 | -0.6307939394 | 0.636011 | -0.000169076 | 0.6451022165 | -1.02470303
0.633941 | -9.57391e-05 | 0.6390888914 | -0.5802369697 | 0.63399 | -0.000187149 | 0.6440530017 | -1.134236364
0.631949 | -0.000113465 | 0.6380500131 | -0.6876666667 | 0.631982 | -0.000194448 | 0.642437469 | -1.178472727
0.629984 | -0.000123892 | 0.6366456728 | -0.7508606061 | 0.630018 | -0.000186454 | 0.6400436316 | -1.130024242
0.62799 | -0.000130148 | 0.634988058 | -0.7887757576 | 0.628007 | -0.00017846 | 0.6376027942 | -1.081575758
0.625965 | -0.000111032 | 0.6319351906 | -0.6729212121 | 0.625984 | -0.000185759 | 0.6359722614 | -1.125812121
0.62394 | -0.000113813 | 0.630059725 | -0.6897757576 | 0.623999 | -0.00020696 | 0.6351272392 | -1.25430303
0.621993 | -0.00010269 | 0.6275146413 | -0.6223636364 | 0.622027 | -0.000194795 | 0.6325011272 | -1.180575758
0.619988 | -0.000107556 | 0.6257712861 | -0.6518545455 | 0.620034 | -0.000208351 | 0.6312370333 | -1.262733333
0.618 | -0.000106166 | 0.6237085458 | -0.643430303 | 0.618021 | -0.000199661 | 0.628756772 | -1.210066667
0.615995 | -0.0001013 | 0.621441901 | -0.6139393939 | 0.616021 | -0.000201747 | 0.6268689362 | -1.222709091
0.614011 | -0.000116246 | 0.6202615474 | -0.7045212121 | 0.61404 | -0.000192015 | 0.6243646466 | -1.163727273
0.611961 | -0.000123197 | 0.6185853027 | -0.7466484848 | 0.612013 | -0.000166295 | 0.6209546822 | -1.007848485
0.609977 | -0.000115898 | 0.6162088355 | -0.7024121212 | 0.610007 | -0.000197228 | 0.6206119496 | -1.195321212
0.607976 | -0.000135014 | 0.6152357028 | -0.8182666667 | 0.608028 | -0.000187497 | 0.6181097137 | -1.136345455
0.605952 | -0.000113465 | 0.6120530131 | -0.6876666667 | 0.606038 | -0.000184021 | 0.6159328092 | -1.115278788
0.603979 | -9.12208e-05 | 0.6088839424 | -0.5528533333 | 0.60404 | -0.000185411 | 0.6140095495 | -1.12370303
0.601969 | -9.46964e-05 | 0.6070608254 | -0.5739175758 | 0.602009 | -0.000183673 | 0.6118850972 | -1.113169697
0.599982 | -0.000104428 | 0.6055970936 | -0.6328969697 | 0.600023 | -0.000202094 | 0.6108895944 | -1.224812121
0.597998 | -8.67024e-05 | 0.602659988 | -0.5254690909 | 0.598033 | -0.000196533 | 0.6086005794 | -1.191109091
0.596014 | -9.81721e-05 | 0.6012927138 | -0.5949824242 | 0.59601 | -0.000173594 | 0.6053441494 | -1.052084848
0.594027 | -0.000103733 | 0.5996047234 | -0.6286848485 | 0.594054 | -0.000192015 | 0.6043786466 | -1.163727273
0.591999 | -8.77451e-05 | 0.596717054 | -0.5317884848 | 0.59206 | -0.00019271 | 0.6024220167 | -1.167939394
0.590004 | -0.000107556 | 0.5957872861 | -0.6518545455 | 0.590046 | -0.000200356 | 0.6008191421 | -1.214278788
0.588007 | -0.000100605 | 0.5934165309 | -0.6097272727 | 0.588055 | -0.000202442 | 0.5989403063 | -1.226921212
0.585982 | -9.46964e-05 | 0.5910738254 | -0.5739175758 | 0.58603 | -0.000206613 | 0.597139581 | -1.2522
0.584003 | -0.000131191 | 0.5910571401 | -0.7950969697 | 0.58402 | -0.000188539 | 0.594157742 | -1.142660606
0.582004 | -0.00011277 | 0.5880676429 | -0.6834545455 | 0.582019 | -0.000198271 | 0.5926800317 | -1.201642424
0.580001 | -8.94829e-05 | 0.5848124955 | -0.5423206061 | 0.580031 | -0.000200009 | 0.5907854839 | -1.212175758
0.577984 | -9.05257e-05 | 0.5828515669 | -0.5486406061 | 0.578046 | -0.000178112 | 0.5876230822 | -1.079466667
0.576005 | -9.99099e-05 | 0.5813771553 | -0.6055145455 | 0.576065 | -0.000179155 | 0.5856981644 | -1.085787879
0.574025 | -9.12208e-05 | 0.5789299424 | -0.5528533333 | 0.57405 | -0.000194448 | 0.584505469 | -1.178472727
0.572005 | -9.95624e-05 | 0.5773584702 | -0.6034084848 | 0.572069 | -0.000173246 | 0.5813844374 | -1.049975758
0.570018 | -8.56597e-05 | 0.5746239221 | -0.519149697 | 0.570076 | -0.000190277 | 0.5803071943 | -1.153193939
0.568041 | -9.29586e-05 | 0.5730393839 | -0.5633854545 | 0.56808 | -0.000208351 | 0.5792830333 | -1.262733333
0.56604 | -0.000106861 | 0.571785916 | -0.6476424242 | 0.566073 | -0.000198966 | 0.5767714018 | -1.205854545
0.564055 | -9.99099e-05 | 0.5694271553 | -0.6055145455 | 0.564071 | -0.0001941 | 0.574507757 | -1.176363636
0.562055 | -0.000107904 | 0.5678569981 | -0.6539636364 | 0.562068 | -0.000201052 | 0.572878566 | -1.21849697
0.560015 | -0.000100953 | 0.5654432428 | -0.6118363636 | 0.560041 | -0.000198271 | 0.5707020317 | -1.201642424
0.557986 | -0.000107904 | 0.5637879981 | -0.6539636364 | 0.558059 | -0.000198619 | 0.5687387436 | -1.203751515
0.555977 | -0.000119721 | 0.5624143982 | -0.7255818182 | 0.556062 | -0.000203137 | 0.5669846765 | -1.231133333
0.554021 | -0.000106166 | 0.5597295458 | -0.643430303 | 0.554087 | -0.000214259 | 0.5656077064 | -1.298539394
0.552035 | -0.000138837 | 0.5595002655 | -0.8414363636 | 0.552076 | -0.00020696 | 0.5632042392 | -1.25430303
0.550048 | -0.000132581 | 0.5571768804 | -0.8035212121 | 0.550078 | -0.000218082 | 0.5618042691 | -1.321709091
0.548051 | -0.00011416 | 0.5541893832 | -0.6918787879 | 0.548058 | -0.000187149 | 0.5581210017 | -1.134236364
0.546047 | -0.000106514 | 0.5517742578 | -0.6455393939 | 0.546061 | -0.000202789 | 0.5569649645 | -1.229024242
0.544039 | -9.60867e-05 | 0.5492055819 | -0.5823436364 | 0.544067 | -0.000205222 | 0.5551017869 | -1.243769697
0.542034 | -8.91354e-05 | 0.5468268105 | -0.5402145455 | 0.542052 | -0.000186801 | 0.5520962898 | -1.132127273
0.540097 | -0.000107556 | 0.5458802861 | -0.6518545455 | 0.540107 | -0.000236156 | 0.5528051081 | -1.431248485
0.538071 | -0.000117983 | 0.5444149459 | -0.7150484848 | 0.538132 | -0.00023268 | 0.5506432036 | -1.410181818
0.536035 | -0.00011277 | 0.5420986429 | -0.6834545455 | 0.536095 | -0.000210088 | 0.5473914318 | -1.273260606
0.534062 | -0.000137795 | 0.5414712372 | -0.8351212121 | 0.534086 | -0.000205918 | 0.5451582109 | -1.247987879
0.532073 | -0.000148569 | 0.5400615551 | -0.9004181818 | 0.532113 | -0.000220515 | 0.5439700916 | -1.336454545
0.530047 | -0.000127715 | 0.5369142356 | -0.774030303 | 0.53011 | -0.000230247 | 0.5424903812 | -1.395436364
0.528044 | -0.000122849 | 0.5346495907 | -0.7445393939 | 0.528109 | -0.000204875 | 0.5391251288 | -1.241666667
0.526059 | -0.000103733 | 0.5316367234 | -0.6286848485 | 0.526071 | -0.000224339 | 0.538133708 | -1.359630303
0.524065 | -0.000127715 | 0.5309322356 | -0.774030303 | 0.524078 | -0.000213564 | 0.5355613363 | -1.294327273
0.522059 | -0.000107209 | 0.5278236279 | -0.6497515152 | 0.522084 | -0.000202442 | 0.5329693063 | -1.226921212
0.520054 | -0.000132581 | 0.5271828804 | -0.8035212121 | 0.520076 | -0.000210088 | 0.5313724318 | -1.273260606
0.518063 | -0.000130148 | 0.525061058 | -0.7887757576 | 0.518071 | -0.000213216 | 0.5295356243 | -1.292218182
0.516056 | -0.000138837 | 0.5235212655 | -0.8414363636 | 0.516072 | -0.000220863 | 0.5279478035 | -1.338563636
0.514066 | -0.000117288 | 0.5203725758 | -0.7108363636 | 0.51407 | -0.000205222 | 0.5251047869 | -1.243769697
0.512089 | -0.00012563 | 0.5188441251 | -0.7613939394 | 0.51211 | -0.000226076 | 0.5242661065 | -1.370157576
0.510041 | -0.000133276 | 0.5172072505 | -0.8077333333 | 0.510078 | -0.000214954 | 0.5216360766 | -1.302751515
0.508021 | -0.000133276 | 0.5151872505 | -0.8077333333 | 0.5081 | -0.00021843 | 0.5198449811 | -1.323818182
0.506032 | -0.00011277 | 0.5120956429 | -0.6834545455 | 0.506084 | -0.00023129 | 0.5185204633 | -1.401757576
0.504056 | -0.000121459 | 0.5105868504 | -0.7361151515 | 0.504085 | -0.00024276 | 0.5171382052 | -1.471272727
0.502049 | -0.000125282 | 0.5087854131 | -0.7592848485 | 0.502065 | -0.000226076 | 0.5142211065 | -1.370157576
0.50006 | -0.000128063 | 0.5069459475 | -0.7761393939 | 0.500056 | -0.00021982 | 0.5118757214 | -1.332242424
0.498058 | -0.00015135 | 0.5061960895 | -0.9172727273 | 0.498046 | -0.000224339 | 0.510108708 | -1.359630303
0.496049 | -0.000140228 | 0.5035890596 | -0.8498666667 | 0.496069 | -0.000211479 | 0.5074402258 | -1.281690909
0.494057 | -0.000134666 | 0.5012979908 | -0.8161575758 | 0.494092 | -0.000216345 | 0.5057248707 | -1.311181818
0.492059 | -0.000144051 | 0.4998046223 | -0.8730363636 | 0.492094 | -0.000201399 | 0.5029232242 | -1.2206
0.490085 | -0.000136057 | 0.4974007849 | -0.8245878788 | 0.490106 | -0.000208698 | 0.5013276915 | -1.264836364
0.488082 | -0.000134666 | 0.4953229908 | -0.8161575758 | 0.488114 | -0.000239631 | 0.5009989589 | -1.452309091
0.486108 | -0.000142313 | 0.49376017 | -0.8625030303 | 0.486127 | -0.000183326 | 0.495984439 | -1.111066667
0.484074 | -0.00015135 | 0.4922120895 | -0.9172727273 | 0.484101 | -0.000195491 | 0.4946125511 | -1.184793939
0.482051 | -0.000145789 | 0.4898900745 | -0.883569697 | 0.482111 | -0.000211479 | 0.4934822258 | -1.281690909
0.480052 | -0.000140923 | 0.4876294297 | -0.8540787879 | 0.480106 | -0.000185411 | 0.4900755495 | -1.12370303
0.478063 | -0.000143008 | 0.4857525402 | -0.8667151515 | 0.478089 | -0.000210088 | 0.4893854318 | -1.273260606
0.476077 | -0.000128063 | 0.4829629475 | -0.7761393939 | 0.476116 | -0.000203832 | 0.4870760466 | -1.235345455
0.474097 | -0.000161082 | 0.4827583791 | -0.9762545455 | 0.47415 | -0.000219473 | 0.4859510632 | -1.330139394
0.472088 | -0.000150307 | 0.4801700074 | -0.9109515152 | 0.472111 | -0.000196533 | 0.4826785794 | -1.191109091
0.470093 | -0.000138837 | 0.4775582655 | -0.8414363636 | 0.470125 | -0.000200009 | 0.4808794839 | -1.212175758
0.468076 | -0.000151002 | 0.4761953775 | -0.9151636364 | 0.468119 | -0.000185064 | 0.4780698913 | -1.1216
0.466089 | -0.000130148 | 0.473087058 | -0.7887757576 | 0.466133 | -0.000183673 | 0.4760090972 | -1.113169697
0.464102 | -0.000148917 | 0.4721092671 | -0.9025272727 | 0.464141 | -0.000192362 | 0.4744843047 | -1.165830303
0.462101 | -0.000139532 | 0.4696036356 | -0.8456484848 | 0.462141 | -0.000187497 | 0.4722227137 | -1.136345455
0.460117 | -0.000137099 | 0.4674888132 | -0.8309030303 | 0.460164 | -0.000190277 | 0.4703951943 | -1.153193939
0.4581 | -0.000159344 | 0.4666679269 | -0.9657212121 | 0.458144 | -0.000159344 | 0.4667119269 | -0.9657212121
0.456079 | -0.000131538 | 0.4631517983 | -0.7972 | 0.456119 | -0.000198619 | 0.4667987436 | -1.203751515
0.454083 | -0.000153435 | 0.4623332 | -0.9299090909 | 0.454122 | -0.000204875 | 0.4651381288 | -1.241666667
0.452059 | -0.000135362 | 0.4593374147 | -0.8203757576 | 0.452105 | -0.000220168 | 0.4639434334 | -1.334351515
0.450095 | -0.000122502 | 0.4566819325 | -0.7424363636 | 0.450138 | -0.000214259 | 0.4616587064 | -1.298539394
0.448082 | -0.000145789 | 0.4559210745 | -0.883569697 | 0.448137 | -0.000228509 | 0.4604239289 | -1.38490303
0.446104 | -0.000150655 | 0.4542047194 | -0.9130606061 | 0.446148 | -0.000204875 | 0.4571641288 | -1.241666667
0.444096 | -0.000120416 | 0.4505707683 | -0.7297939394 | 0.444146 | -0.000204527 | 0.4551434168 | -1.239557576
0.442106 | -0.000144051 | 0.4498516223 | -0.8730363636 | 0.442145 | -0.000233028 | 0.4546749156 | -1.412290909
0.440108 | -0.000144051 | 0.4478536223 | -0.8730363636 | 0.440142 | -0.000209393 | 0.4514010616 | -1.269048485
0.438121 | -0.000157953 | 0.4466141328 | -0.9572909091 | 0.438147 | -0.000210436 | 0.4494621437 | -1.275369697
0.436167 | -0.00012563 | 0.4429221251 | -0.7613939394 | 0.436127 | -0.0001941 | 0.446563757 | -1.176363636
0.434101 | -0.000166643 | 0.4430613941 | -1.009957576 | 0.434111 | -0.000208698 | 0.4453326915 | -1.264836364
0.432124 | -0.000150307 | 0.4402060074 | -0.9109515152 | 0.432121 | -0.000204875 | 0.4431371288 | -1.241666667
0.430122 | -0.000141965 | 0.4377554581 | -0.8603939394 | 0.430144 | -0.000208351 | 0.4413470333 | -1.262733333
0.428135 | -0.000148222 | 0.4361048969 | -0.8983151515 | 0.428167 | -0.000200704 | 0.4389588541 | -1.216387879
0.426121 | -0.00012563 | 0.4328761251 | -0.7613939394 | 0.426145 | -0.000198271 | 0.4368060317 | -1.201642424
0.424123 | -0.000133276 | 0.4312892505 | -0.8077333333 | 0.424132 | -0.000230247 | 0.4365123812 | -1.395436364
0.422147 | -0.000112422 | 0.4281919309 | -0.6813454545 | 0.42218 | -0.000202442 | 0.4330653063 | -1.226921212
0.42011 | -0.000143008 | 0.4277995402 | -0.8667151515 | 0.420154 | -0.000231985 | 0.4326278335 | -1.405969697
0.418131 | -0.000134666 | 0.4253719908 | -0.8161575758 | 0.418171 | -0.000190972 | 0.4284395644 | -1.157406061
0.416119 | -0.000111727 | 0.4221265608 | -0.6771333333 | 0.416181 | -0.000210783 | 0.4275148019 | -1.277472727
0.414127 | -0.000136404 | 0.4214614431 | -0.8266909091 | 0.414188 | -0.000209393 | 0.4254470616 | -1.269048485
0.412141 | -0.000146831 | 0.4200361029 | -0.8898848485 | 0.412183 | -0.000208003 | 0.4233673213 | -1.260624242
0.410145 | -0.000143703 | 0.4178719103 | -0.8709272727 | 0.410175 | -0.000202094 | 0.4210415944 | -1.224812121
0.40813 | -0.000140228 | 0.4156700596 | -0.8498666667 | 0.408162 | -0.000207308 | 0.4193089512 | -1.256412121
0.406136 | -0.000149264 | 0.4141619253 | -0.904630303 | 0.406168 | -0.000213564 | 0.4176513363 | -1.294327273
0.404136 | -0.000145093 | 0.4119376506 | -0.8793515152 | 0.404168 | -0.000235113 | 0.416810026 | -1.424927273
0.40213 | -0.000138142 | 0.4095578953 | -0.8372242424 | 0.402172 | -0.000253187 | 0.415785865 | -1.534466667
0.400143 | -0.00015274 | 0.4083558298 | -0.9256969697 | 0.400182 | -0.000221558 | 0.4120951737 | -1.342775758
0.398132 | -0.00013849 | 0.4055786073 | -0.8393333333 | 0.398178 | -0.000221558 | 0.4100911737 | -1.342775758
0.396133 | -0.000143008 | 0.4038225402 | -0.8667151515 | 0.396165 | -0.000229204 | 0.4084892991 | -1.389115152
0.394117 | -0.000136404 | 0.4014514431 | -0.8266909091 | 0.394181 | -0.000220863 | 0.4060568035 | -1.338563636
0.39216 | -0.00013988 | 0.3996813476 | -0.8477575758 | 0.392181 | -0.000213216 | 0.4036456243 | -1.292218182
0.390185 | -0.000131191 | 0.3972391401 | -0.7950969697 | 0.39019 | -0.00021843 | 0.4019349811 | -1.323818182
0.388189 | -0.000130496 | 0.3952057699 | -0.7908848485 | 0.38818 | -0.000231985 | 0.4006538335 | -1.405969697
0.386173 | -0.000129105 | 0.3931149759 | -0.7824545455 | 0.386201 | -0.000219125 | 0.3979833513 | -1.328030303
0.384167 | -0.00015413 | 0.3924545701 | -0.9341212121 | 0.384222 | -0.00023407 | 0.3968079439 | -1.418606061
0.382142 | -0.000137099 | 0.3895138132 | -0.8309030303 | 0.382178 | -0.000223643 | 0.3942032841 | -1.355412121
0.380155 | -0.000144398 | 0.3879192805 | -0.8751393939 | 0.380183 | -0.000224686 | 0.3922643662 | -1.361733333
0.378145 | -0.00013988 | 0.3856663476 | -0.8477575758 | 0.378192 | -0.00021982 | 0.3900117214 | -1.332242424
0.376142 | -0.000145441 | 0.3839623626 | -0.8814606061 | 0.376213 | -0.000231985 | 0.3886868335 | -1.405969697
0.374154 | -0.000163167 | 0.3829274896 | -0.9888909091 | 0.374228 | -0.000227814 | 0.3864775588 | -1.380690909
0.372157 | -0.00018993 | 0.3823695361 | -1.151090909 | 0.372215 | -0.000225034 | 0.3843150782 | -1.363842424
0.370163 | -0.000161082 | 0.3788243791 | -0.9762545455 | 0.370198 | -0.000224686 | 0.3822793662 | -1.361733333
0.368181 | -0.000158649 | 0.3767115567 | -0.9615090909 | 0.36822 | -0.000244497 | 0.3813666037 | -1.4818
0.366186 | -0.000177417 | 0.3757257121 | -1.075254545 | 0.366235 | -0.000239631 | 0.3791199589 | -1.452309091
0.364196 | -0.000183673 | 0.3740720972 | -1.113169697 | 0.364234 | -0.000235808 | 0.3769133962 | -1.429139394
0.362223 | -0.000171856 | 0.3714636971 | -1.041551515 | 0.362241 | -0.000233723 | 0.3748082857 | -1.41650303
0.360188 | -0.000158301 | 0.3686998448 | -0.9594 | 0.360253 | -0.00023129 | 0.3726894633 | -1.401757576
0.358184 | -0.000159344 | 0.3667519269 | -0.9657212121 | 0.358257 | -0.000263613 | 0.372431471 | -1.597654545
0.356165 | -0.000175332 | 0.3655926016 | -1.062618182 | 0.356216 | -0.000239631 | 0.3691009589 | -1.452309091
0.354184 | -0.000183326 | 0.364041439 | -1.111066667 | 0.35422 | -0.000241717 | 0.3672171231 | -1.464951515
0.352182 | -0.000174637 | 0.3615722315 | -1.058406061 | 0.352219 | -0.000247625 | 0.3655337963 | -1.500757576
0.350198 | -0.000182283 | 0.3599993569 | -1.104745455 | 0.350225 | -0.000247973 | 0.3635585082 | -1.502866667
0.348203 | -0.000212869 | 0.3596489661 | -1.290115152 | 0.348189 | -0.000260485 | 0.3621952785 | -1.57869697
0.346212 | -0.000207308 | 0.3573589512 | -1.256412121 | 0.346209 | -0.0002584 | 0.360103168 | -1.566060606
0.344218 | -0.000173246 | 0.3535334374 | -1.049975758 | 0.344225 | -0.000252491 | 0.3578014411 | -1.530248485
0.342206 | -0.00019132 | 0.3524932764 | -1.159515152 | 0.342227 | -0.000264309 | 0.3564388949 | -1.601872727
0.340217 | -0.000208351 | 0.3514200333 | -1.262733333 | 0.340238 | -0.000235461 | 0.352898738 | -1.427036364
0.33819 | -0.000204527 | 0.3491874168 | -1.239557576 | 0.338253 | -0.000252144 | 0.3518107829 | -1.528145455
0.336217 | -0.00020557 | 0.3472704989 | -1.245878788 | 0.336285 | -0.000256662 | 0.3500857157 | -1.555527273
0.334255 | -0.0001941 | 0.344691757 | -1.176363636 | 0.334313 | -0.000238936 | 0.3471605887 | -1.44809697
0.33225 | -0.000196186 | 0.3427989212 | -1.189006061 | 0.332293 | -0.000291419 | 0.3479625996 | -1.766175758
0.330212 | -0.000185411 | 0.3401815495 | -1.12370303 | 0.330252 | -0.0002869 | 0.345678613 | -1.738787879
0.328219 | -0.000194448 | 0.338674469 | -1.178472727 | 0.328269 | -0.000275083 | 0.3430602129 | -1.667169697
0.326243 | -0.000166295 | 0.3351846822 | -1.007848485 | 0.32628 | -0.000293157 | 0.3420430519 | -1.776709091
0.32422 | -0.000213912 | 0.3357220482 | -1.296436364 | 0.324244 | -0.000288291 | 0.3397454071 | -1.747218182
0.322263 | -0.00021843 | 0.3340079811 | -1.323818182 | 0.32228 | -0.000291419 | 0.3379495996 | -1.766175758
0.320262 | -0.000212521 | 0.3316892542 | -1.288006061 | 0.320306 | -0.000287943 | 0.3357886951 | -1.745109091
0.318248 | -0.000218082 | 0.3299742691 | -1.321709091 | 0.318242 | -0.000280644 | 0.3333322279 | -1.700872727
0.316275 | -0.000224686 | 0.3283563662 | -1.361733333 | 0.316275 | -0.000291766 | 0.3319632578 | -1.768278788
0.314274 | -0.000231637 | 0.3267291215 | -1.403860606 | 0.314312 | -0.000315053 | 0.3312523998 | -1.909412121
0.312256 | -0.000249016 | 0.3256455903 | -1.509187879 | 0.31231 | -0.000315053 | 0.3292503998 | -1.909412121
0.310225 | -0.000258052 | 0.324100456 | -1.563951515 | 0.3103 | -0.000327913 | 0.327931882 | -1.987351515
0.308197 | -0.000269522 | 0.3226891979 | -1.633466667 | 0.308309 | -0.000314706 | 0.3252307416 | -1.907309091
0.306179 | -0.000250754 | 0.3196620426 | -1.519721212 | 0.306285 | -0.000334169 | 0.3242532671 | -2.025266667
0.304213 | -0.000286205 | 0.3196022429 | -1.734575758 | 0.304274 | -0.000333127 | 0.3221862388 | -2.018951515
0.302237 | -0.000288986 | 0.3177757772 | -1.751430303 | 0.30229 | -0.000327566 | 0.3199032238 | -1.985248485
0.300247 | -0.000283772 | 0.3155054204 | -1.719830303 | 0.300308 | -0.000349462 | 0.3190985717 | -2.117951515
0.298264 | -0.000277169 | 0.3131673771 | -1.679812121 | 0.298327 | -0.000351895 | 0.3172483942 | -2.13269697
0.296279 | -0.000282034 | 0.3114439682 | -1.70929697 | 0.296331 | -0.000334865 | 0.3143366911 | -2.029484848
0.29429 | -0.000306017 | 0.3107445341 | -1.854648485 | 0.294297 | -0.000364408 | 0.3138912182 | -2.208533333
0.292295 | -0.000303931 | 0.3086373699 | -1.842006061 | 0.292305 | -0.000365798 | 0.3119739585 | -2.216957576
0.290274 | -0.000297327 | 0.3062612728 | -1.801981818 | 0.290319 | -0.00038839 | 0.3112027303 | -2.353878788
0.288278 | -0.000332084 | 0.3061341567 | -2.012630303 | 0.288315 | -0.00040403 | 0.3100396931 | -2.448666667
0.286269 | -0.000350505 | 0.3051156539 | -2.124272727 | 0.286318 | -0.000406811 | 0.3081922275 | -2.465521212
0.284309 | -0.000350157 | 0.3031369419 | -2.122163636 | 0.284367 | -0.000407506 | 0.3062785976 | -2.469733333
0.282304 | -0.000357456 | 0.3015244091 | -2.1664 | 0.282371 | -0.000391518 | 0.3034229229 | -2.372836364
0.280273 | -0.000380743 | 0.3007455511 | -2.307533333 | 0.280326 | -0.000384914 | 0.3010228258 | -2.332812121
0.278288 | -0.000401597 | 0.2998818707 | -2.433921212 | 0.278309 | -0.000404725 | 0.3000710633 | -2.452878788
0.276307 | -0.000383524 | 0.2969290855 | -2.324387879 | 0.276312 | -0.000400902 | 0.2978685005 | -2.429709091
0.274302 | -0.000397774 | 0.295690308 | -2.410751515 | 0.274332 | -0.00039256 | 0.2954399512 | -2.379151515
0.272295 | -0.000406811 | 0.2941692275 | -2.465521212 | 0.272343 | -0.000408896 | 0.2943293379 | -2.478157576
0.270299 | -0.000405073 | 0.2920797752 | -2.454987879 | 0.270343 | -0.000409939 | 0.29238542 | -2.484478788
0.268275 | -0.000411329 | 0.2903921603 | -2.49290303 | 0.268322 | -0.000421409 | 0.2909811619 | -2.553993939
0.266243 | -0.000432183 | 0.2894814799 | -2.619290909 | 0.266289 | -0.000460683 | 0.2910599249 | -2.792018182
0.264259 | -0.000418975 | 0.2867872858 | -2.539242424 | 0.264295 | -0.000439134 | 0.2879072352 | -2.661418182
0.262272 | -0.000433226 | 0.285566562 | -2.625612121 | 0.262333 | -0.000463811 | 0.2872721175 | -2.810975758
0.2603 | -0.000438092 | 0.2838562068 | -2.65510303 | 0.260356 | -0.000467982 | 0.2855193921 | -2.836254545
0.258315 | -0.000416543 | 0.2807125171 | -2.52450303 | 0.25836 | -0.000435659 | 0.2817853844 | -2.640357576
0.256296 | -0.000428707 | 0.2793475754 | -2.598224242 | 0.256322 | -0.000477019 | 0.2819713116 | -2.891024242
0.254277 | -0.000421409 | 0.2769361619 | -2.553993939 | 0.254306 | -0.00046833 | 0.2794881041 | -2.838363636
0.25227 | -0.000450604 | 0.2764989771 | -2.730933333 | 0.252301 | -0.000494397 | 0.2788847267 | -2.996345455
0.250274 | -0.000439482 | 0.2739049471 | -2.663527273 | 0.250311 | -0.000510038 | 0.2777357433 | -3.091139394
0.248232 | -0.000431835 | 0.271451768 | -2.617181818 | 0.248309 | -0.000479799 | 0.2741077922 | -2.907872727
0.246256 | -0.000447823 | 0.2703354427 | -2.714078788 | 0.24632 | -0.000493007 | 0.2728289864 | -2.987921212
0.244276 | -0.000426274 | 0.267196753 | -2.583478788 | 0.244278 | -0.000501349 | 0.2712355357 | -3.038478788
0.242269 | -0.000441567 | 0.2660120576 | -2.676163636 | 0.242297 | -0.000523593 | 0.2704505956 | -3.173290909
0.240268 | -0.000469025 | 0.2654874743 | -2.842575758 | 0.240322 | -0.000492312 | 0.2667936162 | -2.983709091
0.238274 | -0.000462421 | 0.2631383772 | -2.802551515 | 0.238331 | -0.000487446 | 0.2645409714 | -2.954218182
0.236268 | -0.000461726 | 0.261095007 | -2.798339394 | 0.236351 | -0.000492312 | 0.2628226162 | -2.983709091
0.23427 | -0.000475629 | 0.2598445713 | -2.8826 | 0.234328 | -0.000493007 | 0.2608369864 | -2.987921212
0.232301 | -0.000486403 | 0.2584548893 | -2.94789697 | 0.232332 | -0.00049544 | 0.2589718088 | -3.002666667
0.230337 | -0.00049405 | 0.2569020685 | -2.994242424 | 0.230316 | -0.000476324 | 0.2559279415 | -2.886812121
0.228281 | -0.000501696 | 0.2552571939 | -3.040581818 | 0.228285 | -0.000515946 | 0.2560274164 | -3.126945455
0.226303 | -0.000488836 | 0.2525877117 | -2.962642424 | 0.226333 | -0.000512818 | 0.2539072239 | -3.107987879
0.224299 | -0.000503782 | 0.2513873581 | -3.053224242 | 0.224338 | -0.000483275 | 0.2503236968 | -2.928939394
0.222292 | -0.000507257 | 0.2495672089 | -3.074284848 | 0.222329 | -0.00048397 | 0.2483520669 | -2.933151515
0.220299 | -0.000502044 | 0.2472939059 | -3.042690909 | 0.220334 | -0.000497873 | 0.2471046312 | -3.017412121
0.218321 | -0.000511428 | 0.2458204836 | -3.099563636 | 0.218352 | -0.000483623 | 0.2443564087 | -2.931048485
0.216302 | -0.000503434 | 0.2433716462 | -3.051115152 | 0.216322 | -0.000482232 | 0.2422516146 | -2.922618182
0.2143 | -0.000491269 | 0.2407155341 | -2.977387879 | 0.214309 | -0.000488836 | 0.2405937117 | -2.962642424
0.21231 | -0.000495788 | 0.2389685208 | -3.004775758 | 0.212351 | -0.000496135 | 0.239028179 | -3.006878788
0.210277 | -0.000511776 | 0.2377951955 | -3.101672727 | 0.210359 | -0.000497873 | 0.2371296312 | -3.017412121
0.208318 | -0.000508995 | 0.2356866612 | -3.084818182 | 0.208348 | -0.000511428 | 0.2358474836 | -3.099563636
0.206328 | -0.000517684 | 0.2341638687 | -3.137478788 | 0.206363 | -0.000488141 | 0.2326103416 | -2.958430303
0.204328 | -0.000503782 | 0.2314163581 | -3.053224242 | 0.204361 | -0.000503434 | 0.2314306462 | -3.051115152
0.20231 | -0.000505519 | 0.2294917566 | -3.063751515 | 0.202304 | -0.000491269 | 0.2287195341 | -2.977387879
0.200299 | -0.000494397 | 0.2268827267 | -2.996345455 | 0.200314 | -0.000491617 | 0.2267482461 | -2.97949697
0.198312 | -0.000502391 | 0.2253255641 | -3.044793939 | 0.198343 | -0.000502391 | 0.2253565641 | -3.044793939
0.196318 | -0.000513513 | 0.223929594 | -3.1122 | 0.196349 | -0.000502391 | 0.2233625641 | -3.044793939
0.194307 | -0.000528459 | 0.2227222404 | -3.202781818 | 0.194375 | -0.000510038 | 0.2217997433 | -3.091139394
0.192322 | -0.000524636 | 0.2205316777 | -3.179612121 | 0.192393 | -0.000499958 | 0.2192757417 | -3.030048485
0.190302 | -0.000533672 | 0.2189975434 | -3.234375758 | 0.190356 | -0.000519074 | 0.218266609 | -3.14590303
0.188304 | -0.000530544 | 0.2168313509 | -3.215418182 | 0.18836 | -0.000512471 | 0.2159155657 | -3.105884848
0.186322 | -0.000524983 | 0.2145503359 | -3.181715152 | 0.186386 | -0.000516641 | 0.2141657866 | -3.131157576
0.184344 | -0.000512818 | 0.2119182239 | -3.107987879 | 0.18438 | -0.000514556 | 0.2120476761 | -3.118521212
0.182329 | -0.000516294 | 0.2100901284 | -3.129054545 | 0.182392 | -0.000508647 | 0.2097419492 | -3.082709091
0.180342 | -0.000507952 | 0.207654579 | -3.07849697 | 0.180385 | -0.000530544 | 0.2089123509 | -3.215418182
0.178313 | -0.000532629 | 0.2069524613 | -3.228054545 | 0.17838 | -0.000508647 | 0.2057299492 | -3.082709091
0.176314 | -0.000551051 | 0.2059440123 | -3.33970303 | 0.176339 | -0.000539233 | 0.2053335584 | -3.268078788
0.174344 | -0.000531934 | 0.2029460912 | -3.223842424 | 0.174333 | -0.000532977 | 0.2029911733 | -3.230163636
0.172365 | -0.000542361 | 0.201527751 | -3.287036364 | 0.172379 | -0.000502739 | 0.199411276 | -3.04690303
0.170332 | -0.000531239 | 0.198896721 | -3.219630303 | 0.170379 | -0.000514209 | 0.1980280179 | -3.116418182
0.168349 | -0.000514209 | 0.1959980179 | -3.116418182 | 0.168382 | -0.000535758 | 0.1971897077 | -3.247018182
0.166387 | -0.0005368 | 0.195250736 | -3.253333333 | 0.166429 | -0.000506214 | 0.1936481268 | -3.067963636
0.164358 | -0.000567386 | 0.1948663452 | -3.43870303 | 0.164387 | -0.000530197 | 0.1928956927 | -3.213315152
0.162381 | -0.000539233 | 0.1913755584 | -3.268078788 | 0.162419 | -0.000536453 | 0.1912640778 | -3.251230303
0.160401 | -0.000568429 | 0.1909654273 | -3.445024242 | 0.160421 | -0.000526373 | 0.1887240762 | -3.190139394
0.158389 | -0.000561478 | 0.1885796721 | -3.40289697 | 0.158408 | -0.000534715 | 0.1871596256 | -3.24069697
0.156395 | -0.000556959 | 0.1863426854 | -3.375509091 | 0.156423 | -0.000532629 | 0.1850624613 | -3.228054545
0.154389 | -0.000586502 | 0.1859252125 | -3.554557576 | 0.154415 | -0.000561478 | 0.1846056721 | -3.40289697
0.152346 | -0.000581984 | 0.1836392797 | -3.527175758 | 0.152399 | -0.000523593 | 0.1805525956 | -3.173290909
0.150335 | -0.000584417 | 0.1817591021 | -3.541921212 | 0.150392 | -0.000511776 | 0.1779101955 | -3.101672727
0.148339 | -0.000566691 | 0.1788099751 | -3.434490909 | 0.148395 | -0.000532977 | 0.1770531733 | -3.230163636
0.146366 | -0.000583027 | 0.1777153618 | -3.53349697 | 0.146407 | -0.000503782 | 0.1734953581 | -3.053224242
0.14438 | -0.000567734 | 0.1749070572 | -3.440812121 | 0.144387 | -0.000532282 | 0.1730078031 | -3.225951515
0.14237 | -0.000583027 | 0.1737193618 | -3.53349697 | 0.142366 | -0.000513861 | 0.169996306 | -3.114309091
0.140375 | -0.000553483 | 0.1701357809 | -3.354442424 | 0.140365 | -0.000542014 | 0.1695090928 | -3.284933333
0.13836 | -0.000573295 | 0.1691860722 | -3.474515152 | 0.13838 | -0.000529849 | 0.1668699807 | -3.211206061
0.136354 | -0.000570862 | 0.1670492497 | -3.459769697 | 0.136385 | -0.0005368 | 0.165248736 | -3.253333333
0.134363 | -0.000551051 | 0.1639930123 | -3.33970303 | 0.134422 | -0.000531587 | 0.163005433 | -3.221739394
0.132389 | -0.000568429 | 0.1629534273 | -3.445024242 | 0.132427 | -0.000526721 | 0.1607487882 | -3.192248485
0.130449 | -0.000557654 | 0.1604340556 | -3.379721212 | 0.130432 | -0.000535063 | 0.1592023375 | -3.242806061
0.12842 | -0.000559392 | 0.1584985078 | -3.390254545 | 0.128453 | -0.000526721 | 0.1567747882 | -3.192248485
0.126388 | -0.000561478 | 0.1565786721 | -3.40289697 | 0.126449 | -0.000553831 | 0.1562284929 | -3.356551515
0.124409 | -0.000570167 | 0.1550668796 | -3.455557576 | 0.124427 | -0.000537148 | 0.153309448 | -3.255442424
0.122406 | -0.000537495 | 0.1513071062 | -3.257545455 | 0.122437 | -0.000537843 | 0.1513568181 | -3.259654545
0.120397 | -0.000545489 | 0.1497279435 | -3.305993939 | 0.120454 | -0.00052394 | 0.1486262538 | -3.175393939
0.118422 | -0.000569471 | 0.1490424557 | -3.451339394 | 0.118466 | -0.00047111 | 0.1437975847 | -2.855212121
0.116412 | -0.000542361 | 0.145574751 | -3.287036364 | 0.116469 | -0.000508647 | 0.1438189492 | -3.082709091
0.114398 | -0.000564953 | 0.1447755228 | -3.423957576 | 0.114465 | -0.000516641 | 0.1422447866 | -3.131157576
0.112395 | -0.000545489 | 0.1417259435 | -3.305993939 | 0.112438 | -0.000522898 | 0.1405542255 | -3.169078788
0.110417 | -0.000565301 | 0.1408132348 | -3.426066667 | 0.110439 | -0.000503782 | 0.1375273581 | -3.053224242
0.108431 | -0.000551051 | 0.1380610123 | -3.33970303 | 0.108448 | -0.000518379 | 0.1363212388 | -3.141690909
0.106452 | -0.000542014 | 0.1355960928 | -3.284933333 | 0.106476 | -0.000523245 | 0.1346108837 | -3.171181818
0.10447 | -0.000566691 | 0.1349409751 | -3.434490909 | 0.104494 | -0.000515946 | 0.1322364164 | -3.126945455
0.102443 | -0.000561478 | 0.1326336721 | -3.40289697 | 0.102478 | -0.000523245 | 0.1306128837 | -3.171181818
0.100442 | -0.000562868 | 0.1307074124 | -3.411321212 | 0.100417 | -0.000523245 | 0.1285518837 | -3.171181818
0.0984133 | -0.000539581 | 0.1274265704 | -3.270187879 | 0.0984025 | -0.000531239 | 0.126967221 | -3.219630303
0.0964371 | -0.000577466 | 0.1274874468 | -3.499793939 | 0.0964646 | -0.000520465 | 0.1244500031 | -3.154333333
0.0944305 | -0.000560435 | 0.12456509 | -3.396575758 | 0.0944676 | -0.000516641 | 0.1222473866 | -3.131157576
0.0924443 | -0.00056252 | 0.1226910004 | -3.409212121 | 0.0924814 | -0.000528111 | 0.1208779285 | -3.200672727
0.0904656 | -0.000573642 | 0.1213103303 | -3.476618182 | 0.0904764 | -0.000512818 | 0.1180506239 | -3.107987879
0.0884473 | -0.000550355 | 0.1180398884 | -3.335484848 | 0.0884557 | -0.0005083 | 0.115786991 | -3.080606061
0.0864095 | -0.000564258 | 0.1167496527 | -3.419745455 | 0.0864857 | -0.000498916 | 0.1133124133 | -3.023733333
0.0844187 | -0.000582331 | 0.1157306379 | -3.529278788 | 0.0844857 | -0.000518727 | 0.1123776508 | -3.1438
0.0824483 | -0.000569471 | 0.1130687557 | -3.451339394 | 0.082482 | -0.000514209 | 0.1101310179 | -3.116418182
0.0804671 | -0.000566691 | 0.1109380751 | -3.434490909 | 0.0805075 | -0.000550703 | 0.1101188003 | -3.337593939
0.0784876 | -0.000580594 | 0.1097061394 | -3.518751515 | 0.0784976 | -0.000544794 | 0.1077911734 | -3.301781818
0.0764876 | -0.000556264 | 0.1063979153 | -3.37129697 | 0.0764522 | -0.000533325 | 0.1051290853 | -3.232272727
0.0744731 | -0.000572947 | 0.1052804602 | -3.472406061 | 0.0744598 | -0.000512818 | 0.1020340239 | -3.107987879
0.0724927 | -0.000579203 | 0.1036364453 | -3.510321212 | 0.0724977 | -0.000515599 | 0.1002214582 | -3.124842424
0.0704811 | -0.000596582 | 0.1025593141 | -3.615648485 | 0.0705377 | -0.000538538 | 0.09949488826 | -3.263866667
0.0684766 | -0.000631686 | 0.1024423562 | -3.8284 | 0.0685245 | -0.000526026 | 0.09680891802 | -3.188036364
0.0664795 | -0.000590673 | 0.09823998721 | -3.579836364 | 0.0665149 | -0.000514904 | 0.09420128808 | -3.120630303
0.0644634 | -0.00059832 | 0.0966350664 | -3.626181818 | 0.0644954 | -0.00051977 | 0.0924434329 | -3.150121212
0.0624488 | -0.000573642 | 0.09329353034 | -3.476618182 | 0.0625051 | -0.000520117 | 0.09047179109 | -3.152224242
0.0604793 | -0.000599362 | 0.09270699474 | -3.63249697 | 0.0605064 | -0.000539928 | 0.08953832856 | -3.272290909
0.0585151 | -0.000590673 | 0.09027558721 | -3.579836364 | 0.0585422 | -0.000555917 | 0.08843385709 | -3.369193939
0.0565073 | -0.000590673 | 0.08826778721 | -3.579836364 | 0.0565418 | -0.000553483 | 0.08630258091 | -3.354442424
0.0544928 | -0.000577813 | 0.08556180501 | -3.50189697 | 0.0545606 | -0.000545142 | 0.08387288534 | -3.303890909
0.0525186 | -0.000591368 | 0.08431645736 | -3.584048485 | 0.0525757 | -0.000538886 | 0.08155160022 | -3.265975758
0.0505224 | -0.000577813 | 0.08159140501 | -3.50189697 | 0.0505666 | -0.000529154 | 0.07901921058 | -3.206993939
0.0484842 | -0.000583722 | 0.07987093194 | -3.537709091 | 0.0485412 | -0.000536105 | 0.07736756585 | -3.249121212
0.0464763 | -0.000570167 | 0.07713417959 | -3.455557576 | 0.0465159 | -0.000550355 | 0.07610848835 | -3.335484848
0.0444893 | -0.000586155 | 0.07600685435 | -3.552454545 | 0.0445263 | -0.000535758 | 0.07333400766 | -3.247018182
0.0425122 | -0.000605618 | 0.07507627986 | -3.670412121 | 0.0425072 | -0.00054827 | 0.0719876779 | -3.322848485
0.0405069 | -0.000582331 | 0.07181883787 | -3.529278788 | 0.0405269 | -0.000560782 | 0.07068014814 | -3.398678788
0.0385203 | -0.000577466 | 0.06957064682 | -3.499793939 | 0.0385369 | -0.000562173 | 0.06876494221 | -3.407109091
0.0365074 | -0.000581636 | 0.06778196772 | -3.525066667 | 0.036542 | -0.000558002 | 0.06654576754 | -3.381830303
0.0345116 | -0.000569819 | 0.06515076763 | -3.453448485 | 0.0345303 | -0.000559044 | 0.06459009588 | -3.388145455
0.03248 | -0.000593454 | 0.06439002158 | -3.596690909 | 0.0325312 | -0.00053402 | 0.0612454554 | -3.236484848
0.0304667 | -0.000604576 | 0.06297475152 | -3.66409697 | 0.0305484 | -0.000527416 | 0.05890755832 | -3.196460606
0.0285084 | -0.000558349 | 0.05853082573 | -3.383933333 | 0.0285567 | -0.000510733 | 0.05601881341 | -3.095351515
0.0265276 | -0.00057399 | 0.0573910423 | -3.478727273 | 0.0265372 | -0.000516294 | 0.05429832838 | -3.129054545
0.0245027 | -0.000550008 | 0.05407663016 | -3.333381818 | 0.0245294 | -0.000525331 | 0.05277644787 | -3.183824242
0.0224932 | -0.000563215 | 0.05277727055 | -3.413424242 | 0.0225394 | -0.000532629 | 0.05117886133 | -3.228054545
0.0204678 | -0.000575033 | 0.05138732441 | -3.485048485 | 0.0205611 | -0.00052255 | 0.0486586135 | -3.166969697
0.0184908 | -0.000589978 | 0.05021391706 | -3.575624242 | 0.0185595 | -0.000544794 | 0.04785307338 | -3.301781818
0.0165162 | -0.000566691 | 0.04698717507 | -3.434490909 | 0.0165616 | -0.000542709 | 0.04574306293 | -3.289145455
0.014523 | -0.000579203 | 0.04566674531 | -3.510321212 | 0.0145404 | -0.000525331 | 0.04278744787 | -3.183824242
0.0125172 | -0.000571209 | 0.04323110793 | -3.461872727 | 0.0125334 | -0.000532977 | 0.04119157329 | -3.230163636
0.0105297 | -0.000568081 | 0.04107541537 | -3.442915152 | 0.010558 | -0.000546532 | 0.03994502564 | -3.312315152
0.00855643 | -0.000562868 | 0.03882184236 | -3.411321212 | 0.00855393 | -0.000530544 | 0.03708128088 | -3.215418182
0.00655315 | -0.000568429 | 0.03711757733 | -3.445024242 | 0.00656148 | -0.000537843 | 0.03548129811 | -3.259654545
0.0045278 | -0.000551746 | 0.03419518242 | -3.343915152 | 0.0045582 | -0.000521507 | 0.03259963139 | -3.160648485
0.00257824 | -0.000570514 | 0.03325477778 | -3.457660606 | 0.00261072 | -0.000524636 | 0.03082039772 | -3.179612121
0.000560385 | -0.000580246 | 0.03176021242 | -3.516642424 | 0.000602441 | -0.000534367 | 0.02933535459 | -3.238587879

## run11-2-spot12
Original Data - Before CHRONOA |  | Corrected Data- Before CHRONOA |  | Original Data- After CHRONOA |  | Corrected Data- After CHRONOA |  | CHRONOA - 1HR
Run11-2-Spot12-Before | A | Run11-2-Spot12-Before | Current Density (mA/cm2) | Run11-2-Spot12-After | A | Run11-2-Spot12-After | Current Density (mA/cm2) | s | V vs. Ref. | A | Current Density (mA/cm2) | time |  | charge
0.00256575 | -0.000217387 | 0.01505463315 | -1.31749697 | 0.00253618 | -0.000184021 | 0.01312474834 | -1.115278788 | -0.4 | 0.000397608 | -0.000154241 | -0.9347939394 | -5.35 | -1.55576e-05 | -1.55576e-05
0.0045353 | -0.00021982 | 0.017163959 | -1.332242424 | 0.00449491 | -0.000140228 | 0.01256362912 | -0.8498666667 | -0.3 | 0.000163337 | -0.000156911 | -0.9509757576 | -5.25 | -1.55743e-05 | -3.11319e-05
0.00655523 | -0.000222253 | 0.01932366485 | -1.346987879 | 0.00648819 | -0.000138837 | 0.01447687098 | -0.8414363636 | -0.2 | 0.000144915 | -0.000154575 | -0.9368181818 | -5.15 | -1.56744e-05 | -4.68063e-05
0.00855976 | -0.000219473 | 0.02116848385 | -1.330139394 | 0.0085202 | -0.000146136 | 0.01692886544 | -0.8856727273 | -0.1 | 0.000144827 | -0.000158913 | -0.9631090909 | -5.05 | -1.690895e-05 | -6.371525e-05
0.0105614 | -0.000223991 | 0.02342968295 | -1.357521212 | 0.0105214 | -0.000152045 | 0.0192700693 | -0.9214848485 | 0 | 0.000144566 | -0.000179266 | -1.086460606 | -4.95 | -1.53157e-05 | -7.903095e-05
0.0125151 | -0.000222948 | 0.0253234626 | -1.3512 | 0.0124972 | -0.000133624 | 0.02018592496 | -0.8098424242 | 0.1 | 0.0654525 | -0.000127048 | -0.7699878788 | -4.85 | -1.438145e-05 | -9.34124e-05
0.0145367 | -0.000208003 | 0.02648647235 | -1.260624242 | 0.0145159 | -0.000146484 | 0.02294458936 | -0.8877818182 | 0.2 | 0.499744 | -0.000160581 | -0.9732181818 | -4.75 | -1.57161e-05 | -0.0001091285
0.0164942 | -0.000225381 | 0.02944233845 | -1.365945455 | 0.0165312 | -0.00014127 | 0.0246598758 | -0.8561818182 | 0.3 | 0.499746 | -0.000153741 | -0.9317636364 | -4.65 | -1.564105e-05 | -0.00012476955
0.0185591 | -0.000188192 | 0.0293707304 | -1.140557576 | 0.0184879 | -0.000121807 | 0.02549667478 | -0.7382242424 | 0.4 | 0.499745 | -0.00015908 | -0.9641212121 | -4.55 | -1.568275e-05 | -0.0001404523
0.0204753 | -0.000219473 | 0.03308402385 | -1.330139394 | 0.0204628 | -0.000117983 | 0.02725154182 | -0.7150484848 | 0.5 | 0.499742 | -0.000154575 | -0.9368181818 | -4.45 | -1.438145e-05 | -0.00015483375
0.0224853 | -0.000225034 | 0.0354135033 | -1.363842424 | 0.0224915 | -0.000136404 | 0.03034018616 | -0.8266909091 | 0.6 | 0.49974 | -0.000133054 | -0.8063878788 | -4.35 | -1.349725e-05 | -0.000168331
0.0244981 | -0.000212869 | 0.03672742405 | -1.290115152 | 0.0244457 | -0.000135362 | 0.03223442948 | -0.8203757576 | 0.7 | 0.49974 | -0.000136891 | -0.8296424242 | -4.25 | -1.406445e-05 | -0.00018239545
0.0265755 | -0.000212174 | 0.0387648963 | -1.28590303 | 0.0264789 | -0.000160734 | 0.03572753436 | -0.9741454545 | 0.8 | 0.499743 | -0.000144398 | -0.8751393939 | -4.15 | -1.474845e-05 | -0.0001971439
0.0285238 | -0.000211479 | 0.04067326855 | -1.281690909 | 0.0285134 | -0.000152392 | 0.03728203568 | -0.9235878788 | 0.9 | 0.499742 | -0.000150571 | -0.9125515152 | -4.05 | -1.50738e-05 | -0.0002122177
0.030533 | -0.000216692 | 0.0429819554 | -1.313284848 | 0.0305217 | -0.000138142 | 0.03847039068 | -0.8372242424 | 1 | 0.499737 | -0.000150905 | -0.9145757576 | -3.95 | -1.40728e-05 | -0.0002262905
0.0325013 | -0.000197576 | 0.0438520412 | -1.197430303 | 0.0324779 | -0.000131191 | 0.04002663014 | -0.7950969697 | 1.1 | 0.499741 | -0.000130551 | -0.7912181818 | -3.85 | -1.38893e-05 | -0.0002401798
0.0344912 | -0.000203137 | 0.04616142065 | -1.231133333 | 0.0344517 | -0.000106861 | 0.04060048194 | -0.6476424242 | 1.2 | 0.499741 | -0.000147235 | -0.8923333333 | -3.75 | -1.564105e-05 | -0.00025582085
0.036497 | -0.000216345 | 0.04892602025 | -1.311181818 | 0.0364662 | -0.000117983 | 0.04325494182 | -0.7150484848 | 1.3 | 0.499742 | -0.000165586 | -1.003551515 | -3.65 | -1.722595e-05 | -0.0002730468
0.0385511 | -0.000211131 | 0.05068057595 | -1.279581818 | 0.038499 | -0.000107904 | 0.04470779616 | -0.6539636364 | 1.4 | 0.499745 | -0.000178933 | -1.084442424 | -3.55 | -1.63751e-05 | -0.0002894219
0.0405289 | -0.000234418 | 0.0539962141 | -1.420715152 | 0.0404798 | -0.000112422 | 0.04694856188 | -0.6813454545 | 1.5 | 0.499739 | -0.000148569 | -0.9004181818 | -3.45 | -1.53741e-05 | -0.000304796
0.0425235 | -0.000214954 | 0.0548726073 | -1.302751515 | 0.0424685 | -0.000146831 | 0.05091715574 | -0.8898848485 | 1.6 | 0.499745 | -0.000158913 | -0.9631090909 | -3.35 | -1.609985e-05 | -0.00032089585
0.0445143 | -0.00023407 | 0.0579616215 | -1.418606061 | 0.0444585 | -0.00012841 | 0.0518472114 | -0.7782424242 | 1.7 | 0.49975 | -0.000163084 | -0.9883878788 | -3.25 | -1.554095e-05 | -0.0003364368
0.046498 | -0.000200356 | 0.0580084522 | -1.214278788 | 0.046453 | -0.000132929 | 0.05410173466 | -0.805630303 | 1.8 | 0.49975 | -0.000147735 | -0.8953636364 | -3.15 | -1.52573e-05 | -0.0003516941
0.048495 | -0.000197924 | 0.0598657338 | -1.199539394 | 0.0484654 | -0.00012424 | 0.0556141696 | -0.752969697 | 1.9 | 0.499749 | -0.000157411 | -0.9540060606 | -3.05 | -1.524895e-05 | -0.00036694305
0.0505324 | -0.000213564 | 0.0628016518 | -1.294327273 | 0.0504916 | -0.000126325 | 0.0577603405 | -0.7656060606 | 2 | 0.499739 | -0.000147568 | -0.8943515152 | -2.95 | -1.486525e-05 | -0.0003818083
0.052539 | -0.00020696 | 0.064428852 | -1.25430303 | 0.0525074 | -0.000111032 | 0.05889618128 | -0.6729212121 | 2.1 | 0.499739 | -0.000149737 | -0.9074969697 | -2.85 | -1.39477e-05 | -0.000395756
0.0545506 | -0.000207655 | 0.06648037975 | -1.258515152 | 0.0545123 | -0.000119026 | 0.06136105604 | -0.721369697 | 2.2 | 0.49974 | -0.000129217 | -0.7831333333 | -2.75 | -1.47151e-05 | -0.0004104711
0.0565556 | -0.000226772 | 0.0695836514 | -1.374375758 | 0.0565044 | -0.000106514 | 0.06263321556 | -0.6455393939 | 2.3 | 0.49974 | -0.000165085 | -1.000515152 | -2.65 | -1.58579e-05 | -0.000426329
0.0585285 | -0.000224686 | 0.0714367107 | -1.361733333 | 0.0585089 | -0.000129801 | 0.06597764954 | -0.7866727273 | 2.4 | 0.499738 | -0.000152073 | -0.9216545455 | -2.55 | -1.63501e-05 | -0.0004426791
0.0605001 | -0.000233375 | 0.07390749375 | -1.414393939 | 0.0604805 | -0.000117983 | 0.06726924182 | -0.7150484848 | 2.5 | 0.499739 | -0.000174929 | -1.060175758 | -2.45 | -1.768475e-05 | -0.00046036385
0.0625238 | -0.000221906 | 0.0752722997 | -1.344884848 | 0.0624776 | -0.000132234 | 0.07008634436 | -0.8014181818 | 2.6 | 0.499742 | -0.000178766 | -1.083430303 | -2.35 | -1.70758e-05 | -0.00047743965
0.0644788 | -0.000216345 | 0.07690782025 | -1.311181818 | 0.0644892 | -0.000129105 | 0.0719179017 | -0.7824545455 | 2.7 | 0.499739 | -0.00016275 | -0.9863636364 | -2.25 | -1.58913e-05 | -0.00049333095
0.0664812 | -0.000210783 | 0.07859068335 | -1.277472727 | 0.0664575 | -0.000119721 | 0.07334624634 | -0.7255818182 | 2.8 | 0.499729 | -0.000155076 | -0.9398545455 | -2.15 | -1.565775e-05 | -0.0005089887
0.0684974 | -0.000213912 | 0.0807866444 | -1.296436364 | 0.0684678 | -0.000104776 | 0.07449661104 | -0.6350060606 | 2.9 | 0.499737 | -0.000158079 | -0.9580545455 | -2.05 | -1.52073e-05 | -0.000524196
0.0704911 | -0.000193405 | 0.08160221725 | -1.172151515 | 0.0704744 | -6.27204e-05 | 0.07408333182 | -0.3801236364 | 3 | 0.499736 | -0.000146067 | -0.8852545455 | -1.95 | -1.415625e-05 | -0.00053835225
0.0724861 | -0.000186106 | 0.0831778897 | -1.127915152 | 0.072444 | -0.000104776 | 0.07847281104 | -0.6350060606 | 3.1 | 0.499735 | -0.000137058 | -0.8306545455 | -1.85 | -1.576615e-05 | -0.0005541184
0.0744814 | -0.000213564 | 0.0867506518 | -1.294327273 | 0.0744327 | -9.71294e-05 | 0.08002152568 | -0.5886630303 | 3.2 | 0.499739 | -0.000178265 | -1.080393939 | -1.75 | -1.83103e-05 | -0.0005724287
0.0764909 | -0.000194795 | 0.08768187275 | -1.180575758 | 0.0764622 | -9.01781e-05 | 0.08165104787 | -0.5465339394 | 3.3 | 0.499734 | -0.000187941 | -1.139036364 | -1.65 | -1.84688e-05 | -0.0005908975
0.0784659 | -0.000198966 | 0.0898964967 | -1.205854545 | 0.078423 | -9.5044e-05 | 0.08389183176 | -0.5760242424 | 3.4 | 0.499743 | -0.000181435 | -1.099606061 | -1.55 | -1.77848e-05 | -0.0006086823
0.0804634 | -0.000194795 | 0.09165437275 | -1.180575758 | 0.0804055 | -0.000123197 | 0.08749425538 | -0.7466484848 | 3.5 | 0.499745 | -0.000174261 | -1.056127273 | -1.45 | -1.574945e-05 | -0.00062443175
0.0824629 | -0.000193405 | 0.09357401725 | -1.172151515 | 0.082415 | -0.000110684 | 0.08878375736 | -0.6708121212 | 3.6 | 0.499751 | -0.000140728 | -0.8528969697 | -1.35 | -1.54158e-05 | -0.00063984755
0.0844583 | -0.000180545 | 0.09483061025 | -1.094212121 | 0.0844287 | -0.000120416 | 0.09135743664 | -0.7297939394 | 3.7 | 0.49976 | -0.000167588 | -1.015684848 | -1.25 | -1.73844e-05 | -0.00065723195
0.0864328 | -0.000160039 | 0.09562704055 | -0.9699333333 | 0.0864345 | -0.000122849 | 0.09350323146 | -0.7445393939 | 3.8 | 0.49974 | -0.0001801 | -1.091515152 | -1.15 | -1.77014e-05 | -0.00067493335
0.0884482 | -0.00016699 | 0.0980417755 | -1.012060606 | 0.0883936 | -0.000112075 | 0.0948423955 | -0.6792424242 | 3.9 | 0.499739 | -0.000173928 | -1.054109091 | -1.05 | -1.605815e-05 | -0.0006909915
0.0904685 | -0.000196186 | 0.1017393857 | -1.189006061 | 0.0904115 | -0.000115898 | 0.09708027092 | -0.7024121212 | 4 | 0.499738 | -0.000147235 | -0.8923333333 | -0.95 | -1.578285e-05 | -0.00070677435
0.0924647 | -0.00015552 | 0.101399324 | -0.9425454545 | 0.0923935 | -0.000150655 | 0.1010621887 | -0.9130606061 | 4.1 | 0.499742 | -0.000168422 | -1.020739394 | -0.85 | -1.716755e-05 | -0.0007239419
0.0944384 | -0.00018993 | 0.1053498785 | -1.151090909 | 0.0943868 | -0.000133276 | 0.102055501 | -0.8077333333 | 4.2 | 0.499742 | -0.000174929 | -1.060175758 | -0.75 | -1.62917e-05 | -0.0007402336
0.0964542 | -0.000180893 | 0.1068465029 | -1.096321212 | 0.0964034 | -0.00012563 | 0.1036321502 | -0.7613939394 | 4.3 | 0.499736 | -0.000150905 | -0.9145757576 | -0.65 | -1.65002e-05 | -0.0007567338
0.0984433 | -0.000172551 | 0.108356355 | -1.045763636 | 0.0983942 | -0.000127715 | 0.1057429211 | -0.774030303 | 4.4 | 0.499736 | -0.000179099 | -1.085448485 | -0.55 | -1.729265e-05 | -0.00077402645
0.100481 | -0.000170118 | 0.1102542791 | -1.031018182 | 0.100445 | -0.000127715 | 0.1077937211 | -0.774030303 | 4.5 | 0.499739 | -0.000166754 | -1.010630303 | -0.45 | -1.70758e-05 | -0.00079110225
0.102485 | -0.000152045 | 0.1112199853 | -0.9214848485 | 0.102452 | -0.000128758 | 0.1098607353 | -0.7803515152 | 4.6 | 0.499739 | -0.000174762 | -1.059163636 | -0.35 | -1.69006e-05 | -0.00080800285
0.104468 | -0.000138142 | 0.1124042579 | -0.8372242424 | 0.104441 | -0.000124935 | 0.1116297599 | -0.7571818182 | 4.7 | 0.499754 | -0.00016325 | -0.9893939394 | -0.25 | -1.604975e-05 | -0.0008240526
0.106478 | -0.000183326 | 0.1170100787 | -1.111066667 | 0.106462 | -0.000124935 | 0.1136507599 | -0.7571818182 | 4.8 | 0.499742 | -0.000157745 | -0.956030303 | -0.15 | -1.6642e-05 | -0.0008406946
0.108481 | -0.000166643 | 0.1180546404 | -1.009957576 | 0.108428 | -0.000107209 | 0.1145968059 | -0.6497515152 | 4.9 | 0.499745 | -0.000175095 | -1.061181818 | -0.05 | -1.69673e-05 | -0.0008576619
0.110469 | -0.00018124 | 0.120881238 | -1.098424242 | 0.110427 | -0.000113117 | 0.1169357522 | -0.6855575758 | 5 | 0.499736 | -0.000164251 | -0.9954606061 | 0.05 | 0.00011880845 | -0.00073885345
0.112467 | -0.000187149 | 0.1232187101 | -1.134236364 | 0.112424 | -0.00011277 | 0.1189127858 | -0.6834545455 | 5.1 | 0.654901 | 0.00254042 | 15.39648485 | 0.15 | 0.0002484615 | -0.00049039195
0.114386 | -0.000182978 | 0.1248980861 | -1.108957576 | 0.114403 | -0.000114508 | 0.1209917903 | -0.6939878788 | 5.2 | 1.49914 | 0.00242881 | 14.72006061 | 0.25 | 0.00024012 | -0.00025027195
0.116424 | -0.000197228 | 0.1277547486 | -1.195321212 | 0.116417 | -0.000105819 | 0.1225058253 | -0.6413272727 | 5.3 | 1.49918 | 0.00237359 | 14.38539394 | 0.35 | 0.000234748 | -1.552395e-05
0.118442 | -0.000194795 | 0.1296329728 | -1.180575758 | 0.118412 | -0.00013849 | 0.1263807146 | -0.8393333333 | 5.4 | 1.49921 | 0.00232137 | 14.06890909 | 0.45 | 0.0002298685 | 0.00021434455
0.120449 | -0.000185411 | 0.131100862 | -1.12370303 | 0.120419 | -0.000117288 | 0.1271677515 | -0.7108363636 | 5.5 | 1.4992 | 0.002276 | 13.79393939 | 0.55 | 0.0002261815 | 0.00044052605
0.122438 | -0.000184716 | 0.1330499342 | -1.119490909 | 0.122402 | -0.000130843 | 0.1299307062 | -0.7929878788 | 5.6 | 1.4992 | 0.00224763 | 13.622 | 0.65 | 0.0002231615 | 0.00066368755
0.124427 | -0.00017985 | 0.1347593825 | -1.09 | 0.124394 | -0.000141965 | 0.1325626661 | -0.8603939394 | 5.7 | 1.49919 | 0.0022156 | 13.42787879 | 0.75 | 0.000220067 | 0.00088375455
0.126414 | -0.000165252 | 0.1359077274 | -1.001527273 | 0.126365 | -0.000115898 | 0.1330337709 | -0.7024121212 | 5.8 | 1.49919 | 0.00218574 | 13.24690909 | 0.85 | 0.0002184655 | 0.00110222005
0.128436 | -0.000187844 | 0.1392276378 | -1.138448485 | 0.128395 | -0.000130148 | 0.1358837159 | -0.7887757576 | 5.9 | 1.49918 | 0.00218357 | 13.23375758 | 0.95 | 0.000217214 | 0.00131943405
0.13044 | -0.000189582 | 0.1413314859 | -1.148981818 | 0.130404 | -0.000120764 | 0.1373527606 | -0.7319030303 | 6 | 1.49924 | 0.00216071 | 13.09521212 | 1.05 | 0.0002155125 | 0.00153494655
0.132427 | -0.000180893 | 0.1428193029 | -1.096321212 | 0.132388 | -0.000158996 | 0.1415366298 | -0.9636121212 | 6.1 | 1.49922 | 0.00214954 | 13.02751515 | 1.15 | 0.0002150705 | 0.00175001705
0.134419 | -0.000181936 | 0.1448712232 | -1.102642424 | 0.134369 | -0.000145789 | 0.1427576991 | -0.883569697 | 6.2 | 1.4992 | 0.00215187 | 13.04163636 | 1.25 | 0.00021316 | 0.00196317705
0.136392 | -0.000186106 | 0.1470837897 | -1.127915152 | 0.136347 | -0.000121459 | 0.1433357509 | -0.7361151515 | 6.3 | 1.49917 | 0.00211133 | 12.79593939 | 1.35 | 0.0002101405 | 0.00217331755
0.138401 | -0.000158996 | 0.1475353202 | -0.9636121212 | 0.138366 | -0.000120416 | 0.1452947366 | -0.7297939394 | 6.4 | 1.49919 | 0.00209148 | 12.67563636 | 1.45 | 0.0002088975 | 0.00238221505
0.140408 | -0.000165252 | 0.1499017274 | -1.001527273 | 0.14037 | -0.000119374 | 0.14723878 | -0.7234787879 | 6.5 | 1.4992 | 0.00208647 | 12.64527273 | 1.55 | 0.0002076295 | 0.00258984455
0.142366 | -0.000165947 | 0.1518996552 | -1.005739394 | 0.142351 | -0.000126325 | 0.1496197405 | -0.7656060606 | 6.6 | 1.49919 | 0.00206612 | 12.52193939 | 1.65 | 0.0002078635 | 0.00279770805
0.144362 | -0.000156911 | 0.153376537 | -0.9509757576 | 0.144356 | -0.000118331 | 0.1511647657 | -0.7171575758 | 6.7 | 1.4992 | 0.00209115 | 12.67363636 | 1.75 | 0.000207847 | 0.00300555505
0.146386 | -0.000167338 | 0.1559995681 | -1.014169697 | 0.146348 | -0.000135014 | 0.1541167056 | -0.8182666667 | 6.8 | 1.4992 | 0.00206579 | 12.51993939 | 1.85 | 0.0002060865 | 0.00321164155
0.148366 | -0.000168728 | 0.1580594236 | -1.022593939 | 0.148309 | -0.000118678 | 0.1551377321 | -0.7192606061 | 6.9 | 1.49918 | 0.00205594 | 12.46024242 | 1.95 | 0.000205686 | 0.00341732755
0.150367 | -0.000183673 | 0.1609190139 | -1.113169697 | 0.150324 | -0.000100953 | 0.1561328356 | -0.6118363636 | 7 | 1.49917 | 0.00205778 | 12.47139394 | 2.05 | 0.0002037095 | 0.00362103705
0.152362 | -0.000187149 | 0.1631137101 | -1.134236364 | 0.152333 | -0.000113117 | 0.1588417522 | -0.6855575758 | 7.1 | 1.49916 | 0.00201641 | 12.22066667 | 2.15 | 0.0002023665 | 0.00382340355
0.154388 | -0.000176374 | 0.1645206863 | -1.068933333 | 0.154351 | -0.000122849 | 0.1614197315 | -0.7445393939 | 7.2 | 1.49918 | 0.00203092 | 12.30860606 | 2.25 | 0.0002018325 | 0.00402523605
0.156393 | -0.00017985 | 0.1667253825 | -1.09 | 0.156382 | -0.000132581 | 0.1640107107 | -0.8035212121 | 7.3 | 1.4992 | 0.00200573 | 12.15593939 | 2.35 | 0.000199964 | 0.00422520005
0.158379 | -0.000178807 | 0.1686514622 | -1.083678788 | 0.158341 | -0.000144051 | 0.1666296945 | -0.8730363636 | 7.4 | 1.49918 | 0.00199355 | 12.08212121 | 2.45 | 0.000199155 | 0.00442435505
0.160393 | -0.000182978 | 0.1709050861 | -1.108957576 | 0.160356 | -0.000119721 | 0.1672447463 | -0.7255818182 | 7.5 | 1.49917 | 0.00198955 | 12.05787879 | 2.55 | 0.00019747 | 0.00462182505
0.162396 | -0.000204875 | 0.1741660688 | -1.241666667 | 0.162365 | -8.77451e-05 | 0.1674138531 | -0.5317884848 | 7.6 | 1.49919 | 0.00195985 | 11.87787879 | 2.65 | 0.0001967275 | 0.00481855255
0.164375 | -0.000212174 | 0.1765643963 | -1.28590303 | 0.16433 | -9.78245e-05 | 0.1699588217 | -0.5928757576 | 7.7 | 1.49917 | 0.0019747 | 11.96787879 | 2.75 | 0.0001969025 | 0.00501545505
0.166401 | -0.000211131 | 0.178530476 | -1.279581818 | 0.16637 | -0.000101648 | 0.1722188259 | -0.6160484848 | 7.8 | 1.49918 | 0.00196335 | 11.89909091 | 2.85 | 0.0001962015 | 0.00521165655
0.168379 | -0.000195143 | 0.1795899654 | -1.182684848 | 0.168344 | -0.00012702 | 0.1756527308 | -0.7698181818 | 7.9 | 1.49917 | 0.00196068 | 11.88290909 | 2.95 | 0.0001954845 | 0.00540714105
0.17034 | -0.000172899 | 0.1802730476 | -1.047872727 | 0.170329 | -0.000121111 | 0.1772977269 | -0.7340060606 | 8 | 1.4992 | 0.00194901 | 11.81218182 | 3.05 | 0.0001942335 | 0.00560137455
0.172377 | -0.000167685 | 0.1820105033 | -1.016272727 | 0.172341 | -0.00012563 | 0.1795697502 | -0.7613939394 | 8.1 | 1.49916 | 0.00193566 | 11.73127273 | 3.15 | 0.0001933155 | 0.00579469005
0.174386 | -0.000186454 | 0.1850977823 | -1.130024242 | 0.174329 | -8.56597e-05 | 0.1792578591 | -0.519149697 | 8.2 | 1.49917 | 0.00193065 | 11.70090909 | 3.25 | 0.000192865 | 0.00598755505
0.176358 | -0.000168033 | 0.1860114959 | -1.018381818 | 0.17631 | -0.000100953 | 0.1821188356 | -0.6118363636 | 8.3 | 1.49918 | 0.00192665 | 11.67666667 | 3.35 | 0.000191981 | 0.00617953605
0.178364 | -0.000153783 | 0.1871988334 | -0.9320181818 | 0.178314 | -8.25316e-05 | 0.1830628683 | -0.5001915152 | 8.4 | 1.49917 | 0.00191297 | 11.59375758 | 3.45 | 0.000191322 | 0.00637085805
0.180338 | -0.000182978 | 0.1908500861 | -1.108957576 | 0.180351 | -7.73181e-05 | 0.1847998835 | -0.4685945455 | 8.5 | 1.4992 | 0.00191347 | 11.59678788 | 3.55 | 0.0001896955 | 0.00656055355
0.18234 | -0.000193753 | 0.1934711099 | -1.174260606 | 0.18235 | -0.000108251 | 0.1885787625 | -0.6560666667 | 8.6 | 1.49919 | 0.00188044 | 11.39660606 | 3.65 | 0.0001880355 | 0.00674858905
0.184355 | -0.000182631 | 0.194847151 | -1.106854545 | 0.184335 | -8.25316e-05 | 0.1890838683 | -0.5001915152 | 8.7 | 1.49919 | 0.00188027 | 11.39557576 | 3.75 | 0.000186092 | 0.00693468105
0.186364 | -0.000186454 | 0.1970757823 | -1.130024242 | 0.186333 | -8.94829e-05 | 0.1914818461 | -0.5423206061 | 8.8 | 1.49918 | 0.00184157 | 11.1610303 | 3.85 | 0.000185183 | 0.00711986405
0.188349 | -0.000176374 | 0.1984816863 | -1.068933333 | 0.188306 | -9.12208e-05 | 0.1935548448 | -0.5528533333 | 8.9 | 1.49919 | 0.00186209 | 11.28539394 | 3.95 | 0.000186334 | 0.00730619805
0.190368 | -0.000172899 | 0.2003010476 | -1.047872727 | 0.190324 | -9.53916e-05 | 0.1958128327 | -0.5781309091 | 9 | 1.4992 | 0.00186459 | 11.30054545 | 4.05 | 0.0001868595 | 0.00749305755
0.192352 | -0.000193058 | 0.2034431821 | -1.170048485 | 0.192328 | -0.000108251 | 0.1985567625 | -0.6560666667 | 9.1 | 1.49915 | 0.0018726 | 11.34909091 | 4.15 | 0.0001870095 | 0.00768006705
0.194329 | -0.000190972 | 0.2053003414 | -1.157406061 | 0.194322 | -7.419e-05 | 0.1985908926 | -0.4496363636 | 9.2 | 1.49913 | 0.00186759 | 11.31872727 | 4.25 | 0.000185291 | 0.00786535805
0.196309 | -0.00018124 | 0.206721238 | -1.098424242 | 0.196315 | -0.0001013 | 0.202143802 | -0.6139393939 | 9.3 | 1.49916 | 0.00183823 | 11.14078788 | 4.35 | 0.000185291 | 0.00805064905
0.198361 | -0.00016421 | 0.2077948645 | -0.9952121212 | 0.198324 | -6.79338e-05 | 0.2022329109 | -0.41172 | 9.4 | 1.49918 | 0.00186759 | 11.31872727 | 4.45 | 0.0001870845 | 0.00823773355
0.200342 | -0.000195143 | 0.2115529654 | -1.182684848 | 0.200288 | -8.67024e-05 | 0.2052768561 | -0.5254690909 | 9.5 | 1.49918 | 0.0018741 | 11.35818182 | 4.55 | 0.000184799 | 0.00842253255
0.202347 | -0.000171161 | 0.2121801995 | -1.037339394 | 0.202264 | -7.17571e-05 | 0.2063929035 | -0.4348915152 | 9.6 | 1.49921 | 0.00182188 | 11.04169697 | 4.65 | 0.0001823215 | 0.00860485405
0.20435 | -0.000181588 | 0.2147822306 | -1.100533333 | 0.204296 | -8.705e-05 | 0.209304857 | -0.5275757576 | 9.7 | 1.49918 | 0.00182455 | 11.05787879 | 4.75 | 0.000181896 | 0.00878675005
0.206331 | -0.000175332 | 0.2164038234 | -1.062618182 | 0.206303 | -8.91354e-05 | 0.2114318509 | -0.5402145455 | 9.8 | 1.49918 | 0.00181337 | 10.99012121 | 4.85 | 0.0001823045 | 0.00896905455
0.208319 | -0.000173246 | 0.2182719827 | -1.049975758 | 0.208292 | -0.000117636 | 0.2150607754 | -0.7129454545 | 9.9 | 1.49914 | 0.00183272 | 11.10739394 | 4.95 | 0.000180928 | 0.00914998255
0.21031 | -0.000164905 | 0.2197837923 | -0.9994242424 | 0.210303 | -8.56597e-05 | 0.2152318591 | -0.519149697 | 10 | 1.49915 | 0.00178584 | 10.82327273 | 5.05 | 0.0001795435 | 0.00932952605
0.212333 | -0.000174289 | 0.2223459031 | -1.05629697 | 0.212296 | -8.56597e-05 | 0.2172248591 | -0.519149697 | 10.1 | 1.4992 | 0.00180503 | 10.93957576 | 5.15 | 0.0001810535 | 0.00951057955
0.214289 | -0.000188887 | 0.2251405582 | -1.144769697 | 0.214289 | -0.000110337 | 0.220637791 | -0.6687090909 | 10.2 | 1.49916 | 0.00181604 | 11.00630303 | 5.25 | 0.0001803445 | 0.00969092405
0.21631 | -0.000184716 | 0.2269219342 | -1.119490909 | 0.216275 | -0.00011555 | 0.222923747 | -0.7003030303 | 10.3 | 1.49917 | 0.00179085 | 10.85363636 | 5.35 | 0.000179252 | 0.00987017605
0.218327 | -0.000177417 | 0.2285196067 | -1.075254545 | 0.218282 | -8.35743e-05 | 0.2230908652 | -0.5065109091 | 10.4 | 1.49918 | 0.00179419 | 10.87387879 | 5.45 | 0.000178251 | 0.01004842705
0.220291 | -0.000175679 | 0.2303837586 | -1.064721212 | 0.220261 | -8.80927e-05 | 0.225329854 | -0.5338951515 | 10.5 | 1.49918 | 0.00177083 | 10.73230303 | 5.55 | 0.000178059 | 0.01022648605
0.222311 | -0.000179503 | 0.2326234474 | -1.08789697 | 0.222269 | -0.0001013 | 0.228097802 | -0.6139393939 | 10.6 | 1.49915 | 0.00179035 | 10.85060606 | 5.65 | 0.0001786845 | 0.01040517055
0.224326 | -0.000197576 | 0.2356767412 | -1.197430303 | 0.22429 | -9.60867e-05 | 0.2298188287 | -0.5823436364 | 10.7 | 1.49915 | 0.00178334 | 10.80812121 | 5.75 | 0.000178184 | 0.01058335455
0.226323 | -0.000199661 | 0.2377935245 | -1.210066667 | 0.226267 | -9.36537e-05 | 0.2316558339 | -0.5675981818 | 10.8 | 1.49914 | 0.00178034 | 10.78993939 | 5.85 | 0.0001774415 | 0.01076079605
0.22829 | -0.000204875 | 0.2400600688 | -1.241666667 | 0.228251 | -9.2611e-05 | 0.2335798369 | -0.5612787879 | 10.9 | 1.49918 | 0.00176849 | 10.71812121 | 5.95 | 0.000176749 | 0.01093754505
0.230332 | -0.000177765 | 0.2405445993 | -1.077363636 | 0.230292 | -8.705e-05 | 0.235300857 | -0.5275757576 | 11 | 1.49914 | 0.00176649 | 10.706 | 6.05 | 0.0001763235 | 0.01111386855
0.232322 | -0.000201747 | 0.2439123652 | -1.222709091 | 0.232299 | -8.21841e-05 | 0.2370278731 | -0.4980854545 | 11.1 | 1.49917 | 0.00175998 | 10.66654545 | 6.6 | 0.001741715 | 0.01285558355
0.23429 | -0.000183326 | 0.2448220787 | -1.111066667 | 0.234264 | -8.60073e-05 | 0.23921286 | -0.5212563636 | 12.1 | 1.49918 | 0.00172345 | 10.44515152 | 7.6 | 0.001691835 | 0.01454741855
0.236241 | -0.000176722 | 0.2463936789 | -1.071042424 | 0.236277 | -8.60073e-05 | 0.24122586 | -0.5212563636 | 13.1 | 1.49917 | 0.00166022 | 10.06193939 | 8.6 | 0.001644285 | 0.01619170355
0.238288 | -0.000164557 | 0.2477417997 | -0.9973151515 | 0.238282 | -7.94035e-05 | 0.2428508774 | -0.4812333333 | 14.1 | 1.49918 | 0.00162835 | 9.868787879 | 9.6 | 0.001630855 | 0.01782255855
0.240302 | -0.000190625 | 0.2512534063 | -1.15530303 | 0.240285 | -9.64343e-05 | 0.2458338296 | -0.584450303 | 15.1 | 1.49921 | 0.00163336 | 9.899151515 | 10.6 | 0.00161217 | 0.01943472855
0.242301 | -0.000180198 | 0.2526533751 | -1.092109091 | 0.242277 | -7.9056e-05 | 0.2468258822 | -0.4791272727 | 16.1 | 1.49917 | 0.00159098 | 9.64230303 | 11.6 | 0.001584975 | 0.02101970355
0.24429 | -0.000169423 | 0.2540233514 | -1.026806061 | 0.244275 | -7.97511e-05 | 0.2488638783 | -0.48334 | 17.1 | 1.4992 | 0.00157897 | 9.569515152 | 12.6 | 0.00154402 | 0.02256372355
0.246294 | -0.000171508 | 0.2561471346 | -1.039442424 | 0.246252 | -9.15684e-05 | 0.2515208457 | -0.55496 | 18.1 | 1.49915 | 0.00150907 | 9.145878788 | 13.6 | 0.00149539 | 0.02405911355
0.248258 | -0.000179155 | 0.2585504548 | -1.085787879 | 0.248222 | -6.30679e-05 | 0.251850927 | -0.382229697 | 19.1 | 1.49916 | 0.00148171 | 8.980060606 | 14.6 | 0.001481875 | 0.02554098855
0.250273 | -0.000171161 | 0.2601061995 | -1.037339394 | 0.250241 | -8.42694e-05 | 0.2550898613 | -0.5107236364 | 20.1 | 1.49916 | 0.00148204 | 8.982060606 | 15.6 | 0.00148463 | 0.02702561855
0.25225 | -0.000192362 | 0.2633011969 | -1.165830303 | 0.252243 | -8.11414e-05 | 0.2569118762 | -0.4917660606 | 21.1 | 1.49916 | 0.00148722 | 9.013454545 | 21.1 | 0.01395045 | 0.04097606855
0.254251 | -0.000176374 | 0.2643836863 | -1.068933333 | 0.254256 | -8.60073e-05 | 0.25920486 | -0.5212563636 | 31.1 | 1.49915 | 0.00130287 | 7.896181818 | 31.1 | 0.01264245 | 0.05361851855
0.256303 | -0.000179503 | 0.2666154474 | -1.08789697 | 0.256291 | -7.27998e-05 | 0.2604799005 | -0.4412109091 | 41.1 | 1.49917 | 0.00122562 | 7.428 | 41.1 | 0.01174405 | 0.06536256855
0.258379 | -0.000176027 | 0.2684917512 | -1.066830303 | 0.258342 | -7.45376e-05 | 0.2626308935 | -0.4517430303 | 51.1 | 1.49919 | 0.00112319 | 6.807212121 | 51.1 | 0.01080895 | 0.07617151855
0.260347 | -0.00018124 | 0.270759238 | -1.098424242 | 0.260346 | -6.96717e-05 | 0.2643549096 | -0.4222527273 | 61.1 | 1.49921 | 0.0010386 | 6.294545455 | 61.1 | 0.00998396 | 0.08615547855
0.262332 | -0.000184368 | 0.2729239416 | -1.117381818 | 0.26233 | -9.01781e-05 | 0.2675188479 | -0.5465339394 | 71.1 | 1.49918 | 0.000958192 | 5.807224242 | 71.1 | 0.009365875 | 0.09552135355
0.26432 | -0.000180198 | 0.2746723751 | -1.092109091 | 0.264314 | -6.6196e-05 | 0.2681229178 | -0.4011878788 | 81.1 | 1.49914 | 0.000914983 | 5.545351515 | 81.1 | 0.008980495 | 0.1045018486
0.266317 | -0.000163862 | 0.2757308719 | -0.9931030303 | 0.266306 | -6.13301e-05 | 0.269834934 | -0.3716975758 | 91.1 | 1.49916 | 0.000881116 | 5.34009697 | 91.1 | 0.00864266 | 0.1131445086
0.26827 | -0.000165947 | 0.2778036552 | -1.005739394 | 0.268313 | -7.31474e-05 | 0.2725219014 | -0.4433175758 | 101.1 | 1.49916 | 0.000847416 | 5.135854545 | 101.1 | 0.008266455 | 0.1214109636
0.270264 | -0.000173246 | 0.2802169827 | -1.049975758 | 0.270311 | -6.51533e-05 | 0.2740599209 | -0.3948684848 | 111.1 | 1.4992 | 0.000805875 | 4.884090909 | 111.1 | 0.00776596 | 0.1291769236
0.272281 | -0.000169423 | 0.2820143514 | -1.026806061 | 0.272293 | -4.29091e-05 | 0.2747619896 | -0.2600551515 | 121.1 | 1.49914 | 0.000747317 | 4.529193939 | 166.1 | 0.0663901 | 0.1955670236
0.274303 | -0.000168728 | 0.2839964236 | -1.022593939 | 0.274272 | -5.40312e-05 | 0.2773809552 | -0.3274618182 | 221.1 | 1.49918 | 0.000580485 | 3.518090909 | 266.1 | 0.05550435 | 0.2510713736
0.276291 | -0.000180198 | 0.2866433751 | -1.092109091 | 0.276247 | -6.23728e-05 | 0.2798359309 | -0.3780169697 | 321.1 | 1.49918 | 0.000529602 | 3.209709091 | 366.1 | 0.04663725 | 0.2977086236
0.278266 | -0.000180545 | 0.2886383103 | -1.094212121 | 0.278267 | -2.79638e-05 | 0.2798760371 | -0.1694775758 | 421.1 | 1.49916 | 0.000403143 | 2.443290909 | 466.1 | 0.04003905 | 0.3377476736
0.280281 | -0.000184021 | 0.2908530065 | -1.115278788 | 0.280261 | -6.13301e-05 | 0.283789934 | -0.3716975758 | 521.1 | 1.49919 | 0.000397638 | 2.409927273 | 566.1 | 0.03797035 | 0.3757180236
0.282334 | -0.000194795 | 0.2935249728 | -1.180575758 | 0.282294 | -7.73181e-05 | 0.2867428835 | -0.4685945455 | 621.1 | 1.49921 | 0.000361769 | 2.192539394 | 666.1 | 0.0345503 | 0.4102683236
0.284314 | -0.000184716 | 0.2949259342 | -1.119490909 | 0.284301 | -7.59279e-05 | 0.2886698914 | -0.4601690909 | 721.1 | 1.4992 | 0.000329237 | 1.995375758 | 766.1 | 0.03338245 | 0.4436507736
0.286276 | -0.000187844 | 0.2970676378 | -1.138448485 | 0.286272 | -7.14095e-05 | 0.2903809026 | -0.4327848485 | 821.1 | 1.49916 | 0.000338412 | 2.050981818 | 866.1 | 0.0338412 | 0.4774919736
0.288287 | -0.000188887 | 0.2991385582 | -1.144769697 | 0.288284 | -5.99399e-05 | 0.2917329418 | -0.3632721212 | 921.1 | 1.49915 | 0.000338412 | 2.050981818 | 966.1 | 0.0313054 | 0.5087973736
0.290308 | -0.00018993 | 0.3012194785 | -1.151090909 | 0.290272 | -6.44582e-05 | 0.2939809248 | -0.3906557576 | 1021.1 | 1.49917 | 0.000287696 | 1.743612121 | 1066.1 | 0.02924505 | 0.5380424236
0.292307 | -0.00017985 | 0.3026393825 | -1.09 | 0.29228 | -7.24522e-05 | 0.2964488996 | -0.4391042424 | 1121.1 | 1.49919 | 0.000297205 | 1.801242424 | 1616.1 | 0.263922 | 0.8019644236
0.294285 | -0.000180545 | 0.3046573103 | -1.094212121 | 0.294257 | -6.51533e-05 | 0.2980059209 | -0.3948684848 | 2121.1 | 1.49918 | 0.000230639 | 1.397812121 | 2616.1 | 0.208951 | 1.010915424
0.296279 | -0.000174289 | 0.3062919031 | -1.05629697 | 0.296267 | -6.79338e-05 | 0.3001759109 | -0.41172 | 3121.1 | 1.49917 | 0.000187263 | 1.134927273 | 3358.05 | 0.08920381965 | 1.100119243
0.29828 | -0.000172204 | 0.3081731198 | -1.043660606 | 0.298227 | -8.73975e-05 | 0.3032558522 | -0.5296818182 | 3605 | 1.49912 | 0.000181424 | 1.099539394 | 1797.5 | -0.32701676 | 0.7731024832
0.300284 | -0.000189234 | 0.3111554933 | -1.146872727 | 0.300208 | -6.96717e-05 | 0.3042169096 | -0.4222527273
0.302281 | -0.000179503 | 0.3125934474 | -1.08789697 | 0.302236 | -5.78544e-05 | 0.3055649422 | -0.3506327273
0.304303 | -0.000165947 | 0.3138366552 | -1.005739394 | 0.304247 | -7.87084e-05 | 0.3087758813 | -0.4770206061
0.30628 | -0.000175332 | 0.3163528234 | -1.062618182 | 0.306228 | -5.2641e-05 | 0.3092569631 | -0.3190363636
0.308294 | -0.000161429 | 0.3175680961 | -0.9783575758 | 0.308242 | -6.75863e-05 | 0.3121309157 | -0.4096139394
0.310299 | -0.000187149 | 0.3210507101 | -1.134236364 | 0.310233 | -7.03668e-05 | 0.3142819057 | -0.4264654545
0.312302 | -0.000172551 | 0.322215055 | -1.045763636 | 0.312246 | -7.97511e-05 | 0.3168348783 | -0.48334
0.314287 | -0.000176374 | 0.3244196863 | -1.068933333 | 0.31425 | -7.07144e-05 | 0.3183189066 | -0.4285721212
0.316264 | -0.000184716 | 0.3268759342 | -1.119490909 | 0.316243 | -7.83608e-05 | 0.3207518804 | -0.4749139394
0.318231 | -0.000193753 | 0.3293621099 | -1.174260606 | 0.318216 | -8.73975e-05 | 0.3232448522 | -0.5296818182
0.320268 | -0.000177765 | 0.3304805993 | -1.077363636 | 0.320248 | -7.34949e-05 | 0.3244768965 | -0.4454236364
0.322293 | -0.000188539 | 0.3331245656 | -1.142660606 | 0.322257 | -7.97511e-05 | 0.3268458783 | -0.48334
0.324247 | -0.000181588 | 0.3346792306 | -1.100533333 | 0.324185 | -8.39219e-05 | 0.3290138661 | -0.5086175758
0.326262 | -0.000187149 | 0.3370137101 | -1.134236364 | 0.326202 | -9.88672e-05 | 0.3318908187 | -0.5991951515
0.328232 | -0.000184021 | 0.3388040065 | -1.115278788 | 0.328223 | -9.05257e-05 | 0.3334318488 | -0.5486406061
0.330249 | -0.000180198 | 0.3406013751 | -1.092109091 | 0.330227 | -7.62754e-05 | 0.3346158865 | -0.4622751515
0.332268 | -0.000176027 | 0.3423807512 | -1.066830303 | 0.332256 | -9.12208e-05 | 0.3375048448 | -0.5528533333
0.33428 | -0.000172551 | 0.344193055 | -1.045763636 | 0.334229 | -8.80927e-05 | 0.339297854 | -0.5338951515
0.336262 | -0.000167338 | 0.3458755681 | -1.014169697 | 0.336198 | -8.77451e-05 | 0.3412468531 | -0.5317884848
0.338211 | -0.000154478 | 0.3470857611 | -0.936230303 | 0.338179 | -8.00987e-05 | 0.3427878792 | -0.4854466667
0.340224 | -0.000175679 | 0.3503167586 | -1.064721212 | 0.340203 | -8.87878e-05 | 0.34531185 | -0.5381078788
0.342226 | -0.000178112 | 0.3524585344 | -1.079466667 | 0.342194 | -9.22635e-05 | 0.3475028418 | -0.5591727273
0.344241 | -0.00019132 | 0.355232334 | -1.159515152 | 0.344189 | -8.91354e-05 | 0.3493178509 | -0.5402145455
0.346241 | -0.000201052 | 0.3577914374 | -1.21849697 | 0.34619 | -9.29586e-05 | 0.3515388378 | -0.5633854545
0.348241 | -0.000212869 | 0.3604703241 | -1.290115152 | 0.348201 | -9.7477e-05 | 0.3538098266 | -0.590769697
0.350229 | -0.000187149 | 0.3609807101 | -1.134236364 | 0.350172 | -0.000102343 | 0.3560608162 | -0.6202606061
0.35222 | -0.000207655 | 0.3641497798 | -1.258515152 | 0.35216 | -9.19159e-05 | 0.3574488409 | -0.5570660606
0.354193 | -0.000199661 | 0.3656635245 | -1.210066667 | 0.354161 | -9.22635e-05 | 0.3594698418 | -0.5591727273
0.356205 | -0.000204527 | 0.3679550762 | -1.239557576 | 0.356165 | -7.94035e-05 | 0.3607338774 | -0.4812333333
0.358221 | -0.000201747 | 0.3698113652 | -1.222709091 | 0.35821 | -6.89766e-05 | 0.3621789136 | -0.41804
0.360232 | -0.0001941 | 0.371383045 | -1.176363636 | 0.360214 | -9.15684e-05 | 0.3654828457 | -0.55496
0.362207 | -0.000210783 | 0.3743164834 | -1.277472727 | 0.362217 | -7.97511e-05 | 0.3668058783 | -0.48334
0.364214 | -0.000186801 | 0.3749457175 | -1.132127273 | 0.364192 | -7.83608e-05 | 0.3687008804 | -0.4749139394
0.366216 | -0.000200704 | 0.3777464448 | -1.216387879 | 0.366179 | -7.55803e-05 | 0.3705278905 | -0.4580624242
0.368207 | -0.000186801 | 0.3789387175 | -1.132127273 | 0.368181 | -9.60867e-05 | 0.3737098287 | -0.5823436364
0.370204 | -0.000173246 | 0.3801569827 | -1.049975758 | 0.370141 | -8.56597e-05 | 0.3750698591 | -0.519149697
0.372223 | -0.000203137 | 0.3838932207 | -1.231133333 | 0.372152 | -6.51533e-05 | 0.3759009209 | -0.3948684848
0.374208 | -0.000190972 | 0.3851793414 | -1.157406061 | 0.374145 | -6.41106e-05 | 0.3778339239 | -0.3885490909
0.3762 | -0.000200704 | 0.3877304448 | -1.216387879 | 0.376128 | -8.705e-05 | 0.381136857 | -0.5275757576
0.378151 | -0.000167338 | 0.3877645681 | -1.014169697 | 0.378134 | -7.14095e-05 | 0.3822429026 | -0.4327848485
0.380137 | -0.000180893 | 0.3905293029 | -1.096321212 | 0.380142 | -8.67024e-05 | 0.3851308561 | -0.5254690909
0.382172 | -0.000164905 | 0.3916457923 | -0.9994242424 | 0.382149 | -5.92447e-05 | 0.38555794 | -0.3590587879
0.384208 | -0.000169771 | 0.393961344 | -1.028915152 | 0.384169 | -7.10619e-05 | 0.3882579017 | -0.4306781818
0.386181 | -0.000205918 | 0.3980109891 | -1.247987879 | 0.386156 | -6.48058e-05 | 0.3898849257 | -0.3927624242
0.38817 | -0.000200356 | 0.3996804522 | -1.214278788 | 0.388136 | -8.11414e-05 | 0.3928048762 | -0.4917660606
0.390174 | -0.00020418 | 0.401904141 | -1.237454545 | 0.390154 | -6.34155e-05 | 0.3938029279 | -0.3843363636
0.39215 | -0.000214954 | 0.4044991073 | -1.302751515 | 0.392167 | -7.55803e-05 | 0.3965158905 | -0.4580624242
0.394161 | -0.000187149 | 0.4049127101 | -1.134236364 | 0.394132 | -5.5769e-05 | 0.3973409483 | -0.3379939394
0.396168 | -0.000180893 | 0.4065603029 | -1.096321212 | 0.396151 | -7.87084e-05 | 0.4006798813 | -0.4770206061
0.398175 | -0.000200356 | 0.4096854522 | -1.214278788 | 0.398149 | -7.24522e-05 | 0.4023178996 | -0.4391042424
0.400147 | -0.000195491 | 0.411377958 | -1.184793939 | 0.400139 | -5.78544e-05 | 0.4034679422 | -0.3506327273
0.402154 | -0.00017985 | 0.4124863825 | -1.09 | 0.402128 | -7.45376e-05 | 0.4064168935 | -0.4517430303
0.404168 | -0.000167338 | 0.4137815681 | -1.014169697 | 0.404141 | -8.07938e-05 | 0.4087898753 | -0.4896593939
0.406138 | -0.000176374 | 0.4162706863 | -1.068933333 | 0.40613 | -8.73975e-05 | 0.4111588522 | -0.5296818182
0.408155 | -0.000182631 | 0.418647151 | -1.106854545 | 0.40813 | -6.58485e-05 | 0.4119189227 | -0.3990818182
0.410162 | -0.000176027 | 0.4202747512 | -1.066830303 | 0.410151 | -7.03668e-05 | 0.4141999057 | -0.4264654545
0.412172 | -0.000169771 | 0.421925344 | -1.028915152 | 0.412144 | -6.55009e-05 | 0.4159129218 | -0.3969751515
0.41416 | -0.000163515 | 0.4235539368 | -0.991 | 0.414148 | -7.45376e-05 | 0.4184368935 | -0.4517430303
0.416137 | -0.000165252 | 0.4256307274 | -1.001527273 | 0.416114 | -8.56597e-05 | 0.4210428591 | -0.519149697
0.418139 | -0.000153088 | 0.4269339056 | -0.9278060606 | 0.418135 | -8.04462e-05 | 0.4227638743 | -0.4875527273
0.420138 | -0.000156216 | 0.4291126092 | -0.9467636364 | 0.420096 | -6.58485e-05 | 0.4238849227 | -0.3990818182
0.422151 | -0.000161082 | 0.4314051609 | -0.9762545455 | 0.422112 | -5.40312e-05 | 0.4252209552 | -0.3274618182
0.424125 | -0.000169423 | 0.4338583514 | -1.026806061 | 0.42405 | -7.03668e-05 | 0.4280989057 | -0.4264654545
0.426111 | -0.000161082 | 0.4353651609 | -0.9762545455 | 0.426094 | -5.85496e-05 | 0.429462944 | -0.3548460606
0.428139 | -0.000166295 | 0.4376926478 | -1.007848485 | 0.4281 | -3.70005e-05 | 0.4302290088 | -0.2242454545
0.430124 | -0.000158649 | 0.4392383851 | -0.9615090909 | 0.430115 | -6.16777e-05 | 0.4336639349 | -0.3738042424
0.432144 | -0.000181936 | 0.4425962232 | -1.102642424 | 0.432102 | -6.72387e-05 | 0.4359709148 | -0.4075072727
0.434144 | -0.00018993 | 0.4450554785 | -1.151090909 | 0.434084 | -6.68912e-05 | 0.4379329196 | -0.4054012121
0.436192 | -0.000205222 | 0.4479820039 | -1.243769697 | 0.436129 | -8.87878e-05 | 0.44123785 | -0.5381078788
0.43815 | -0.0002299 | 0.451357755 | -1.393333333 | 0.438105 | -7.27998e-05 | 0.4422939005 | -0.4412109091
0.440132 | -0.000211131 | 0.452261476 | -1.279581818 | 0.440087 | -4.74275e-05 | 0.4428159784 | -0.2874393939
0.442133 | -0.000193753 | 0.4532641099 | -1.174260606 | 0.442096 | -6.89766e-05 | 0.4460649136 | -0.41804
0.444141 | -0.000198619 | 0.4555516616 | -1.203751515 | 0.444072 | -6.96717e-05 | 0.4480809096 | -0.4222527273
0.446149 | -0.000176027 | 0.4562617512 | -1.066830303 | 0.446076 | -7.00192e-05 | 0.4501049048 | -0.4243587879
0.44815 | -0.00019132 | 0.459141334 | -1.159515152 | 0.448098 | -4.04761e-05 | 0.4504269948 | -0.245309697
0.450147 | -0.000190972 | 0.4611183414 | -1.157406061 | 0.450109 | -1.99698e-05 | 0.4512580623 | -0.1210290909
0.452137 | -0.000178112 | 0.4623695344 | -1.079466667 | 0.452073 | -3.1787e-05 | 0.453902024 | -0.1926484848
0.454139 | -0.000164905 | 0.4636127923 | -0.9994242424 | 0.454097 | -5.40312e-05 | 0.4572059552 | -0.3274618182
0.45613 | -0.000197924 | 0.4675007338 | -1.199539394 | 0.456095 | -7.07144e-05 | 0.4601639066 | -0.4285721212
0.458145 | -0.000197924 | 0.4695157338 | -1.199539394 | 0.458089 | -6.55009e-05 | 0.4618579218 | -0.3969751515
0.460139 | -0.000171161 | 0.4699721995 | -1.037339394 | 0.460102 | -6.93241e-05 | 0.4640909087 | -0.4201460606
0.462128 | -0.000174289 | 0.4721409031 | -1.05629697 | 0.462112 | -5.78544e-05 | 0.4654409422 | -0.3506327273
0.464148 | -0.00015413 | 0.4730027685 | -0.9341212121 | 0.464113 | -5.5769e-05 | 0.4673219483 | -0.3379939394
0.466112 | -0.000176722 | 0.4762646789 | -1.071042424 | 0.466106 | -8.18365e-05 | 0.4708148722 | -0.4959787879
0.468123 | -0.000165252 | 0.4776167274 | -1.001527273 | 0.468087 | -7.07144e-05 | 0.4721559066 | -0.4285721212
0.470124 | -0.000182631 | 0.480616151 | -1.106854545 | 0.470107 | -7.69706e-05 | 0.4745358883 | -0.4664884848
0.472121 | -0.000174637 | 0.4821538957 | -1.058406061 | 0.472051 | -5.5769e-05 | 0.4752599483 | -0.3379939394
0.474112 | -0.000168728 | 0.4838054236 | -1.022593939 | 0.474061 | -4.95129e-05 | 0.4769099723 | -0.3000781818
0.476107 | -0.000159344 | 0.4852613128 | -0.9657212121 | 0.476087 | -7.17571e-05 | 0.4802159035 | -0.4348915152
0.478099 | -0.000183673 | 0.4886510139 | -1.113169697 | 0.478088 | -6.48058e-05 | 0.4818169257 | -0.3927624242
0.480085 | -0.000201399 | 0.4916553726 | -1.2206 | 0.480073 | -4.39518e-05 | 0.4826019866 | -0.2663745455
0.482094 | -0.000198271 | 0.493484669 | -1.201642424 | 0.482062 | -4.84702e-05 | 0.4848509753 | -0.2937587879
0.48409 | -0.000168728 | 0.4937834236 | -1.022593939 | 0.484042 | -5.54215e-05 | 0.4872309531 | -0.3358878788
0.486094 | -0.000162472 | 0.4954280164 | -0.9846787879 | 0.486083 | -5.99399e-05 | 0.4895319418 | -0.3632721212
0.488086 | -0.000167338 | 0.4976995681 | -1.014169697 | 0.488071 | -6.02874e-05 | 0.491539937 | -0.3653781818
0.490077 | -0.000178112 | 0.5003095344 | -1.079466667 | 0.490071 | -5.54215e-05 | 0.4932599531 | -0.3358878788
0.492068 | -0.000165252 | 0.5015617274 | -1.001527273 | 0.492088 | -5.50739e-05 | 0.4952569522 | -0.3337812121
0.49408 | -0.000170813 | 0.5038932069 | -1.035230303 | 0.49405 | -6.09825e-05 | 0.4975589331 | -0.3695909091
0.496102 | -0.000166643 | 0.5056756404 | -1.009957576 | 0.496046 | -5.68117e-05 | 0.4993149452 | -0.3443133333
0.498098 | -0.000173594 | 0.5080709753 | -1.052084848 | 0.498058 | -5.95923e-05 | 0.5014869409 | -0.3611654545
0.500101 | -0.000169076 | 0.5098144162 | -1.02470303 | 0.500072 | -3.422e-05 | 0.5020410188 | -0.2073939394
0.502088 | -0.000183673 | 0.5126400139 | -1.113169697 | 0.502048 | -6.02874e-05 | 0.505516937 | -0.3653781818
0.504075 | -0.000197924 | 0.5154457338 | -1.199539394 | 0.504018 | -4.98604e-05 | 0.5068869674 | -0.3021842424
0.506073 | -0.000187149 | 0.5168247101 | -1.134236364 | 0.506026 | -6.51533e-05 | 0.5097749209 | -0.3948684848
0.508047 | -0.000162124 | 0.5173610238 | -0.982569697 | 0.508016 | -8.25316e-05 | 0.5127648683 | -0.5001915152
0.510049 | -0.000177417 | 0.5202416067 | -1.075254545 | 0.510043 | -6.34155e-05 | 0.5136919279 | -0.3843363636
0.512098 | -0.000173941 | 0.5220909105 | -1.054187879 | 0.512081 | -6.37631e-05 | 0.5157499288 | -0.3864430303
0.51403 | -0.000169423 | 0.5237633514 | -1.026806061 | 0.514044 | -9.33062e-05 | 0.5194128387 | -0.5654921212
0.516067 | -0.000153088 | 0.5248619056 | -0.9278060606 | 0.516054 | -6.34155e-05 | 0.5197029279 | -0.3843363636
0.518094 | -0.000169771 | 0.527847344 | -1.028915152 | 0.518048 | -6.82814e-05 | 0.5219769118 | -0.4138266667
0.52008 | -0.000164557 | 0.5295337997 | -0.9973151515 | 0.520035 | -6.0635e-05 | 0.5235239379 | -0.3674848485
0.522082 | -0.000185759 | 0.5327538546 | -1.125812121 | 0.522049 | -7.00192e-05 | 0.5260779048 | -0.4243587879
0.5241 | -0.000160734 | 0.5333341683 | -0.9741454545 | 0.52405 | -7.52328e-05 | 0.5283788953 | -0.4559563636
0.526094 | -0.000182978 | 0.5366060861 | -1.108957576 | 0.526032 | -7.83608e-05 | 0.5305408804 | -0.4749139394
0.528091 | -0.000178807 | 0.5383634622 | -1.083678788 | 0.528072 | -9.81721e-05 | 0.5337208226 | -0.5949824242
0.5301 | -0.000186801 | 0.5408317175 | -1.132127273 | 0.530029 | -7.87084e-05 | 0.5345578813 | -0.4770206061
0.532119 | -0.000192015 | 0.5431502618 | -1.163727273 | 0.532041 | -0.000103038 | 0.5379698065 | -0.6244727273
0.534103 | -0.000186801 | 0.5448347175 | -1.132127273 | 0.534016 | -0.000103733 | 0.5399847968 | -0.6286848485
0.536067 | -0.000185759 | 0.5467388546 | -1.125812121 | 0.536023 | -0.000104428 | 0.5420317871 | -0.6328969697
0.538096 | -0.000173246 | 0.5480489827 | -1.049975758 | 0.538061 | -7.48852e-05 | 0.5423698944 | -0.453849697
0.540055 | -0.000174637 | 0.5500878957 | -1.058406061 | 0.54006 | -8.00987e-05 | 0.5446688792 | -0.4854466667
0.542019 | -0.000189234 | 0.5528904933 | -1.146872727 | 0.542016 | -6.37631e-05 | 0.5456849288 | -0.3864430303
0.544067 | -0.000156563 | 0.5530615444 | -0.9488666667 | 0.544027 | -7.52328e-05 | 0.5483558953 | -0.4559563636
0.546062 | -0.000170813 | 0.5558752069 | -1.035230303 | 0.546049 | -8.60073e-05 | 0.55099786 | -0.5212563636
0.548064 | -0.000202442 | 0.5596942929 | -1.226921212 | 0.548038 | -6.96717e-05 | 0.5520469096 | -0.4222527273
0.550081 | -0.000190625 | 0.5610324063 | -1.15530303 | 0.550031 | -7.24522e-05 | 0.5541998996 | -0.4391042424
0.552064 | -0.000195838 | 0.5633148931 | -1.18689697 | 0.552049 | -7.419e-05 | 0.5563178926 | -0.4496363636
0.554052 | -0.000184716 | 0.5646639342 | -1.119490909 | 0.554045 | -0.000105471 | 0.5601138013 | -0.6392181818
0.556026 | -0.000197576 | 0.5673767412 | -1.197430303 | 0.556033 | -8.98305e-05 | 0.561201847 | -0.5444272727
0.558044 | -0.000213216 | 0.5702932592 | -1.292218182 | 0.558013 | -9.33062e-05 | 0.5633818387 | -0.5654921212
0.559974 | -0.000195838 | 0.5712248931 | -1.18689697 | 0.559992 | -9.95624e-05 | 0.5657208205 | -0.6034084848
0.562004 | -0.00020418 | 0.573734141 | -1.237454545 | 0.562038 | -8.04462e-05 | 0.5666668743 | -0.4875527273
0.564003 | -0.000188539 | 0.5748345656 | -1.142660606 | 0.564019 | -7.83608e-05 | 0.5685278804 | -0.4749139394
0.566003 | -0.000169771 | 0.575756344 | -1.028915152 | 0.566018 | -9.85197e-05 | 0.5716868235 | -0.5970890909
0.568029 | -0.000180545 | 0.5784013103 | -1.094212121 | 0.56803 | -8.25316e-05 | 0.5727788683 | -0.5001915152
0.570048 | -0.000176374 | 0.5801806863 | -1.068933333 | 0.570015 | -8.63549e-05 | 0.5749838609 | -0.5233630303
0.572051 | -0.000194795 | 0.5832419728 | -1.180575758 | 0.571999 | -9.2611e-05 | 0.5773278369 | -0.5612787879
0.574048 | -0.000192362 | 0.5850991969 | -1.165830303 | 0.573984 | -6.89766e-05 | 0.5779529136 | -0.41804
0.576043 | -0.000180893 | 0.5864353029 | -1.096321212 | 0.576011 | -8.42694e-05 | 0.5808598613 | -0.5107236364
0.578031 | -0.000165947 | 0.5875646552 | -1.005739394 | 0.578034 | -8.67024e-05 | 0.5830228561 | -0.5254690909
0.580047 | -0.000165252 | 0.5895407274 | -1.001527273 | 0.580023 | -5.29885e-05 | 0.5830719583 | -0.3211424242
0.582015 | -0.000179155 | 0.5923074548 | -1.085787879 | 0.581985 | -6.55009e-05 | 0.5857539218 | -0.3969751515
0.584016 | -0.000170118 | 0.5937892791 | -1.031018182 | 0.583964 | -7.21047e-05 | 0.5881129044 | -0.4369981818
0.586017 | -0.000181936 | 0.5964692232 | -1.102642424 | 0.585967 | -7.48852e-05 | 0.5902758944 | -0.453849697
0.588056 | -0.000195838 | 0.5993068931 | -1.18689697 | 0.58801 | -6.8629e-05 | 0.5919589127 | -0.4159333333
0.59006 | -0.000181588 | 0.6004922306 | -1.100533333 | 0.59002 | -8.32268e-05 | 0.5948088701 | -0.5044048485
0.592069 | -0.000188192 | 0.6028806304 | -1.140557576 | 0.592001 | -8.35743e-05 | 0.5968098652 | -0.5065109091
0.594061 | -0.000176027 | 0.6041737512 | -1.066830303 | 0.593964 | -8.00987e-05 | 0.5985728792 | -0.4854466667
0.596035 | -0.000170813 | 0.6058482069 | -1.035230303 | 0.595978 | -0.000103386 | 0.6019268304 | -0.6265818182
0.598007 | -0.000177765 | 0.6082195993 | -1.077363636 | 0.597994 | -6.89766e-05 | 0.6019629136 | -0.41804
0.599983 | -0.000168728 | 0.6096764236 | -1.022593939 | 0.599993 | -6.16777e-05 | 0.6035419349 | -0.3738042424
0.602019 | -0.000172551 | 0.611932055 | -1.045763636 | 0.601998 | -7.14095e-05 | 0.6061069026 | -0.4327848485
0.604003 | -0.000197228 | 0.6153337486 | -1.195321212 | 0.603982 | -9.81721e-05 | 0.6096308226 | -0.5949824242
0.605973 | -0.000166643 | 0.6155466404 | -1.009957576 | 0.605974 | -8.25316e-05 | 0.6107228683 | -0.5001915152
0.607971 | -0.000195143 | 0.6191819654 | -1.182684848 | 0.607985 | -5.85496e-05 | 0.611353944 | -0.3548460606
0.609963 | -0.000187497 | 0.6207347027 | -1.136345455 | 0.609979 | -6.6196e-05 | 0.6137879178 | -0.4011878788
0.611946 | -0.000192362 | 0.6229971969 | -1.165830303 | 0.611953 | -6.20252e-05 | 0.61552193 | -0.375910303
0.614006 | -0.000186801 | 0.6247377175 | -1.132127273 | 0.613973 | -5.43788e-05 | 0.6171019562 | -0.3295684848
0.61603 | -0.000182631 | 0.626522151 | -1.106854545 | 0.615977 | -6.51533e-05 | 0.6197259209 | -0.3948684848
0.618008 | -0.000190972 | 0.6289793414 | -1.157406061 | 0.617966 | -6.16777e-05 | 0.6215149349 | -0.3738042424
0.620045 | -0.000207308 | 0.6319548446 | -1.256412121 | 0.61999 | -6.51533e-05 | 0.6237389209 | -0.3948684848
0.622037 | -0.000197576 | 0.6333877412 | -1.197430303 | 0.621963 | -6.51533e-05 | 0.6257119209 | -0.3948684848
0.624023 | -0.000203137 | 0.6356932207 | -1.231133333 | 0.623945 | -8.80927e-05 | 0.629013854 | -0.5338951515
0.625984 | -0.000168728 | 0.6356774236 | -1.022593939 | 0.625955 | -6.96717e-05 | 0.6299639096 | -0.4222527273
0.628001 | -0.000166295 | 0.6375546478 | -1.007848485 | 0.627961 | -8.53122e-05 | 0.632869864 | -0.5170436364
0.62996 | -0.000164557 | 0.6394137997 | -0.9973151515 | 0.629917 | -5.99399e-05 | 0.6333659418 | -0.3632721212
0.631988 | -0.000149264 | 0.6405632168 | -0.904630303 | 0.6319 | -6.02874e-05 | 0.635368937 | -0.3653781818
0.634 | -0.000166295 | 0.6435536478 | -1.007848485 | 0.633915 | -6.6196e-05 | 0.6377239178 | -0.4011878788
0.635975 | -0.000175332 | 0.6460478234 | -1.062618182 | 0.635882 | -7.419e-05 | 0.6401508926 | -0.4496363636
0.637941 | -0.000186801 | 0.6486727175 | -1.132127273 | 0.637847 | -5.36837e-05 | 0.6409359601 | -0.3253557576
0.640001 | -0.000168033 | 0.6496544959 | -1.018381818 | 0.63996 | -3.73481e-05 | 0.6421090097 | -0.2263521212
0.641999 | -0.000186106 | 0.6526907897 | -1.127915152 | 0.641963 | -4.25615e-05 | 0.6444119887 | -0.2579484848
0.643993 | -0.0001656 | 0.65350672 | -1.003636364 | 0.643929 | -5.12507e-05 | 0.6468779653 | -0.310610303
0.646 | -0.000177417 | 0.6561926067 | -1.075254545 | 0.645938 | -7.62754e-05 | 0.6503268865 | -0.4622751515
0.64799 | -0.000200704 | 0.6595204448 | -1.216387879 | 0.647942 | -8.18365e-05 | 0.6526508722 | -0.4959787879
0.649991 | -0.000201399 | 0.6615613726 | -1.2206 | 0.649959 | -7.27998e-05 | 0.6541479005 | -0.4412109091
0.651983 | -0.00017985 | 0.6623153825 | -1.09 | 0.651968 | -6.55009e-05 | 0.6557369218 | -0.3969751515
0.653963 | -0.00016838 | 0.663636431 | -1.020484848 | 0.653974 | -7.24522e-05 | 0.6581428996 | -0.4391042424
0.655966 | -0.000202789 | 0.6676162281 | -1.229024242 | 0.655962 | -6.44582e-05 | 0.6596709248 | -0.3906557576
0.657917 | -0.000195143 | 0.6691279654 | -1.182684848 | 0.65792 | -6.6196e-05 | 0.6617289178 | -0.4011878788
0.65995 | -0.000187844 | 0.6707416378 | -1.138448485 | 0.659916 | -7.419e-05 | 0.6641848926 | -0.4496363636
0.661975 | -0.000179155 | 0.6722674548 | -1.085787879 | 0.661901 | -7.69706e-05 | 0.6663298883 | -0.4664884848
0.663962 | -0.000160734 | 0.6731961683 | -0.9741454545 | 0.663939 | -6.09825e-05 | 0.6674479331 | -0.3695909091
0.665943 | -0.000160734 | 0.6751771683 | -0.9741454545 | 0.665918 | -7.10619e-05 | 0.6700069017 | -0.4306781818
0.667927 | -0.00016838 | 0.677600431 | -1.020484848 | 0.667922 | -7.52328e-05 | 0.6722508953 | -0.4559563636
0.669954 | -0.000170813 | 0.6797672069 | -1.035230303 | 0.669929 | -7.45376e-05 | 0.6742178935 | -0.4517430303
0.67198 | -0.000182283 | 0.6824521584 | -1.104745455 | 0.671915 | -7.34949e-05 | 0.6761438965 | -0.4454236364
0.673964 | -0.000166295 | 0.6835176478 | -1.007848485 | 0.67392 | -7.6623e-05 | 0.6783288874 | -0.4643818182
0.67597 | -0.0001656 | 0.68548372 | -1.003636364 | 0.675931 | -6.44582e-05 | 0.6796399248 | -0.3906557576
0.677978 | -0.000175332 | 0.6880508234 | -1.062618182 | 0.677939 | -8.11414e-05 | 0.6826078762 | -0.4917660606
0.679958 | -0.000188887 | 0.6908095582 | -1.144769697 | 0.679925 | -8.25316e-05 | 0.6846738683 | -0.5001915152
0.681965 | -0.000201052 | 0.6935154374 | -1.21849697 | 0.681923 | -7.6623e-05 | 0.6863318874 | -0.4643818182
0.683945 | -0.000202789 | 0.6955952281 | -1.229024242 | 0.68391 | -8.73975e-05 | 0.6889388522 | -0.5296818182
0.685933 | -0.000212174 | 0.6981223963 | -1.28590303 | 0.685888 | -7.24522e-05 | 0.6900568996 | -0.4391042424
0.687936 | -0.000200356 | 0.6994464522 | -1.214278788 | 0.687873 | -7.31474e-05 | 0.6920819014 | -0.4433175758
0.689912 | -0.000213216 | 0.7021612592 | -1.292218182 | 0.6899 | -5.5769e-05 | 0.6931089483 | -0.3379939394
0.69196 | -0.000183673 | 0.7025120139 | -1.113169697 | 0.691923 | -7.24522e-05 | 0.6960918996 | -0.4391042424
0.693958 | -0.000166295 | 0.7035116478 | -1.007848485 | 0.693939 | -9.92148e-05 | 0.6996478196 | -0.6013018182
0.695916 | -0.000162124 | 0.7052300238 | -0.982569697 | 0.695913 | -8.87878e-05 | 0.70102185 | -0.5381078788
0.697935 | -0.000169423 | 0.7076683514 | -1.026806061 | 0.697918 | -0.000109642 | 0.7042268007 | -0.6644969697
0.699956 | -0.000196533 | 0.7112468209 | -1.191109091 | 0.699919 | -9.43489e-05 | 0.7053478357 | -0.5718115152
0.70194 | -0.000170466 | 0.7117332717 | -1.033127273 | 0.701918 | -8.49646e-05 | 0.7068068631 | -0.5149369697
0.703933 | -0.000177765 | 0.7141455993 | -1.077363636 | 0.703902 | -9.5044e-05 | 0.7093708318 | -0.5760242424
0.705929 | -0.000179155 | 0.7162214548 | -1.085787879 | 0.705902 | -6.75863e-05 | 0.7097909157 | -0.4096139394
0.707923 | -0.000202094 | 0.7195333003 | -1.224812121 | 0.707898 | -9.71294e-05 | 0.7134868257 | -0.5886630303
0.709917 | -0.000186454 | 0.7206287823 | -1.130024242 | 0.709876 | -7.9056e-05 | 0.7144248822 | -0.4791272727
0.711901 | -0.000207655 | 0.7238307798 | -1.258515152 | 0.711875 | -7.9056e-05 | 0.7164238822 | -0.4791272727
0.713903 | -0.000171508 | 0.7237561346 | -1.039442424 | 0.713877 | -7.03668e-05 | 0.7179259057 | -0.4264654545
0.715953 | -0.000191667 | 0.7269642692 | -1.161618182 | 0.715934 | -4.88177e-05 | 0.7187429705 | -0.2958648485
0.717921 | -0.000205918 | 0.7297509891 | -1.247987879 | 0.717884 | -8.98305e-05 | 0.723052847 | -0.5444272727
0.719925 | -0.00018124 | 0.730337238 | -1.098424242 | 0.719857 | -5.99399e-05 | 0.7233059418 | -0.3632721212
0.721922 | -0.000194795 | 0.7331129728 | -1.180575758 | 0.721819 | -6.51533e-05 | 0.7255679209 | -0.3948684848
0.723929 | -0.000201747 | 0.7355193652 | -1.222709091 | 0.723877 | -7.27998e-05 | 0.7280659005 | -0.4412109091
0.72593 | -0.000189234 | 0.7368014933 | -1.146872727 | 0.725856 | -5.29885e-05 | 0.7289049583 | -0.3211424242
0.727911 | -0.000187497 | 0.7386827027 | -1.136345455 | 0.727802 | -7.14095e-05 | 0.7319109026 | -0.4327848485
0.729933 | -0.000193405 | 0.7410441173 | -1.172151515 | 0.729842 | -5.75069e-05 | 0.733150947 | -0.3485266667
0.731906 | -0.000203832 | 0.7436161484 | -1.235345455 | 0.73186 | -7.14095e-05 | 0.7359689026 | -0.4327848485
0.733886 | -0.000188539 | 0.7447175656 | -1.142660606 | 0.733792 | -6.30679e-05 | 0.737420927 | -0.382229697
0.7359 | -0.00018124 | 0.746312238 | -1.098424242 | 0.735795 | -6.93241e-05 | 0.7397839087 | -0.4201460606
0.737896 | -0.00020696 | 0.749785852 | -1.25430303 | 0.737841 | -7.27998e-05 | 0.7420299005 | -0.4412109091
0.739902 | -0.00018993 | 0.7508134785 | -1.151090909 | 0.739858 | -6.0635e-05 | 0.7433469379 | -0.3674848485
0.741944 | -0.000205222 | 0.7537340039 | -1.243769697 | 0.74183 | -4.95129e-05 | 0.7446789723 | -0.3000781818
0.743872 | -0.000199314 | 0.7553225893 | -1.207963636 | 0.743823 | -4.88177e-05 | 0.7466319705 | -0.2958648485
0.745814 | -0.000201747 | 0.7574043652 | -1.222709091 | 0.745791 | -5.75069e-05 | 0.749099947 | -0.3485266667
0.74783 | -0.000186801 | 0.7585617175 | -1.132127273 | 0.747819 | -6.79338e-05 | 0.7517279109 | -0.41172
0.749846 | -0.000188192 | 0.7606576304 | -1.140557576 | 0.749785 | -5.19458e-05 | 0.7527739613 | -0.3148230303
0.751839 | -0.000173594 | 0.7618119753 | -1.052084848 | 0.751727 | -5.88972e-05 | 0.7551159449 | -0.3569527273
0.753866 | -0.000193405 | 0.7649771173 | -1.172151515 | 0.753738 | -4.98604e-05 | 0.7566069674 | -0.3021842424
0.755871 | -0.000168728 | 0.7655644236 | -1.022593939 | 0.755808 | -3.49151e-05 | 0.7578170149 | -0.2116066667
0.757856 | -0.000169771 | 0.767609344 | -1.028915152 | 0.757829 | -2.69211e-05 | 0.7593780401 | -0.1631581818
0.759859 | -0.000186801 | 0.7705907175 | -1.132127273 | 0.759844 | -3.70005e-05 | 0.7619730088 | -0.2242454545
0.761855 | -0.000190625 | 0.7728064063 | -1.15530303 | 0.761822 | -3.63054e-05 | 0.7639110127 | -0.2200327273
0.763853 | -0.000179503 | 0.7741654474 | -1.08789697 | 0.763799 | -3.28297e-05 | 0.7656880209 | -0.1989678788
0.765843 | -0.00016421 | 0.7752768645 | -0.9952121212 | 0.765805 | -4.56897e-05 | 0.7684339853 | -0.2769072727
0.767854 | -0.000150655 | 0.7765091298 | -0.9130606061 | 0.767824 | -4.91653e-05 | 0.7706529714 | -0.2979715152
0.769863 | -0.000177765 | 0.7800755993 | -1.077363636 | 0.76982 | -4.36042e-05 | 0.7723289857 | -0.2642678788
0.771869 | -0.000156216 | 0.7808436092 | -0.9467636364 | 0.771835 | -5.19458e-05 | 0.7748239613 | -0.3148230303
0.773862 | -0.000163515 | 0.7832559368 | -0.991 | 0.773836 | -5.85496e-05 | 0.777204944 | -0.3548460606
0.775843 | -0.000192015 | 0.7868742618 | -1.163727273 | 0.775811 | -4.88177e-05 | 0.7786199705 | -0.2958648485
0.777851 | -0.00020557 | 0.7896609965 | -1.245878788 | 0.777788 | -3.83908e-05 | 0.7799970066 | -0.2326715152
0.779868 | -0.000181936 | 0.7903202232 | -1.102642424 | 0.779759 | -5.22934e-05 | 0.7827679622 | -0.316929697
0.781825 | -0.000193058 | 0.7929161821 | -1.170048485 | 0.78174 | -3.80432e-05 | 0.7839290057 | -0.2305648485
0.783775 | -0.000177765 | 0.7939875993 | -1.077363636 | 0.783749 | -1.99698e-05 | 0.7848980623 | -0.1210290909
0.785777 | -0.000193058 | 0.7968681821 | -1.170048485 | 0.785763 | -4.53421e-05 | 0.7883719844 | -0.2748006061
0.787747 | -0.00017707 | 0.7979196715 | -1.073151515 | 0.787769 | -4.15188e-05 | 0.7901579918 | -0.2516290909
0.789778 | -0.00019132 | 0.800769334 | -1.159515152 | 0.789784 | -4.25615e-05 | 0.7922329887 | -0.2579484848
0.791791 | -0.000187149 | 0.8025427101 | -1.134236364 | 0.791757 | -4.18664e-05 | 0.7941659927 | -0.2537357576
0.793808 | -0.000171508 | 0.8036611346 | -1.039442424 | 0.793796 | -6.82814e-05 | 0.7977249118 | -0.4138266667
0.795826 | -0.000169423 | 0.8055593514 | -1.026806061 | 0.7958 | -5.71593e-05 | 0.7990889461 | -0.34642
0.797864 | -0.000174289 | 0.8078769031 | -1.05629697 | 0.797857 | -6.55009e-05 | 0.8016259218 | -0.3969751515
0.79987 | -0.000199661 | 0.8113405245 | -1.210066667 | 0.799837 | -5.75069e-05 | 0.803145947 | -0.3485266667
0.801843 | -0.000191667 | 0.8128542692 | -1.161618182 | 0.801856 | -7.55803e-05 | 0.8062048905 | -0.4580624242
0.803872 | -0.000169423 | 0.8136053514 | -1.026806061 | 0.803842 | -8.11414e-05 | 0.8085108762 | -0.4917660606
0.805866 | -0.000174289 | 0.8158789031 | -1.05629697 | 0.805832 | -5.22934e-05 | 0.8088409622 | -0.316929697
0.807832 | -0.000189582 | 0.8187234859 | -1.148981818 | 0.807834 | -8.4617e-05 | 0.8127028622 | -0.512830303
0.809858 | -0.000190972 | 0.8208293414 | -1.157406061 | 0.809854 | -5.40312e-05 | 0.8129629552 | -0.3274618182
0.811862 | -0.0001656 | 0.82137572 | -1.003636364 | 0.81186 | -6.23728e-05 | 0.8154489309 | -0.3780169697
0.813836 | -0.000169771 | 0.823589344 | -1.028915152 | 0.813843 | -6.34155e-05 | 0.8174919279 | -0.3843363636
0.815797 | -0.000169771 | 0.825550344 | -1.028915152 | 0.815785 | -6.75863e-05 | 0.8196739157 | -0.4096139394
0.817827 | -0.000179503 | 0.8281394474 | -1.08789697 | 0.817797 | -8.42694e-05 | 0.8226458613 | -0.5107236364
0.819837 | -0.000167685 | 0.8294705033 | -1.016272727 | 0.819825 | -6.27204e-05 | 0.8234339318 | -0.3801236364
0.821846 | -0.000193753 | 0.8329771099 | -1.174260606 | 0.821836 | -6.89766e-05 | 0.8258049136 | -0.41804
0.823833 | -0.000188887 | 0.8346845582 | -1.144769697 | 0.823839 | -4.91653e-05 | 0.8266679714 | -0.2979715152
0.825829 | -0.000197576 | 0.8371797412 | -1.197430303 | 0.825821 | -5.22934e-05 | 0.8288299622 | -0.316929697
0.827828 | -0.000223643 | 0.8406762904 | -1.355412121 | 0.827792 | -7.6623e-05 | 0.8322008874 | -0.4643818182
0.829798 | -0.000189582 | 0.8406894859 | -1.148981818 | 0.82979 | -5.61166e-05 | 0.8330189492 | -0.3401006061
0.831837 | -0.000181588 | 0.8422692306 | -1.100533333 | 0.831836 | -8.94829e-05 | 0.8369848461 | -0.5423206061
0.83379 | -0.000171856 | 0.8436631272 | -1.041551515 | 0.833823 | -7.07144e-05 | 0.8378919066 | -0.4285721212
0.835811 | -0.000208351 | 0.847780765 | -1.262733333 | 0.835803 | -7.34949e-05 | 0.8400318965 | -0.4454236364
0.837845 | -0.000209393 | 0.8498746279 | -1.269048485 | 0.837802 | -7.73181e-05 | 0.8422508835 | -0.4685945455
0.839844 | -0.000187497 | 0.8506157027 | -1.136345455 | 0.839815 | -6.75863e-05 | 0.8437039157 | -0.4096139394
0.841835 | -0.000218082 | 0.8543638109 | -1.321709091 | 0.841808 | -8.00987e-05 | 0.8464168792 | -0.4854466667
0.843865 | -0.000192362 | 0.8549161969 | -1.165830303 | 0.843854 | -8.77451e-05 | 0.8489028531 | -0.5317884848
0.845874 | -0.000198619 | 0.8572846616 | -1.203751515 | 0.845811 | -8.04462e-05 | 0.8504398743 | -0.4875527273
0.847837 | -0.000200704 | 0.8593674448 | -1.216387879 | 0.847809 | -7.14095e-05 | 0.8519179026 | -0.4327848485
0.849815 | -0.000197228 | 0.8611457486 | -1.195321212 | 0.84979 | -7.9056e-05 | 0.8543388822 | -0.4791272727
0.851842 | -0.000184368 | 0.8624339416 | -1.117381818 | 0.851807 | -8.14889e-05 | 0.8564958713 | -0.4938721212
0.853842 | -0.000185759 | 0.8645138546 | -1.125812121 | 0.853799 | -9.43489e-05 | 0.8592278357 | -0.5718115152
0.855846 | -0.000187497 | 0.8666177027 | -1.136345455 | 0.855787 | -8.705e-05 | 0.860795857 | -0.5275757576
0.857836 | -0.000189234 | 0.8687074933 | -1.146872727 | 0.857781 | -8.07938e-05 | 0.8624298753 | -0.4896593939
0.859847 | -0.000185759 | 0.8705188546 | -1.125812121 | 0.859783 | -9.01781e-05 | 0.8649718479 | -0.5465339394
0.861826 | -0.000178112 | 0.8720585344 | -1.079466667 | 0.861728 | -0.000114508 | 0.8683167903 | -0.6939878788
0.863833 | -0.000175679 | 0.8739257586 | -1.064721212 | 0.863772 | -8.67024e-05 | 0.8687608561 | -0.5254690909
0.865828 | -0.000172899 | 0.8757610476 | -1.047872727 | 0.86576 | -8.84403e-05 | 0.8708488549 | -0.5360018182
0.867846 | -0.000171508 | 0.8776991346 | -1.039442424 | 0.867744 | -9.67818e-05 | 0.8733128248 | -0.5865563636
0.869855 | -0.000181588 | 0.8802872306 | -1.100533333 | 0.869792 | -8.60073e-05 | 0.87474086 | -0.5212563636
0.871838 | -0.000175679 | 0.8819307586 | -1.064721212 | 0.871793 | -9.22635e-05 | 0.8771018418 | -0.5591727273
0.873823 | -0.00018993 | 0.8847344785 | -1.151090909 | 0.873792 | -7.6623e-05 | 0.8782008874 | -0.4643818182
0.875812 | -0.000182978 | 0.8863240861 | -1.108957576 | 0.875795 | -0.000109294 | 0.8820837768 | -0.6623878788
0.877822 | -0.000189582 | 0.8887134859 | -1.148981818 | 0.877785 | -7.55803e-05 | 0.8821338905 | -0.4580624242
0.879817 | -0.000149612 | 0.8884122094 | -0.9067393939 | 0.879786 | -7.00192e-05 | 0.8838149048 | -0.4243587879
0.881805 | -0.000179503 | 0.8921174474 | -1.08789697 | 0.881745 | -6.96717e-05 | 0.8857539096 | -0.4222527273
0.883816 | -0.000182631 | 0.894308151 | -1.106854545 | 0.883751 | -7.31474e-05 | 0.8879599014 | -0.4433175758
0.885815 | -0.000174289 | 0.8958279031 | -1.05629697 | 0.885755 | -9.01781e-05 | 0.8909438479 | -0.5465339394
0.887778 | -0.00017846 | 0.898030527 | -1.081575758 | 0.887765 | -8.98305e-05 | 0.892933847 | -0.5444272727
0.889769 | -0.000161082 | 0.8990231609 | -0.9762545455 | 0.889744 | -8.53122e-05 | 0.894652864 | -0.5170436364
0.891742 | -0.000187844 | 0.9025336378 | -1.138448485 | 0.891748 | -7.73181e-05 | 0.8961968835 | -0.4685945455
0.893744 | -0.000179155 | 0.9040364548 | -1.085787879 | 0.893738 | -0.000108599 | 0.8999867865 | -0.6581757576
0.895795 | -0.000179155 | 0.9060874548 | -1.085787879 | 0.895772 | -0.000114855 | 0.9023807567 | -0.6960909091
0.897776 | -0.000195491 | 0.909006958 | -1.184793939 | 0.897767 | -8.705e-05 | 0.902775857 | -0.5275757576
0.899748 | -0.000190972 | 0.9107193414 | -1.157406061 | 0.89972 | -6.65436e-05 | 0.9035489187 | -0.4032945455
0.901771 | -0.00017846 | 0.912023527 | -1.081575758 | 0.901741 | -6.65436e-05 | 0.9055699187 | -0.4032945455
0.903761 | -0.000186106 | 0.9144527897 | -1.127915152 | 0.903731 | -7.14095e-05 | 0.9078399026 | -0.4327848485
0.905744 | -0.000171508 | 0.9155971346 | -1.039442424 | 0.905702 | -0.000101995 | 0.9115707923 | -0.6181515152
0.907715 | -0.000173594 | 0.9176879753 | -1.052084848 | 0.907733 | -0.000112075 | 0.9141817955 | -0.6792424242
0.909752 | -0.000194795 | 0.9209429728 | -1.180575758 | 0.909723 | -9.33062e-05 | 0.9150918387 | -0.5654921212
0.91177 | -0.000170813 | 0.9215832069 | -1.035230303 | 0.911717 | -8.60073e-05 | 0.91666586 | -0.5212563636
0.913781 | -0.000172551 | 0.923694055 | -1.045763636 | 0.91372 | -7.87084e-05 | 0.9182488813 | -0.4770206061
0.915745 | -0.00018993 | 0.9266564785 | -1.151090909 | 0.915707 | -7.14095e-05 | 0.9198159026 | -0.4327848485
0.917738 | -0.000187149 | 0.9284897101 | -1.134236364 | 0.9177 | -9.15684e-05 | 0.9229688457 | -0.55496
0.91973 | -0.000195838 | 0.9309808931 | -1.18689697 | 0.919671 | -9.7477e-05 | 0.9252798266 | -0.590769697
0.921757 | -0.000172551 | 0.931670055 | -1.045763636 | 0.92172 | -0.000103038 | 0.9276488065 | -0.6244727273
0.923742 | -0.00017846 | 0.933994527 | -1.081575758 | 0.92372 | -8.80927e-05 | 0.928788854 | -0.5338951515
0.925742 | -0.000216692 | 0.9381909554 | -1.313284848 | 0.925706 | -8.4617e-05 | 0.9305748622 | -0.512830303
0.927776 | -0.000190972 | 0.9387473414 | -1.157406061 | 0.927735 | -7.45376e-05 | 0.9320238935 | -0.4517430303
0.929747 | -0.000181936 | 0.9401992232 | -1.102642424 | 0.929725 | -0.000103386 | 0.9356738304 | -0.6265818182
0.931726 | -0.000183326 | 0.9422580787 | -1.111066667 | 0.931696 | -7.97511e-05 | 0.9362848783 | -0.48334
0.933779 | -0.000200704 | 0.9453094448 | -1.216387879 | 0.93373 | -6.55009e-05 | 0.9374989218 | -0.3969751515
0.935751 | -0.000171161 | 0.9455841995 | -1.037339394 | 0.935761 | -7.17571e-05 | 0.9398899035 | -0.4348915152
0.937704 | -0.00017707 | 0.9478766715 | -1.073151515 | 0.937706 | -6.68912e-05 | 0.9415549196 | -0.4054012121
0.939723 | -0.000169423 | 0.9494563514 | -1.026806061 | 0.93968 | -6.65436e-05 | 0.9435089187 | -0.4032945455
0.941735 | -0.000153435 | 0.9505498408 | -0.9299090909 | 0.941721 | -8.77451e-05 | 0.9467698531 | -0.5317884848
0.943708 | -0.000163862 | 0.9531218719 | -0.9931030303 | 0.943696 | -0.000100605 | 0.9494848117 | -0.6097272727
0.945722 | -0.000149612 | 0.9543172094 | -0.9067393939 | 0.945706 | -8.07938e-05 | 0.9503548753 | -0.4896593939
0.947736 | -0.000158996 | 0.9568703202 | -0.9636121212 | 0.947726 | -8.14889e-05 | 0.9524148713 | -0.4938721212
0.949721 | -0.000153435 | 0.9585358408 | -0.9299090909 | 0.949711 | -6.68912e-05 | 0.9535599196 | -0.4054012121
0.951711 | -0.000163515 | 0.9611049368 | -0.991 | 0.951688 | -6.23728e-05 | 0.9552769309 | -0.3780169697
0.953725 | -0.000179503 | 0.9640374474 | -1.08789697 | 0.953686 | -8.28792e-05 | 0.9584548692 | -0.5022981818
0.955733 | -0.000166643 | 0.9653066404 | -1.009957576 | 0.955691 | -8.18365e-05 | 0.9603998722 | -0.4959787879
0.957717 | -0.000166643 | 0.9672906404 | -1.009957576 | 0.957686 | -0.000104428 | 0.9636947871 | -0.6328969697
0.959705 | -0.000184368 | 0.9702969416 | -1.117381818 | 0.959679 | -7.419e-05 | 0.9639478926 | -0.4496363636
0.961717 | -0.000168728 | 0.9714104236 | -1.022593939 | 0.961699 | -8.49646e-05 | 0.9665878631 | -0.5149369697
0.963722 | -0.000158301 | 0.9728163925 | -0.9594 | 0.963673 | -6.72387e-05 | 0.9675419148 | -0.4075072727
0.965709 | -0.000155868 | 0.9746636166 | -0.9446545455 | 0.965655 | -7.52328e-05 | 0.9699838953 | -0.4559563636
0.967708 | -0.00017846 | 0.977960527 | -1.081575758 | 0.967664 | -7.9056e-05 | 0.9722128822 | -0.4791272727
0.969683 | -0.000186801 | 0.9804147175 | -1.132127273 | 0.969654 | -7.34949e-05 | 0.9738828965 | -0.4454236364
0.971677 | -0.000160734 | 0.9809111683 | -0.9741454545 | 0.971689 | -8.42694e-05 | 0.9765378613 | -0.5107236364
0.973728 | -0.000160734 | 0.9829621683 | -0.9741454545 | 0.973678 | -5.64642e-05 | 0.9769269501 | -0.3422072727
0.975693 | -0.000180893 | 0.9860853029 | -1.096321212 | 0.975669 | -6.93241e-05 | 0.9796579087 | -0.4201460606
0.977673 | -0.000174984 | 0.9877258308 | -1.060509091 | 0.977651 | -8.63549e-05 | 0.9826198609 | -0.5233630303
0.979674 | -0.000193753 | 0.9908051099 | -1.174260606 | 0.979647 | -7.6623e-05 | 0.9840558874 | -0.4643818182
0.981706 | -0.000188192 | 0.9925176304 | -1.140557576 | 0.981652 | -6.41106e-05 | 0.9853409239 | -0.3885490909
0.983701 | -0.000189582 | 0.9945924859 | -1.148981818 | 0.983642 | -7.24522e-05 | 0.9878108996 | -0.4391042424
0.985666 | -0.000166643 | 0.9952396404 | -1.009957576 | 0.985666 | -7.45376e-05 | 0.9899548935 | -0.4517430303
0.987662 | -0.000164905 | 0.9971357923 | -0.9994242424 | 0.987656 | -5.05556e-05 | 0.9905649692 | -0.3063975758
0.98963 | -0.000177417 | 0.9998226067 | -1.075254545 | 0.989648 | -6.8629e-05 | 0.9935969127 | -0.4159333333
0.991616 | -0.000174637 | 1.001648896 | -1.058406061 | 0.991587 | -7.24522e-05 | 0.9957558996 | -0.4391042424
0.993623 | -0.000161777 | 1.002917089 | -0.9804666667 | 0.993577 | -6.44582e-05 | 0.9972859248 | -0.3906557576
0.995628 | -0.000173941 | 1.00562091 | -1.054187879 | 0.995622 | -5.54215e-05 | 0.9988109531 | -0.3358878788
0.997673 | -0.000163515 | 1.007066937 | -0.991 | 0.997672 | -8.60073e-05 | 1.00262086 | -0.5212563636
0.999681 | -0.000147179 | 1.008136434 | -0.8919939394 | 0.999652 | -8.84403e-05 | 1.004740855 | -0.5360018182
1.0017 | -0.000158996 | 1.01083432 | -0.9636121212 | 1.00164 | -7.62754e-05 | 1.006028887 | -0.4622751515
1.00371 | -0.00017985 | 1.014042383 | -1.09 | 1.00367 | -6.27204e-05 | 1.007278932 | -0.3801236364
1.00568 | -0.000179503 | 1.015992447 | -1.08789697 | 1.00564 | -5.12507e-05 | 1.008588965 | -0.310610303
1.00766 | -0.00016421 | 1.017093865 | -0.9952121212 | 1.00763 | -7.34949e-05 | 1.011858897 | -0.4454236364
1.00965 | -0.000182978 | 1.020162086 | -1.108957576 | 1.00963 | -9.64343e-05 | 1.01517883 | -0.584450303
1.01165 | -0.000186106 | 1.02234179 | -1.127915152 | 1.01163 | -9.71294e-05 | 1.017218826 | -0.5886630303
1.01366 | -0.000185064 | 1.024291927 | -1.1216 | 1.01364 | -8.705e-05 | 1.018648857 | -0.5275757576
1.01565 | -0.000184716 | 1.026261934 | -1.119490909 | 1.01563 | -7.76657e-05 | 1.020098884 | -0.4707012121
1.01765 | -0.000166295 | 1.027203648 | -1.007848485 | 1.01762 | -9.43489e-05 | 1.023048836 | -0.5718115152
1.01961 | -0.000183673 | 1.030162014 | -1.113169697 | 1.0196 | -9.36537e-05 | 1.024988834 | -0.5675981818
1.02162 | -0.000162819 | 1.030973952 | -0.9867818182 | 1.02161 | -9.60867e-05 | 1.027138829 | -0.5823436364
1.02367 | -0.000153783 | 1.032504833 | -0.9320181818 | 1.02364 | -9.5044e-05 | 1.029108832 | -0.5760242424
1.02566 | -0.000195143 | 1.036870965 | -1.182684848 | 1.02562 | -7.94035e-05 | 1.030188877 | -0.4812333333
1.02765 | -0.000190277 | 1.038581414 | -1.153193939 | 1.02762 | -6.65436e-05 | 1.031448919 | -0.4032945455
1.02966 | -0.000200356 | 1.041170452 | -1.214278788 | 1.02965 | -8.07938e-05 | 1.034298875 | -0.4896593939
1.03166 | -0.000174984 | 1.041712831 | -1.060509091 | 1.03164 | -7.80133e-05 | 1.036128885 | -0.4728078788
1.03364 | -0.000168728 | 1.043333424 | -1.022593939 | 1.03358 | -5.19458e-05 | 1.036568961 | -0.3148230303
1.03563 | -0.000175679 | 1.045722759 | -1.064721212 | 1.03559 | -7.24522e-05 | 1.0397589 | -0.4391042424
1.03764 | -0.000150655 | 1.04629513 | -0.9130606061 | 1.03761 | -0.000106166 | 1.043718792 | -0.643430303
1.03964 | -0.000151002 | 1.048315065 | -0.9151636364 | 1.03959 | -6.82814e-05 | 1.043518912 | -0.4138266667
1.04165 | -0.000141618 | 1.049785954 | -0.8582909091 | 1.0416 | -8.35743e-05 | 1.046408865 | -0.5065109091
1.04361 | -0.000171856 | 1.053483127 | -1.041551515 | 1.04361 | -8.07938e-05 | 1.048258875 | -0.4896593939
1.04561 | -0.000168728 | 1.055303424 | -1.022593939 | 1.0456 | -4.88177e-05 | 1.04840897 | -0.2958648485
1.04753 | -0.000174984 | 1.057582831 | -1.060509091 | 1.04757 | -5.85496e-05 | 1.050938944 | -0.3548460606
1.04958 | -0.000143008 | 1.05779581 | -0.8667151515 | 1.0496 | -8.00987e-05 | 1.054208879 | -0.4854466667
1.05164 | -0.000175679 | 1.061732759 | -1.064721212 | 1.05161 | -8.4617e-05 | 1.056478862 | -0.512830303
1.05361 | -0.000185759 | 1.064281855 | -1.125812121 | 1.05359 | -6.48058e-05 | 1.057318926 | -0.3927624242
1.05562 | -0.000160734 | 1.064854168 | -0.9741454545 | 1.05558 | -8.60073e-05 | 1.06052886 | -0.5212563636
1.05762 | -0.000152045 | 1.066354985 | -0.9214848485 | 1.05758 | -9.15684e-05 | 1.062848846 | -0.55496
1.05961 | -0.000132929 | 1.067246771 | -0.805630303 | 1.05959 | -0.000108947 | 1.06585881 | -0.6602848485
1.06159 | -0.000149612 | 1.070185209 | -0.9067393939 | 1.06157 | -8.87878e-05 | 1.06667885 | -0.5381078788
1.06359 | -0.000162472 | 1.072924016 | -0.9846787879 | 1.06358 | -9.85197e-05 | 1.069248824 | -0.5970890909
1.06562 | -0.000140228 | 1.073676099 | -0.8498666667 | 1.06558 | -9.81721e-05 | 1.071228823 | -0.5949824242
1.06764 | -0.000160386 | 1.076854176 | -0.9720363636 | 1.06758 | -9.36537e-05 | 1.072968834 | -0.5675981818
1.06965 | -0.000164557 | 1.0791038 | -0.9973151515 | 1.0696 | -8.39219e-05 | 1.074428866 | -0.5086175758
1.07165 | -0.000153783 | 1.080484833 | -0.9320181818 | 1.07159 | -0.000107209 | 1.077758806 | -0.6497515152
1.07368 | -0.000171856 | 1.083553127 | -1.041551515 | 1.07359 | -9.12208e-05 | 1.078838845 | -0.5528533333
1.07569 | -0.000174637 | 1.085722896 | -1.058406061 | 1.07565 | -8.32268e-05 | 1.08043887 | -0.5044048485
1.07769 | -0.000159691 | 1.086864248 | -0.9678242424 | 1.07764 | -7.17571e-05 | 1.081768904 | -0.4348915152
1.0797 | -0.000177417 | 1.089892607 | -1.075254545 | 1.07961 | -8.07938e-05 | 1.084258875 | -0.4896593939
1.08166 | -0.000164557 | 1.0911138 | -0.9973151515 | 1.0816 | -7.45376e-05 | 1.085888894 | -0.4517430303
1.08367 | -0.000156911 | 1.092684537 | -0.9509757576 | 1.08363 | -8.07938e-05 | 1.088278875 | -0.4896593939
1.08566 | -0.000152045 | 1.094394985 | -0.9214848485 | 1.08562 | -8.91354e-05 | 1.090748851 | -0.5402145455
1.08764 | -0.0001656 | 1.09715372 | -1.003636364 | 1.08761 | -0.000116593 | 1.094318761 | -0.7066242424
1.08966 | -0.000164557 | 1.0991138 | -0.9973151515 | 1.08961 | -8.87878e-05 | 1.09471885 | -0.5381078788
1.09168 | -0.000186801 | 1.102411717 | -1.132127273 | 1.09161 | -8.94829e-05 | 1.096758846 | -0.5423206061
1.09365 | -0.000179155 | 1.103942455 | -1.085787879 | 1.09361 | -7.80133e-05 | 1.098098885 | -0.4728078788
1.09563 | -0.000190972 | 1.106601341 | -1.157406061 | 1.09561 | -7.45376e-05 | 1.099898894 | -0.4517430303
1.09763 | -0.00015274 | 1.106404913 | -0.9256969697 | 1.09758 | -9.57391e-05 | 1.103088828 | -0.5802369697
1.09966 | -0.000157953 | 1.1087344 | -0.9572909091 | 1.09963 | -7.97511e-05 | 1.104218878 | -0.48334
1.10167 | -0.000166643 | 1.11124364 | -1.009957576 | 1.10159 | -9.5044e-05 | 1.107058832 | -0.5760242424
1.10366 | -0.000162819 | 1.113013952 | -0.9867818182 | 1.10359 | -0.0001013 | 1.109418802 | -0.6139393939
1.10562 | -0.00018124 | 1.116032238 | -1.098424242 | 1.10556 | -9.95624e-05 | 1.11128882 | -0.6034084848
1.10763 | -0.000157953 | 1.1167044 | -0.9572909091 | 1.1076 | -7.87084e-05 | 1.112128881 | -0.4770206061
1.10964 | -0.000160039 | 1.118834241 | -0.9699333333 | 1.1096 | -8.94829e-05 | 1.114748846 | -0.5423206061
1.11162 | -0.000160734 | 1.120854168 | -0.9741454545 | 1.11159 | -6.55009e-05 | 1.115358922 | -0.3969751515
1.11362 | -0.000190972 | 1.124591341 | -1.157406061 | 1.11361 | -7.27998e-05 | 1.1177989 | -0.4412109091
1.11562 | -0.000183326 | 1.126152079 | -1.111066667 | 1.11559 | -8.84403e-05 | 1.120678855 | -0.5360018182
1.11763 | -0.000202442 | 1.129260293 | -1.226921212 | 1.11759 | -8.60073e-05 | 1.12253886 | -0.5212563636
1.11961 | -0.000191667 | 1.130621269 | -1.161618182 | 1.11958 | -7.62754e-05 | 1.123968887 | -0.4622751515
1.12161 | -0.000168728 | 1.131303424 | -1.022593939 | 1.12154 | -8.32268e-05 | 1.12632887 | -0.5044048485
1.12361 | -0.00020418 | 1.135340141 | -1.237454545 | 1.12354 | -9.33062e-05 | 1.128908839 | -0.5654921212
1.12566 | -0.000161429 | 1.134934096 | -0.9783575758 | 1.1256 | -9.57391e-05 | 1.131108828 | -0.5802369697
1.12761 | -0.000187149 | 1.13836171 | -1.134236364 | 1.12753 | -9.53916e-05 | 1.133018833 | -0.5781309091
1.12959 | -0.00017846 | 1.139842527 | -1.081575758 | 1.12957 | -7.59279e-05 | 1.133938891 | -0.4601690909
1.1316 | -0.000158996 | 1.14073432 | -0.9636121212 | 1.13157 | -8.91354e-05 | 1.136698851 | -0.5402145455
1.13361 | -0.00016421 | 1.143043865 | -0.9952121212 | 1.13358 | -0.000105819 | 1.139668825 | -0.6413272727
1.13561 | -0.000170466 | 1.145403272 | -1.033127273 | 1.13557 | -8.80927e-05 | 1.140638854 | -0.5338951515
1.13759 | -0.00019132 | 1.148581334 | -1.159515152 | 1.13752 | -7.55803e-05 | 1.14186889 | -0.4580624242
1.13962 | -0.000193753 | 1.15075111 | -1.174260606 | 1.13956 | -6.75863e-05 | 1.143448916 | -0.4096139394
1.14159 | -0.000198619 | 1.153000662 | -1.203751515 | 1.14155 | -7.34949e-05 | 1.145778897 | -0.4454236364
1.14358 | -0.00017985 | 1.153912383 | -1.09 | 1.14352 | -7.6623e-05 | 1.147928887 | -0.4643818182
1.14558 | -0.000200704 | 1.157110445 | -1.216387879 | 1.14552 | -7.48852e-05 | 1.149828894 | -0.453849697
1.14761 | -0.000173246 | 1.157562983 | -1.049975758 | 1.14753 | -8.39219e-05 | 1.152358866 | -0.5086175758
1.1496 | -0.000190625 | 1.160551406 | -1.15530303 | 1.14956 | -7.48852e-05 | 1.153868894 | -0.453849697
1.15162 | -0.000183673 | 1.162172014 | -1.113169697 | 1.1516 | -8.87878e-05 | 1.15670885 | -0.5381078788
1.1536 | -0.000157258 | 1.162634472 | -0.9530787879 | 1.15358 | -9.60867e-05 | 1.159108829 | -0.5823436364
1.15559 | -0.00017985 | 1.165922383 | -1.09 | 1.15554 | -7.76657e-05 | 1.160008884 | -0.4707012121
1.1576 | -0.000167685 | 1.167233503 | -1.016272727 | 1.15756 | -7.31474e-05 | 1.161768901 | -0.4433175758
1.1596 | -0.000161082 | 1.168854161 | -0.9762545455 | 1.15956 | -7.10619e-05 | 1.163648902 | -0.4306781818
1.16156 | -0.000162472 | 1.170894016 | -0.9846787879 | 1.16154 | -8.84403e-05 | 1.166628855 | -0.5360018182
1.16357 | -0.000193405 | 1.174681117 | -1.172151515 | 1.16355 | -7.94035e-05 | 1.168118877 | -0.4812333333
1.16556 | -0.000163515 | 1.174953937 | -0.991 | 1.16552 | -8.35743e-05 | 1.170328865 | -0.5065109091
1.16756 | -0.000174984 | 1.177612831 | -1.060509091 | 1.16752 | -6.79338e-05 | 1.171428911 | -0.41172
1.16957 | -0.000170813 | 1.179383207 | -1.035230303 | 1.1695 | -7.14095e-05 | 1.173608903 | -0.4327848485
1.17155 | -0.000161777 | 1.180844089 | -0.9804666667 | 1.17148 | -7.76657e-05 | 1.175948884 | -0.4707012121
1.17355 | -0.000167685 | 1.183183503 | -1.016272727 | 1.17348 | -6.48058e-05 | 1.177208926 | -0.3927624242
1.17556 | -0.000183326 | 1.186092079 | -1.111066667 | 1.17552 | -6.65436e-05 | 1.179348919 | -0.4032945455
1.17756 | -0.000177765 | 1.187772599 | -1.077363636 | 1.17752 | -4.74275e-05 | 1.180248978 | -0.2874393939
1.17957 | -0.000168728 | 1.189263424 | -1.022593939 | 1.17949 | -8.77451e-05 | 1.184538853 | -0.5317884848
1.18156 | -0.000158996 | 1.19069432 | -0.9636121212 | 1.18148 | -9.19159e-05 | 1.186768841 | -0.5570660606
1.18352 | -0.000158996 | 1.19265432 | -0.9636121212 | 1.18345 | -7.45376e-05 | 1.187738894 | -0.4517430303
1.18552 | -0.000158996 | 1.19465432 | -0.9636121212 | 1.18548 | -5.64642e-05 | 1.18872895 | -0.3422072727
1.18753 | -0.000141618 | 1.195665954 | -0.8582909091 | 1.18749 | -7.38425e-05 | 1.191738897 | -0.447530303
1.18953 | -0.000168728 | 1.199223424 | -1.022593939 | 1.18952 | -7.27998e-05 | 1.1937089 | -0.4412109091
1.19152 | -0.000158301 | 1.200614392 | -0.9594 | 1.19147 | -7.94035e-05 | 1.196038877 | -0.4812333333
1.19351 | -0.00016699 | 1.203103576 | -1.012060606 | 1.19347 | -6.65436e-05 | 1.197298919 | -0.4032945455
1.19549 | -0.0001656 | 1.20500372 | -1.003636364 | 1.19546 | -8.11414e-05 | 1.200128876 | -0.4917660606
1.19749 | -0.00017707 | 1.207662672 | -1.073151515 | 1.19748 | -5.5769e-05 | 1.200688948 | -0.3379939394
1.19949 | -0.000166643 | 1.20906364 | -1.009957576 | 1.19946 | -6.93241e-05 | 1.203448909 | -0.4201460606
1.20146 | -0.000172204 | 1.21135312 | -1.043660606 | 1.20143 | -6.34155e-05 | 1.205078928 | -0.3843363636
1.2035 | -0.000149264 | 1.212075217 | -0.904630303 | 1.20349 | -7.87084e-05 | 1.208018881 | -0.4770206061
1.20552 | -0.000168033 | 1.215173496 | -1.018381818 | 1.2055 | -7.62754e-05 | 1.209888887 | -0.4622751515
1.20752 | -0.000153435 | 1.216334841 | -0.9299090909 | 1.20748 | -6.34155e-05 | 1.211128928 | -0.3843363636
1.20952 | -0.000164557 | 1.2189738 | -0.9973151515 | 1.20949 | -6.72387e-05 | 1.213358915 | -0.4075072727
1.2115 | -0.000167685 | 1.221133503 | -1.016272727 | 1.21148 | -6.16777e-05 | 1.215028935 | -0.3738042424
1.21344 | -0.000179503 | 1.223752447 | -1.08789697 | 1.2135 | -5.29885e-05 | 1.216548958 | -0.3211424242
1.21547 | -0.000146831 | 1.223905441 | -0.8898848485 | 1.21546 | -6.48058e-05 | 1.219188926 | -0.3927624242
1.21745 | -0.000125282 | 1.224647451 | -0.7592848485 | 1.21747 | -6.8629e-05 | 1.221418913 | -0.4159333333
1.21947 | -0.000144746 | 1.227785658 | -0.8772484848 | 1.21948 | -7.34949e-05 | 1.223708897 | -0.4454236364
1.22148 | -0.000131886 | 1.229056851 | -0.7993090909 | 1.22149 | -7.21047e-05 | 1.225638904 | -0.4369981818
1.22348 | -0.000153435 | 1.232294841 | -0.9299090909 | 1.22349 | -6.13301e-05 | 1.227018934 | -0.3716975758
1.22544 | -0.000170466 | 1.235233272 | -1.033127273 | 1.22546 | -5.8202e-05 | 1.228808943 | -0.3527393939
1.22749 | -0.000164557 | 1.2369438 | -0.9973151515 | 1.22749 | -5.64642e-05 | 1.23073895 | -0.3422072727
1.22947 | -0.000145441 | 1.237825585 | -0.8814606061 | 1.22948 | -8.04462e-05 | 1.234108874 | -0.4875527273
1.23151 | -0.000139185 | 1.239506178 | -0.8435454545 | 1.23147 | -6.20252e-05 | 1.23503893 | -0.375910303
1.23349 | -0.000140923 | 1.241586026 | -0.8540787879 | 1.23346 | -4.15188e-05 | 1.235848992 | -0.2516290909
1.23549 | -0.000148917 | 1.244045282 | -0.9025272727 | 1.23549 | -5.22934e-05 | 1.238498962 | -0.316929697
1.23747 | -0.000117288 | 1.244208196 | -0.7108363636 | 1.2375 | -2.44881e-05 | 1.238909045 | -0.1484127273
1.23947 | -0.000113813 | 1.246008557 | -0.6897757576 | 1.23947 | -1.09331e-05 | 1.240099091 | -0.06626121212
1.24149 | -0.000120416 | 1.248407899 | -0.7297939394 | 1.24148 | -2.90065e-05 | 1.243149034 | -0.1757969697
1.24348 | -0.0001013 | 1.249299685 | -0.6139393939 | 1.24346 | -3.31773e-05 | 1.245369022 | -0.2010745455
1.24548 | -0.000106166 | 1.251579237 | -0.643430303 | 1.24546 | -3.45675e-05 | 1.247449014 | -0.2095
1.24752 | -0.000108251 | 1.25373902 | -0.6560666667 | 1.24747 | -4.2214e-05 | 1.249898994 | -0.2558424242
1.24945 | -0.000113117 | 1.255948572 | -0.6855575758 | 1.24946 | -2.69211e-05 | 1.25100904 | -0.1631581818
1.25143 | -0.000141965 | 1.259585889 | -0.8603939394 | 1.25142 | -2.24388e-06 | 1.251549113 | -0.01359927273
1.25351 | -0.000129801 | 1.260967067 | -0.7866727273 | 1.25349 | -2.27503e-05 | 1.254799052 | -0.1378806061
1.25546 | -0.000106166 | 1.261559237 | -0.643430303 | 1.25546 | -1.54514e-05 | 1.256349074 | -0.09364484848
1.25745 | -0.000114508 | 1.264028485 | -0.6939878788 | 1.25744 | -7.10983e-06 | 1.2578491 | -0.04308987879
1.25942 | -8.42694e-05 | 1.264261277 | -0.5107236364 | 1.25943 | -5.372e-06 | 1.259739105 | -0.03255757576
1.26143 | -0.000100605 | 1.267209757 | -0.6097272727 | 1.26143 | -4.3293e-06 | 1.261679108 | -0.02623818182
1.26347 | -9.40013e-05 | 1.268870375 | -0.5697048485 | 1.26342 | 8.8782e-06 | 1.262909148 | 0.05380727273
1.26548 | -7.48852e-05 | 1.269782155 | -0.453849697 | 1.26542 | -1.89634e-06 | 1.265529115 | -0.0114929697
1.26749 | -5.95923e-05 | 1.270913578 | -0.3611654545 | 1.26743 | 2.1043e-05 | 1.266219186 | 0.1275333333
1.26948 | -5.12507e-05 | 1.272424353 | -0.310610303 | 1.26944 | 1.82625e-05 | 1.268389176 | 0.1106818182
1.27146 | -5.09031e-05 | 1.274384383 | -0.3085036364 | 1.27141 | 2.31284e-05 | 1.270079192 | 0.1401721212
1.27343 | -7.48852e-05 | 1.277732155 | -0.453849697 | 1.27342 | 4.81532e-05 | 1.270649265 | 0.2918375758
1.27543 | -4.67323e-05 | 1.278114771 | -0.2832260606 | 1.27539 | 5.40618e-05 | 1.272279284 | 0.3276472727
1.27747 | -3.24822e-05 | 1.279336102 | -0.1968618182 | 1.27739 | 4.15494e-05 | 1.274999248 | 0.2518145455
1.27949 | -4.7775e-05 | 1.282234674 | -0.2895454545 | 1.27944 | 4.15494e-05 | 1.277049248 | 0.2518145455
1.28151 | -3.56102e-05 | 1.283555806 | -0.2158193939 | 1.28143 | 5.12813e-05 | 1.278479274 | 0.3107957576
1.28351 | -7.10983e-06 | 1.28391846 | -0.04308987879 | 1.28341 | 7.80438e-05 | 1.27891936 | 0.4729927273
1.28548 | 2.27445e-06 | 1.285349333 | 0.01378454545 | 1.28539 | 8.60378e-05 | 1.280439385 | 0.5214412121
1.28746 | 1.02685e-05 | 1.286870075 | 0.06223333333 | 1.28741 | 8.53427e-05 | 1.282499381 | 0.5172284848
1.28946 | 4.01228e-06 | 1.289229495 | 0.02431684848 | 1.28943 | 0.000110367 | 1.283079483 | 0.6688909091
1.29143 | 2.38236e-05 | 1.290061334 | 0.1443854545 | 1.29142 | 0.000109672 | 1.285109473 | 0.6646787879
1.29341 | 7.48796e-06 | 1.292979817 | 0.04538157576 | 1.2934 | 0.000118361 | 1.286589508 | 0.7173393939
1.29546 | 1.3049e-05 | 1.294710335 | 0.07908484848 | 1.29541 | 0.000106544 | 1.289279458 | 0.6457212121
1.29743 | 5.92753e-05 | 1.294024634 | 0.3592442424 | 1.29742 | 0.000136435 | 1.28956953 | 0.8268787879
1.29942 | 4.67629e-05 | 1.296733471 | 0.2834115152 | 1.29938 | 0.00013435 | 1.291649501 | 0.8142424242
1.30142 | 7.21352e-05 | 1.297275833 | 0.4371830303 | 1.3014 | 0.000150338 | 1.292749551 | 0.9111393939
1.30338 | 5.82326e-05 | 1.300034537 | 0.3529248485 | 1.3034 | 0.000184051 | 1.292809705 | 1.115460606
1.30543 | 6.69217e-05 | 1.301585348 | 0.4055860606 | 1.30542 | 0.000172234 | 1.295509656 | 1.043842424
1.30743 | 5.92753e-05 | 1.304024634 | 0.3592442424 | 1.30742 | 0.000194478 | 1.296229736 | 1.178654545
1.30939 | 8.81232e-05 | 1.304327322 | 0.53408 | 1.30941 | 0.000198302 | 1.297999703 | 1.201830303
1.31136 | 0.000128788 | 1.303961129 | 0.7805333333 | 1.31138 | 0.000230625 | 1.298109838 | 1.397727273
1.31341 | 0.000139563 | 1.305392106 | 0.8458363636 | 1.31338 | 0.000223326 | 1.300529822 | 1.353490909
1.3154 | 0.000126703 | 1.308120913 | 0.7678969697 | 1.31536 | 0.000238272 | 1.301649829 | 1.444072727
1.31745 | 0.000163197 | 1.308074332 | 0.9890727273 | 1.31739 | 0.000225412 | 1.304419794 | 1.366133333
1.31946 | 0.000186484 | 1.308746494 | 1.130206061 | 1.3194 | 0.000258083 | 1.304549904 | 1.564139394
1.32144 | 0.000210119 | 1.309368663 | 1.273448485 | 1.32137 | 0.000285541 | 1.304939971 | 1.730551515
1.32338 | 0.000230973 | 1.310110601 | 1.399836364 | 1.32338 | 0.000283108 | 1.307089966 | 1.715806061
1.32536 | 0.000249394 | 1.311032315 | 1.511478788 | 1.32539 | 0.000328639 | 1.306480112 | 1.991751515
1.32737 | 0.00025426 | 1.312762763 | 1.540969697 | 1.32736 | 0.00032134 | 1.308870096 | 1.947515152
1.32938 | 0.00024279 | 1.315431715 | 1.471454545 | 1.32935 | 0.000331419 | 1.310280151 | 2.0086
1.33139 | 0.00026712 | 1.316043956 | 1.618909091 | 1.33138 | 0.000334548 | 1.312130108 | 2.027563636
1.33337 | 0.000275809 | 1.317524773 | 1.671569697 | 1.33336 | 0.000343237 | 1.313610143 | 2.080224242
1.33538 | 0.000290059 | 1.31871611 | 1.757933333 | 1.33536 | 0.000368609 | 1.314150238 | 2.233993939
1.33745 | 0.00030848 | 1.319727824 | 1.869575758 | 1.33742 | 0.000383207 | 1.315370269 | 2.322466667
1.33946 | 0.000311956 | 1.321538128 | 1.890642424 | 1.33944 | 0.000388073 | 1.31711028 | 2.351957576
1.34145 | 0.000330377 | 1.322469841 | 2.002284848 | 1.34144 | 0.000407189 | 1.318010345 | 2.467812121
1.34346 | 0.000349145 | 1.32340162 | 2.116030303 | 1.34346 | 0.000420396 | 1.319270414 | 2.547854545
1.34547 | 0.00036131 | 1.324712741 | 2.189757576 | 1.34543 | 0.000432214 | 1.320560406 | 2.619478788
1.34747 | 0.000392939 | 1.324895654 | 2.381448485 | 1.34741 | 0.000440903 | 1.322040441 | 2.672139394
1.34949 | 0.000410664 | 1.325897353 | 2.488872727 | 1.3494 | 0.000433256 | 1.32447045 | 2.625793939
1.35149 | 0.000417963 | 1.327478026 | 2.533109091 | 1.3514 | 0.000444031 | 1.325850456 | 2.69109697
1.35345 | 0.000445073 | 1.327880556 | 2.697412121 | 1.3534 | 0.000468708 | 1.326430542 | 2.840654545
1.35547 | 0.000434299 | 1.330519522 | 2.632115152 | 1.35542 | 0.000478092 | 1.327910586 | 2.897527273
1.35748 | 0.000460366 | 1.331031973 | 2.79009697 | 1.35744 | 0.00050694 | 1.328270672 | 3.072363636
1.35946 | 0.000482958 | 1.331714063 | 2.927018182 | 1.3594 | 0.000530575 | 1.328870715 | 3.215606061
1.36144 | 0.00049269 | 1.33313496 | 2.986 | 1.36138 | 0.000538916 | 1.330370773 | 3.266157576
1.36344 | 0.000503464 | 1.334515993 | 3.05129697 | 1.3634 | 0.000575758 | 1.330270885 | 3.489442424
1.36543 | 0.000523276 | 1.335367794 | 3.171369697 | 1.3654 | 0.00059557 | 1.331130902 | 3.609515152
1.36737 | 0.000566026 | 1.334851806 | 3.430460606 | 1.36738 | 0.000605649 | 1.332530957 | 3.6706
1.36935 | 0.000587228 | 1.335613751 | 3.558957576 | 1.36939 | 0.000598698 | 1.334940917 | 3.628472727
1.37143 | 0.000601826 | 1.336855096 | 3.647430303 | 1.3714 | 0.000634844 | 1.334871076 | 3.847539394
1.37341 | 0.000618161 | 1.337896651 | 3.746430303 | 1.37339 | 0.000627893 | 1.337261037 | 3.805412121
1.37538 | 0.000669601 | 1.336911423 | 4.058187879 | 1.37537 | 0.000673424 | 1.336621183 | 4.081357576
1.37737 | 0.000656046 | 1.339680157 | 3.976036364 | 1.37736 | 0.000695669 | 1.337331206 | 4.216175758
1.37933 | 0.000680376 | 1.340242399 | 4.123490909 | 1.37935 | 0.000717913 | 1.338041286 | 4.350987879
1.38137 | 0.000716522 | 1.340205811 | 4.342557576 | 1.38136 | 0.000744328 | 1.338531367 | 4.511078788
1.38337 | 0.00072834 | 1.341526867 | 4.414181818 | 1.38336 | 0.000759273 | 1.339671432 | 4.601654545
1.38536 | 0.00072973 | 1.343437012 | 4.422606061 | 1.38537 | 0.000752669 | 1.342061426 | 4.561630303
1.3874 | 0.000783603 | 1.342382008 | 4.749109091 | 1.38737 | 0.000769352 | 1.343101486 | 4.662739394
1.3894 | 0.000777694 | 1.34472148 | 4.71329697 | 1.38937 | 0.000788121 | 1.344021518 | 4.776490909
1.39141 | 0.000781865 | 1.346491856 | 4.738575758 | 1.39138 | 0.000790902 | 1.345871499 | 4.793345455
1.39344 | 0.000793335 | 1.347862904 | 4.808090909 | 1.39334 | 0.00078395 | 1.348231517 | 4.751212121
1.39541 | 0.000837823 | 1.347277069 | 5.077715152 | 1.39535 | 0.00080689 | 1.348921549 | 4.890242424
1.39741 | 0.000860415 | 1.347979158 | 5.214636364 | 1.39734 | 0.000849293 | 1.348471681 | 5.147230303
1.39938 | 0.000860415 | 1.349949158 | 5.214636364 | 1.39933 | 0.00084686 | 1.350601676 | 5.132484848
1.40139 | 0.000907684 | 1.349243554 | 5.501115152 | 1.40129 | 0.000900732 | 1.349461881 | 5.458981818
1.40339 | 0.000935489 | 1.349646157 | 5.669630303 | 1.40331 | 0.000910812 | 1.350901878 | 5.520072727
1.40538 | 0.000973374 | 1.349459664 | 5.899236364 | 1.40529 | 0.000917068 | 1.352521907 | 5.557987879
1.40742 | 0.00096538 | 1.351958919 | 5.850787879 | 1.40732 | 0.000932361 | 1.353671948 | 5.650672727
1.4094 | 0.001013 | 1.35120315 | 6.139393939 | 1.40933 | 0.000928538 | 1.355901923 | 5.62750303
1.41139 | 0.0010189 | 1.352854195 | 6.175151515 | 1.41136 | 0.000944178 | 1.357031998 | 5.722290909
1.41339 | 0.00104289 | 1.35347597 | 6.320545455 | 1.41337 | 0.00095252 | 1.358561999 | 5.772848485
1.41538 | 0.00104011 | 1.355625681 | 6.30369697 | 1.41534 | 0.000977892 | 1.359072094 | 5.926618182
1.41737 | 0.00106895 | 1.355958823 | 6.478484848 | 1.41732 | 0.000981715 | 1.360832119 | 5.949787879
1.41932 | 0.00109537 | 1.356390994 | 6.638606061 | 1.41931 | 0.0010408 | 1.359422368 | 6.307878788
1.42131 | 0.0011051 | 1.357822005 | 6.697575758 | 1.42133 | 0.00106166 | 1.360242084 | 6.43430303
1.42334 | 0.00115028 | 1.357256414 | 6.971393939 | 1.42334 | 0.00107799 | 1.361312455 | 6.533272727
1.42532 | 0.00118087 | 1.357479019 | 7.156787879 | 1.42531 | 0.00109398 | 1.362362391 | 6.630181818
1.42733 | 0.00117948 | 1.359568874 | 7.148363636 | 1.42731 | 0.00112074 | 1.36282262 | 6.792363636
1.4293 | 0.00119095 | 1.360879923 | 7.217878788 | 1.42927 | 0.00113569 | 1.363922397 | 6.882969697
1.43132 | 0.00120972 | 1.361821586 | 7.331636364 | 1.43123 | 0.00114125 | 1.365562475 | 6.916666667
1.43337 | 0.00124865 | 1.361635058 | 7.567575758 | 1.43329 | 0.00119269 | 1.364662617 | 7.228424242
1.43535 | 0.00128201 | 1.361698526 | 7.769757576 | 1.43532 | 0.00116245 | 1.368432627 | 7.045151515
1.43733 | 0.0012987 | 1.362719685 | 7.870909091 | 1.4373 | 0.00120798 | 1.367792831 | 7.321090909
1.43936 | 0.00132337 | 1.363332394 | 8.020424242 | 1.43931 | 0.00122188 | 1.369003025 | 7.405333333
1.44134 | 0.00135917 | 1.363255684 | 8.237393939 | 1.44131 | 0.0012483 | 1.369482818 | 7.565454545
1.44331 | 0.00136717 | 1.364766084 | 8.285878788 | 1.44326 | 0.0012768 | 1.369792928 | 7.738181818
1.44537 | 0.00137968 | 1.366107384 | 8.36169697 | 1.44531 | 0.0012841 | 1.371422886 | 7.782424242
1.44734 | 0.0014193 | 1.365801215 | 8.601818182 | 1.44728 | 0.00130009 | 1.372472821 | 7.879333333
1.44932 | 0.00145649 | 1.36564465 | 8.827212121 | 1.44927 | 0.00129174 | 1.37494328 | 7.828727273
1.45135 | 0.0014624 | 1.36733512 | 8.863030303 | 1.45131 | 0.00133067 | 1.374743248 | 8.064666667
1.45335 | 0.00149368 | 1.367538084 | 9.052606061 | 1.45331 | 0.00135431 | 1.375383003 | 8.207939394
1.45535 | 0.00150967 | 1.368619459 | 9.149515152 | 1.4553 | 0.00137029 | 1.376453513 | 8.304787879
1.45728 | 0.00152531 | 1.369650941 | 9.24430303 | 1.45726 | 0.0013915 | 1.37719309 | 8.433333333
1.45935 | 0.00154373 | 1.370662712 | 9.355939394 | 1.45933 | 0.0013915 | 1.37926309 | 8.433333333
1.46135 | 0.001591 | 1.36994705 | 9.642424242 | 1.46131 | 0.00142034 | 1.379583636 | 8.608121212
1.46336 | 0.00160004 | 1.371437702 | 9.697212121 | 1.46327 | 0.00145719 | 1.379423287 | 8.831454545
1.46535 | 0.00165356 | 1.370352978 | 10.02157576 | 1.46527 | 0.00147456 | 1.380423818 | 8.936727273
1.46735 | 0.00167094 | 1.371354497 | 10.12690909 | 1.46727 | 0.00145997 | 1.383263326 | 8.84830303
1.46934 | 0.00166955 | 1.373424353 | 10.11848485 | 1.46927 | 0.00148881 | 1.383603873 | 9.023090909
1.47133 | 0.00169214 | 1.374116557 | 10.25539394 | 1.47127 | 0.00154581 | 1.382324093 | 9.368545455
1.47333 | 0.0017057 | 1.375337535 | 10.33757576 | 1.47327 | 0.0015552 | 1.383783792 | 9.425454545
1.47533 | 0.00173385 | 1.375720318 | 10.50818182 | 1.47529 | 0.00158439 | 1.384124199 | 9.602363636
1.47733 | 0.00175609 | 1.37644263 | 10.6429697 | 1.47728 | 0.00156702 | 1.387113669 | 9.497090909
1.47931 | 0.0017839 | 1.376824945 | 10.81151515 | 1.47925 | 0.00159517 | 1.387463918 | 9.66769697
1.48131 | 0.00182143 | 1.376668847 | 11.0389697 | 1.48124 | 0.0015976 | 1.389314096 | 9.682424242
1.48335 | 0.00182943 | 1.378249247 | 11.08745455 | 1.48332 | 0.00161707 | 1.390273792 | 9.800424242
1.48536 | 0.00188017 | 1.377344234 | 11.3949697 | 1.48533 | 0.00164487 | 1.39068418 | 9.968909091
1.48735 | 0.00190311 | 1.378016331 | 11.534 | 1.48733 | 0.00167233 | 1.391104132 | 10.13533333
1.48929 | 0.00189199 | 1.380595175 | 11.46660606 | 1.4893 | 0.0016911 | 1.391994106 | 10.24909091
1.49131 | 0.00193231 | 1.380298791 | 11.7109697 | 1.49127 | 0.0017189 | 1.392364494 | 10.41757576
1.4933 | 0.00193022 | 1.382408861 | 11.69830303 | 1.49327 | 0.00171995 | 1.394304077 | 10.42393939
1.49532 | 0.00197019 | 1.382132585 | 11.94054545 | 1.49528 | 0.00173906 | 1.395214488 | 10.53975758
1.49733 | 0.00200043 | 1.382405297 | 12.12381818 | 1.49726 | 0.00174914 | 1.396614484 | 10.60084848
1.49933 | 0.0020119 | 1.383746345 | 12.19333333 | 1.49926 | 0.00176652 | 1.397614439 | 10.70618182
1.50131 | 0.00204596 | 1.383769598 | 12.39975758 | 1.50129 | 0.00180788 | 1.397264585 | 10.95684848
1.50328 | 0.00205604 | 1.385160502 | 12.46084848 | 1.50329 | 0.00183117 | 1.397924478 | 11.098
1.50527 | 0.00210123 | 1.384554337 | 12.73472727 | 1.50526 | 0.00183742 | 1.399534853 | 11.13587879
1.50726 | 0.00209219 | 1.387063685 | 12.67993939 | 1.50725 | 0.00185967 | 1.400244588 | 11.27072727
1.50931 | 0.00214154 | 1.386278527 | 12.9790303 | 1.5093 | 0.0018614 | 1.402195044 | 11.28121212
1.51123 | 0.00214606 | 1.387938853 | 13.00642424 | 1.51128 | 0.0019198 | 1.400814708 | 11.63515152
1.51323 | 0.00213911 | 1.390338131 | 12.96430303 | 1.51325 | 0.00191319 | 1.403165047 | 11.59509091
1.51521 | 0.00219403 | 1.389162977 | 13.29715152 | 1.51524 | 0.00190416 | 1.405674634 | 11.54036364
1.51728 | 0.00223052 | 1.389136626 | 13.51830303 | 1.51723 | 0.00193787 | 1.40572496 | 11.74466667
1.51929 | 0.00227605 | 1.388530928 | 13.79424242 | 1.51923 | 0.0019476 | 1.407165096 | 11.80363636
1.52128 | 0.00228231 | 1.390161291 | 13.83218182 | 1.52124 | 0.00197193 | 1.407775148 | 11.95109091
1.52329 | 0.00230837 | 1.390674144 | 13.99012121 | 1.52324 | 0.00199313 | 1.4085553 | 12.07957576
1.52529 | 0.00231672 | 1.392194436 | 14.04072727 | 1.5252 | 0.00200669 | 1.409735057 | 12.16175758
1.52728 | 0.002348 | 1.3923874 | 14.23030303 | 1.52721 | 0.00204422 | 1.409585581 | 12.38921212
1.52928 | 0.00238414 | 1.392311157 | 14.44933333 | 1.52921 | 0.00207446 | 1.409845572 | 12.57248485
1.53128 | 0.00239596 | 1.393632098 | 14.5209697 | 1.5312 | 0.00209219 | 1.410815387 | 12.67993939
1.53328 | 0.00240048 | 1.395372424 | 14.54836364 | 1.5332 | 0.00209671 | 1.412555307 | 12.70733333
1.53532 | 0.00245505 | 1.394277378 | 14.87909091 | 1.53527 | 0.00209358 | 1.414805407 | 12.68836364
1.53726 | 0.00248772 | 1.394340486 | 15.07709091 | 1.53723 | 0.00211687 | 1.4154253 | 12.82951515
1.53926 | 0.00248563 | 1.396460557 | 15.06442424 | 1.53924 | 0.00214745 | 1.415675727 | 13.01484848
1.54128 | 0.00252108 | 1.396443954 | 15.27927273 | 1.54122 | 0.0021544 | 1.417255824 | 13.0569697
1.54328 | 0.00253638 | 1.397564969 | 15.372 | 1.5432 | 0.00217978 | 1.417775459 | 13.21078788
1.54527 | 0.00258538 | 1.396739919 | 15.6689697 | 1.54522 | 0.00218429 | 1.419535953 | 13.23812121
1.54721 | 0.00260971 | 1.397282161 | 15.81642424 | 1.54719 | 0.00222809 | 1.418985701 | 13.50357576
1.54926 | 0.00262118 | 1.398673209 | 15.88593939 | 1.54924 | 0.00225554 | 1.419456228 | 13.66993939
1.55121 | 0.00266776 | 1.397947188 | 16.16824242 | 1.5512 | 0.00226806 | 1.420695828 | 13.74581818
1.55324 | 0.00265559 | 1.400676355 | 16.09448485 | 1.5532 | 0.00228509 | 1.421715921 | 13.8490303
1.55524 | 0.00267367 | 1.401637659 | 16.20406061 | 1.55523 | 0.00229934 | 1.422925976 | 13.93539394
1.55724 | 0.0027112 | 1.40148156 | 16.43151515 | 1.5572 | 0.00229308 | 1.425256177 | 13.89745455
1.55923 | 0.00272024 | 1.402952212 | 16.48630303 | 1.55917 | 0.00231706 | 1.425846368 | 14.04278788
1.56125 | 0.00272267 | 1.404832609 | 16.5010303 | 1.56122 | 0.00234973 | 1.426016536 | 14.24078788
1.56324 | 0.00278141 | 1.403447996 | 16.8570303 | 1.56322 | 0.00238797 | 1.425816206 | 14.47254545
1.56522 | 0.00279983 | 1.404369767 | 16.96866667 | 1.56519 | 0.00238831 | 1.427766643 | 14.47460606
1.56721 | 0.00283528 | 1.404323164 | 17.18351515 | 1.5672 | 0.00240152 | 1.429016539 | 14.55466667
1.5692 | 0.00287804 | 1.403856602 | 17.44266667 | 1.5692 | 0.00242898 | 1.429436491 | 14.72109091
1.5712 | 0.00289263 | 1.405018407 | 17.53109091 | 1.57119 | 0.0024328 | 1.431206688 | 14.74424242
1.57322 | 0.0029048 | 1.40633924 | 17.60484848 | 1.5732 | 0.00246617 | 1.431296578 | 14.94648485
1.57522 | 0.00291974 | 1.407480937 | 17.69539394 | 1.57519 | 0.0024766 | 1.432686436 | 15.00969697
1.57721 | 0.0029472 | 1.40789336 | 17.86181818 | 1.57715 | 0.0024971 | 1.433466866 | 15.13393939
1.57922 | 0.00299308 | 1.407267554 | 18.13987879 | 1.57915 | 0.00249988 | 1.435306905 | 15.15078788
1.58121 | 0.00301532 | 1.407979866 | 18.27466667 | 1.58118 | 0.00252108 | 1.436117057 | 15.27927273
1.58314 | 0.00301428 | 1.409969614 | 18.26836364 | 1.58317 | 0.00254785 | 1.436566711 | 15.44151515
1.58519 | 0.00306225 | 1.409263738 | 18.55909091 | 1.58516 | 0.00258191 | 1.436596899 | 15.64793939
1.58723 | 0.00306259 | 1.411284205 | 18.56115152 | 1.58718 | 0.0026045 | 1.43731707 | 15.78484848
1.5892 | 0.0031043 | 1.410857965 | 18.81393939 | 1.58921 | 0.00258469 | 1.440486937 | 15.66478788
1.5912 | 0.00312133 | 1.411879592 | 18.91715152 | 1.59121 | 0.00261875 | 1.440527125 | 15.87121212
1.59315 | 0.00317729 | 1.41061469 | 19.25630303 | 1.59318 | 0.00262466 | 1.442157064 | 15.9070303
1.59512 | 0.00319293 | 1.411686172 | 19.35109091 | 1.59519 | 0.00267054 | 1.441527128 | 16.18509091
1.59715 | 0.00322004 | 1.412158702 | 19.51539394 | 1.59719 | 0.00268097 | 1.442926986 | 16.24830303
1.59919 | 0.0032548 | 1.41220174 | 19.72606061 | 1.5992 | 0.00272406 | 1.442457588 | 16.50945455
1.60118 | 0.00327148 | 1.413233474 | 19.82715152 | 1.60116 | 0.00273762 | 1.443637345 | 16.59163636
1.60318 | 0.00329303 | 1.413995427 | 19.95775758 | 1.60314 | 0.00276508 | 1.444037297 | 16.75806061
1.60517 | 0.00335038 | 1.412690669 | 20.30533333 | 1.60515 | 0.00276647 | 1.445967316 | 16.76648485
1.6072 | 0.00334482 | 1.415040091 | 20.27163636 | 1.6072 | 0.00279601 | 1.446317585 | 16.94551515
1.60915 | 0.00338965 | 1.414414608 | 20.54333333 | 1.60919 | 0.00283042 | 1.446327633 | 17.15406061
1.61117 | 0.00339626 | 1.416054863 | 20.58339394 | 1.61117 | 0.0028325 | 1.44818795 | 17.16666667
1.61322 | 0.00342128 | 1.416667464 | 20.7350303 | 1.61318 | 0.00285822 | 1.448718021 | 17.32254545
1.61522 | 0.00345117 | 1.416950284 | 20.91618182 | 1.61519 | 0.00286935 | 1.450087601 | 17.39
1.61722 | 0.00347793 | 1.417412922 | 21.07836364 | 1.61719 | 0.00289229 | 1.450767633 | 17.5290303
1.61922 | 0.0034901 | 1.418713755 | 21.15212121 | 1.6192 | 0.00291314 | 1.451577924 | 17.65539394
1.62124 | 0.00352103 | 1.418956827 | 21.33957576 | 1.6212 | 0.0029326 | 1.452458196 | 17.77333333
1.62324 | 0.00353042 | 1.420417371 | 21.39648485 | 1.62318 | 0.00296145 | 1.452778167 | 17.94818182
1.62524 | 0.00354988 | 1.421299394 | 21.51442424 | 1.6252 | 0.0029545 | 1.45519807 | 17.90606061
1.62724 | 0.00357421 | 1.421901636 | 21.66187879 | 1.62717 | 0.00301393 | 1.453748468 | 18.26624242
1.62922 | 0.00360167 | 1.422304059 | 21.82830303 | 1.62916 | 0.00301671 | 1.455578507 | 18.28309091
1.63122 | 0.00361974 | 1.423265937 | 21.93781818 | 1.63118 | 0.00301289 | 1.457818309 | 18.25993939
1.63323 | 0.00362913 | 1.424736482 | 21.99472727 | 1.63317 | 0.00306746 | 1.456668352 | 18.59066667
1.63519 | 0.00365971 | 1.424939661 | 22.18006061 | 1.63517 | 0.00308831 | 1.457468643 | 18.7170303
1.63723 | 0.00370142 | 1.424583421 | 22.43284848 | 1.63719 | 0.00309075 | 1.459348245 | 18.73181818
1.63922 | 0.00371706 | 1.425674903 | 22.52763636 | 1.63918 | 0.00310048 | 1.460778381 | 18.79078788
1.64121 | 0.00372227 | 1.427365589 | 22.55921212 | 1.64116 | 0.00311612 | 1.461858455 | 18.88557576
1.64321 | 0.00376085 | 1.427149168 | 22.7930303 | 1.64316 | 0.00312481 | 1.463358433 | 18.93824242
1.64519 | 0.00380013 | 1.426872532 | 23.03109091 | 1.64516 | 0.00318528 | 1.461878989 | 19.30472727
1.64718 | 0.00381785 | 1.427844518 | 23.13848485 | 1.64714 | 0.00320266 | 1.462858944 | 19.41006061
1.64919 | 0.00384774 | 1.428137337 | 23.31963636 | 1.64915 | 0.00320996 | 1.464448902 | 19.45430303
1.65119 | 0.00387034 | 1.428838967 | 23.45660606 | 1.65116 | 0.00324333 | 1.464538792 | 19.65654545
1.65319 | 0.00390926 | 1.428603013 | 23.69248485 | 1.65316 | 0.00324854 | 1.466239008 | 19.68812121
1.65515 | 0.0039395 | 1.428825725 | 23.87575758 | 1.65508 | 0.00329094 | 1.465719312 | 19.94509091
1.65716 | 0.00395132 | 1.430156666 | 23.94739394 | 1.65711 | 0.00329199 | 1.467688895 | 19.95145455
1.65916 | 0.00395236 | 1.432096918 | 23.95369697 | 1.65906 | 0.00330763 | 1.46873897 | 20.04624242
1.66114 | 0.0040045 | 1.431081475 | 24.26969697 | 1.66109 | 0.0033469 | 1.468509374 | 20.28424242
1.66318 | 0.00402083 | 1.432183317 | 24.36866667 | 1.66317 | 0.00336567 | 1.469509348 | 20.398
1.66518 | 0.00405072 | 1.432466136 | 24.54981818 | 1.66516 | 0.00336289 | 1.471659309 | 20.38115152
1.66713 | 0.00408583 | 1.432399067 | 24.76260606 | 1.66714 | 0.0033834 | 1.472459164 | 20.50545455
1.66911 | 0.0040966 | 1.43376033 | 24.82787879 | 1.66913 | 0.0034185 | 1.47242951 | 20.71818182
1.67111 | 0.00412545 | 1.434102898 | 25.00272727 | 1.67112 | 0.0034477 | 1.472739342 | 20.89515152
1.67312 | 0.00415291 | 1.434535321 | 25.16915152 | 1.67312 | 0.0034821 | 1.472759966 | 21.10363636
1.67515 | 0.00415742 | 1.436306221 | 25.19648485 | 1.67511 | 0.00348454 | 1.474609568 | 21.11842424
1.67716 | 0.00419288 | 1.436279044 | 25.41139394 | 1.67709 | 0.00351756 | 1.474689598 | 21.31854545
1.67915 | 0.00425266 | 1.434834683 | 25.77369697 | 1.6791 | 0.00357456 | 1.473419818 | 21.664
1.68114 | 0.00426031 | 1.436385191 | 25.82006061 | 1.68111 | 0.00357699 | 1.475289995 | 21.67872727
1.68315 | 0.00428533 | 1.436957792 | 25.97169697 | 1.6831 | 0.00358186 | 1.476999776 | 21.70824242
1.68515 | 0.00432599 | 1.436621875 | 26.21812121 | 1.68508 | 0.00358151 | 1.478999915 | 21.70612121
1.68717 | 0.00433329 | 1.43822249 | 26.26236364 | 1.6871 | 0.00360827 | 1.479480144 | 21.86830303
1.68918 | 0.0043684 | 1.43821542 | 26.47515152 | 1.68907 | 0.00360202 | 1.481809769 | 21.83042424
1.69118 | 0.00439829 | 1.43849824 | 26.65630303 | 1.69109 | 0.00362739 | 1.482369979 | 21.98418182
1.69317 | 0.00442158 | 1.439150229 | 26.79745455 | 1.69309 | 0.00365519 | 1.482770367 | 22.15266667
1.69514 | 0.00443409 | 1.44040153 | 26.87327273 | 1.69507 | 0.00368091 | 1.483270439 | 22.30854545
1.69713 | 0.00445077 | 1.441433264 | 26.97436364 | 1.69707 | 0.00369586 | 1.484410216 | 22.39915152
1.69913 | 0.00446016 | 1.442893808 | 27.03127273 | 1.69907 | 0.00372158 | 1.484930287 | 22.5550303
1.70112 | 0.00448483 | 1.443466517 | 27.18078788 | 1.70109 | 0.00373722 | 1.486050361 | 22.64981818
1.70311 | 0.00455539 | 1.441402845 | 27.60842424 | 1.70308 | 0.00377476 | 1.48588031 | 22.87733333
1.70511 | 0.00458528 | 1.441685664 | 27.78957576 | 1.7051 | 0.00376259 | 1.488600571 | 22.80357576
1.70712 | 0.00458285 | 1.443835268 | 27.77484848 | 1.70709 | 0.00379248 | 1.488870701 | 22.98472727
1.70908 | 0.00462386 | 1.443439243 | 28.02339394 | 1.70908 | 0.00382689 | 1.488880749 | 23.19327273
1.71109 | 0.0046468 | 1.44413134 | 28.16242424 | 1.71104 | 0.00383037 | 1.49064051 | 23.21436364
1.71308 | 0.00470206 | 1.442946653 | 28.49733333 | 1.71304 | 0.00386895 | 1.490420617 | 23.44818182
1.7151 | 0.0047031 | 1.444906905 | 28.50363636 | 1.7151 | 0.00389327 | 1.491081244 | 23.59557576
1.71708 | 0.00473265 | 1.445189258 | 28.68272727 | 1.71709 | 0.0039044 | 1.492430824 | 23.6630303
1.7191 | 0.00473612 | 1.447009906 | 28.70375758 | 1.71907 | 0.00393151 | 1.492850915 | 23.82733333
1.7211 | 0.00477262 | 1.446912981 | 28.9249697 | 1.72108 | 0.00394159 | 1.494280911 | 23.88842424
1.72312 | 0.00481293 | 1.446617172 | 29.16927273 | 1.72309 | 0.00397773 | 1.494211416 | 24.10745455
1.7251 | 0.00482475 | 1.447918113 | 29.24090909 | 1.72506 | 0.00397356 | 1.496421358 | 24.08218182
1.72711 | 0.00484561 | 1.448729706 | 29.36733333 | 1.72706 | 0.00399372 | 1.497261351 | 24.20436364
1.72911 | 0.0048748 | 1.44905274 | 29.54424242 | 1.72905 | 0.00401179 | 1.498211603 | 24.31387879
1.73112 | 0.00488662 | 1.450383681 | 29.61587879 | 1.73105 | 0.00400033 | 1.500871012 | 24.24442424
1.7331 | 0.00489461 | 1.451904656 | 29.66430303 | 1.73305 | 0.00403612 | 1.500811655 | 24.46133333
1.73507 | 0.00493841 | 1.451358346 | 29.92975758 | 1.73508 | 0.0040608 | 1.501421568 | 24.61090909
1.7371 | 0.00495127 | 1.452649539 | 30.00769697 | 1.73709 | 0.00409347 | 1.501551736 | 24.80890909
1.7391 | 0.00497108 | 1.453511454 | 30.12775758 | 1.73909 | 0.0041185 | 1.50211151 | 24.96060606
1.74109 | 0.00501313 | 1.453085682 | 30.38260606 | 1.74108 | 0.00414005 | 1.502861523 | 25.09121212
1.74311 | 0.00504233 | 1.453428142 | 30.55957576 | 1.7431 | 0.00413449 | 1.505201445 | 25.05751515
1.7451 | 0.00508647 | 1.452882299 | 30.82709091 | 1.74505 | 0.00415569 | 1.505931597 | 25.186
1.74712 | 0.00509794 | 1.454243347 | 30.89660606 | 1.74705 | 0.00418454 | 1.506271568 | 25.36084848
1.74912 | 0.00513478 | 1.454126889 | 31.11987879 | 1.74905 | 0.00421338 | 1.506612115 | 25.53563636
1.75109 | 0.00516293 | 1.454479672 | 31.29048485 | 1.75103 | 0.00420956 | 1.508811918 | 25.51248485
1.75307 | 0.00518518 | 1.455181409 | 31.42533333 | 1.75303 | 0.00424675 | 1.508672005 | 25.73787879
1.75507 | 0.00520812 | 1.455863506 | 31.56436364 | 1.75504 | 0.00425926 | 1.50996218 | 25.81369697
1.75707 | 0.0052241 | 1.456945455 | 31.66121212 | 1.75701 | 0.00428811 | 1.510272151 | 25.98854545
1.75907 | 0.00524565 | 1.457707408 | 31.79181818 | 1.75901 | 0.00430097 | 1.511532186 | 26.06648485
1.76108 | 0.00529397 | 1.456941424 | 32.08466667 | 1.76101 | 0.00433329 | 1.511672493 | 26.26236364
1.76309 | 0.00532073 | 1.457414062 | 32.24684848 | 1.76302 | 0.00433955 | 1.513322293 | 26.30030303
1.76507 | 0.00535722 | 1.457297711 | 32.468 | 1.76505 | 0.00435415 | 1.514512209 | 26.38878788
1.76708 | 0.00536591 | 1.458808471 | 32.52066667 | 1.76706 | 0.00437222 | 1.515482461 | 26.49830303
1.76907 | 0.00538677 | 1.459600064 | 32.64709091 | 1.76904 | 0.00437882 | 1.517082697 | 26.53830303
1.77105 | 0.00541179 | 1.460142665 | 32.79872727 | 1.77102 | 0.00439551 | 1.518102355 | 26.63945455
1.77307 | 0.00544238 | 1.460405269 | 32.98412121 | 1.77302 | 0.00442331 | 1.518502743 | 26.80793939
1.77507 | 0.00547088 | 1.460767944 | 33.15684848 | 1.77499 | 0.00442992 | 1.520092403 | 26.848
1.77706 | 0.00548965 | 1.461679608 | 33.27060606 | 1.777 | 0.00441254 | 1.523102448 | 26.74266667
1.77903 | 0.00551919 | 1.461952535 | 33.44963636 | 1.77901 | 0.00445251 | 1.522812575 | 26.98490909
1.78104 | 0.0055324 | 1.46320362 | 33.52969697 | 1.78102 | 0.00449769 | 1.522222917 | 27.25872727
1.78303 | 0.00555429 | 1.46393604 | 33.66236364 | 1.783 | 0.00452411 | 1.522682711 | 27.41884848
1.78501 | 0.0055894 | 1.46389897 | 33.87515152 | 1.78495 | 0.00451681 | 1.525052753 | 27.37460606
1.78697 | 0.00562172 | 1.464002186 | 34.0710303 | 1.78696 | 0.00458146 | 1.523342792 | 27.76642424
1.789 | 0.00564605 | 1.464634428 | 34.21848485 | 1.78898 | 0.00458875 | 1.524943325 | 27.81060606
1.79103 | 0.00565787 | 1.465985369 | 34.29012121 | 1.79101 | 0.00458841 | 1.526992889 | 27.80854545
1.79302 | 0.00570548 | 1.465240174 | 34.57866667 | 1.79301 | 0.00463741 | 1.526173429 | 28.10551515
1.79503 | 0.00575553 | 1.464374802 | 34.882 | 1.79502 | 0.00461726 | 1.52934286 | 27.98339394
1.79703 | 0.0057677 | 1.465675635 | 34.95575758 | 1.79703 | 0.00463533 | 1.530313112 | 28.09290909
1.799 | 0.00577674 | 1.467126287 | 35.01054545 | 1.79899 | 0.00465618 | 1.531073403 | 28.21927273
1.801 | 0.00581879 | 1.466710515 | 35.26539394 | 1.80098 | 0.00467738 | 1.531843555 | 28.34775758
1.803 | 0.00581914 | 1.468690407 | 35.26751515 | 1.80299 | 0.00471944 | 1.531433422 | 28.60266667
1.80498 | 0.00586849 | 1.46783525 | 35.56660606 | 1.80495 | 0.00472083 | 1.533313442 | 28.61109091
1.807 | 0.00585285 | 1.470753768 | 35.47181818 | 1.80696 | 0.00475941 | 1.533103549 | 28.84490909
1.809 | 0.00589386 | 1.470397743 | 35.72036364 | 1.80895 | 0.00478791 | 1.533453659 | 29.01763636
1.81102 | 0.00591958 | 1.470940129 | 35.87624242 | 1.81095 | 0.00480077 | 1.534713694 | 29.09557576
1.813 | 0.00595643 | 1.470803097 | 36.09957576 | 1.81294 | 0.00479625 | 1.536963775 | 29.06818182
1.81499 | 0.00597415 | 1.471775083 | 36.2069697 | 1.81492 | 0.00482162 | 1.537483985 | 29.22193939
1.81705 | 0.00601308 | 1.471598554 | 36.44290909 | 1.81697 | 0.00487758 | 1.536314047 | 29.56109091
1.81903 | 0.00604436 | 1.471781518 | 36.63248485 | 1.81895 | 0.00491616 | 1.536074154 | 29.79490909
1.82102 | 0.00604645 | 1.473651448 | 36.64515152 | 1.82097 | 0.00491095 | 1.538393937 | 29.76333333
1.82303 | 0.00606973 | 1.474324012 | 36.78624242 | 1.82299 | 0.00494918 | 1.538214183 | 29.9950303
1.82502 | 0.00610553 | 1.474257302 | 37.00321212 | 1.82496 | 0.00493632 | 1.540924147 | 29.91709091
1.82701 | 0.0061309 | 1.474789795 | 37.1569697 | 1.82697 | 0.00496517 | 1.541274118 | 30.09193939
1.82904 | 0.00616114 | 1.475082507 | 37.34024242 | 1.829 | 0.0049749 | 1.542744254 | 30.15090909
1.83104 | 0.00617087 | 1.476523519 | 37.39921212 | 1.83098 | 0.00498011 | 1.544424471 | 30.18248485
1.83301 | 0.00624004 | 1.474519702 | 37.81842424 | 1.83296 | 0.00499436 | 1.545584526 | 30.26884848
1.83502 | 0.00624525 | 1.476230388 | 37.85 | 1.83493 | 0.00502425 | 1.545834655 | 30.45
1.83702 | 0.00626611 | 1.477031981 | 37.97642424 | 1.83693 | 0.00502286 | 1.547914636 | 30.44157576
1.83902 | 0.00629078 | 1.477614689 | 38.12593939 | 1.83897 | 0.00507257 | 1.547094322 | 30.74284848
1.84098 | 0.00632311 | 1.477717331 | 38.32187879 | 1.84097 | 0.00508473 | 1.548394636 | 30.81654545
1.84303 | 0.00633041 | 1.479347946 | 38.36612121 | 1.84301 | 0.00506874 | 1.5513547 | 30.71963636
1.84499 | 0.00637316 | 1.478851958 | 38.62521212 | 1.84497 | 0.00509342 | 1.551894613 | 30.86921212
1.84697 | 0.00635926 | 1.481630513 | 38.5409697 | 1.84697 | 0.00512679 | 1.551974503 | 31.07145455
1.84897 | 0.00641591 | 1.480375971 | 38.88430303 | 1.84896 | 0.00513096 | 1.553724562 | 31.09672727
1.85095 | 0.00643329 | 1.48135749 | 38.98963636 | 1.85097 | 0.00517371 | 1.553274727 | 31.35581818
1.85292 | 0.00647082 | 1.481171391 | 39.21709091 | 1.85298 | 0.00516537 | 1.55576461 | 31.30527273
1.85497 | 0.00650315 | 1.481364033 | 39.4130303 | 1.85497 | 0.00517892 | 1.556974943 | 31.38739394
1.85697 | 0.00651636 | 1.482605118 | 39.49309091 | 1.85696 | 0.00521576 | 1.55684517 | 31.61066667
1.85891 | 0.00652296 | 1.484165948 | 39.53309091 | 1.85895 | 0.00523662 | 1.557634885 | 31.73709091
1.86093 | 0.00655945 | 1.484089598 | 39.75424242 | 1.86093 | 0.00524982 | 1.558855357 | 31.81709091
1.86296 | 0.00659908 | 1.483842854 | 39.99442424 | 1.86293 | 0.00524878 | 1.560915199 | 31.81078788
1.86496 | 0.00661333 | 1.485024192 | 40.08078788 | 1.86493 | 0.00529258 | 1.560394947 | 32.07624242
1.86699 | 0.00663905 | 1.485576578 | 40.23666667 | 1.86695 | 0.00530092 | 1.561935063 | 32.12678788
1.86902 | 0.00667102 | 1.485769901 | 40.43042424 | 1.86896 | 0.00532212 | 1.562725215 | 32.25527273
1.87101 | 0.00669396 | 1.486441998 | 40.56945455 | 1.87096 | 0.00532803 | 1.564385154 | 32.29109091
1.87299 | 0.00673914 | 1.485826407 | 40.84327273 | 1.87294 | 0.00534853 | 1.565185584 | 32.41533333
1.87498 | 0.00674992 | 1.487197096 | 40.90860606 | 1.87492 | 0.00537043 | 1.565905458 | 32.54806061
1.87701 | 0.0067812 | 1.48743006 | 41.09818182 | 1.87699 | 0.0054104 | 1.565675584 | 32.79030303
1.87898 | 0.0068104 | 1.48772252 | 41.27515152 | 1.87899 | 0.00541735 | 1.567275681 | 32.83242424
1.88099 | 0.00681491 | 1.489473421 | 41.30248485 | 1.88097 | 0.0054674 | 1.566375804 | 33.13575758
1.883 | 0.0068448 | 1.48976624 | 41.48363636 | 1.88297 | 0.0054813 | 1.567575998 | 33.22
1.88498 | 0.00685871 | 1.490947111 | 41.56793939 | 1.88497 | 0.00550494 | 1.568215752 | 33.36327273
1.88699 | 0.00691327 | 1.489822639 | 41.89860606 | 1.88695 | 0.00553135 | 1.568676121 | 33.52333333
1.889 | 0.00695742 | 1.489296221 | 42.16618182 | 1.88895 | 0.00555673 | 1.569215756 | 33.67715152
1.89102 | 0.00697931 | 1.490058641 | 42.29884848 | 1.89095 | 0.00555325 | 1.571415995 | 33.65606061
1.89304 | 0.00699078 | 1.491419689 | 42.36836364 | 1.89298 | 0.00556368 | 1.572845853 | 33.71927273
1.89502 | 0.00702658 | 1.491342979 | 42.58533333 | 1.89497 | 0.00558835 | 1.573416341 | 33.86878788
1.89703 | 0.0070384 | 1.49267392 | 42.6569697 | 1.89698 | 0.00557654 | 1.576105888 | 33.79721212
1.899 | 0.00706447 | 1.493146199 | 42.8149697 | 1.89897 | 0.00562867 | 1.575096328 | 34.11315152
1.89701 | 0.00701059 | 1.494251605 | 42.48842424 | 1.89698 | 0.00559982 | 1.574766357 | 33.93830303
1.89501 | 0.00698939 | 1.493469545 | 42.35993939 | 1.89497 | 0.00557445 | 1.574216147 | 33.78454545
1.89298 | 0.00693552 | 1.494534376 | 42.03345455 | 1.89296 | 0.00556889 | 1.572526069 | 33.75084848
1.89095 | 0.00691884 | 1.493462642 | 41.93236364 | 1.89094 | 0.00553552 | 1.572426179 | 33.54860606
1.88895 | 0.00687887 | 1.493758919 | 41.69012121 | 1.88894 | 0.00548652 | 1.573245639 | 33.25163636
1.88696 | 0.0068455 | 1.493686025 | 41.48787879 | 1.88696 | 0.00546532 | 1.572485487 | 33.12315152
1.88501 | 0.00679267 | 1.494771109 | 41.16769697 | 1.88498 | 0.00539928 | 1.574305429 | 32.72290909
1.88301 | 0.00674853 | 1.495306952 | 40.90018182 | 1.88297 | 0.005417 | 1.57127582 | 32.83030303
1.88103 | 0.00671794 | 1.495084347 | 40.71478788 | 1.88098 | 0.00537425 | 1.571745655 | 32.57121212
1.879 | 0.00667763 | 1.495370157 | 40.47048485 | 1.87896 | 0.00534262 | 1.571545645 | 32.37951515
1.877 | 0.00664739 | 1.495107445 | 40.28721212 | 1.87695 | 0.00530196 | 1.571875222 | 32.13309091
1.87497 | 0.00661541 | 1.494914696 | 40.09339394 | 1.87493 | 0.00528979 | 1.570555483 | 32.05933333
1.87299 | 0.00658656 | 1.494592128 | 39.91854545 | 1.87296 | 0.00523731 | 1.571605183 | 31.74127273
1.87095 | 0.00654312 | 1.495047756 | 39.65527273 | 1.87096 | 0.00523036 | 1.570005086 | 31.69915152
1.86893 | 0.00651253 | 1.494785152 | 39.46987879 | 1.86893 | 0.00517614 | 1.571094904 | 31.37054545
1.86694 | 0.00647812 | 1.494772006 | 39.26133333 | 1.86692 | 0.00515112 | 1.570524555 | 31.21890909
1.86496 | 0.00646248 | 1.493690524 | 39.16654545 | 1.8649 | 0.00514138 | 1.569064995 | 31.15987879
1.86294 | 0.00644128 | 1.492888464 | 39.03806061 | 1.86292 | 0.00513513 | 1.56744462 | 31.122
1.86091 | 0.00639818 | 1.493334559 | 38.77684848 | 1.86095 | 0.0050889 | 1.568134694 | 30.84181818
1.85895 | 0.00634813 | 1.494249932 | 38.47351515 | 1.85893 | 0.00507604 | 1.566854658 | 30.76387879
1.85698 | 0.00631546 | 1.494156823 | 38.27551515 | 1.85691 | 0.00505067 | 1.566294448 | 30.61012121
1.85497 | 0.00629808 | 1.493145304 | 38.17018182 | 1.85492 | 0.00501869 | 1.566144577 | 30.41630303
1.85299 | 0.00627202 | 1.492662451 | 38.01224242 | 1.85291 | 0.00498185 | 1.566254351 | 30.1930303
1.851 | 0.0062383 | 1.492609665 | 37.80787879 | 1.85095 | 0.00493076 | 1.56723407 | 29.88339394
1.849 | 0.00618791 | 1.493504571 | 37.50248485 | 1.84895 | 0.00490191 | 1.566894099 | 29.70854545
1.84698 | 0.00617435 | 1.492263593 | 37.42030303 | 1.84688 | 0.00490539 | 1.564623859 | 29.72963636
1.84499 | 0.00610866 | 1.494047483 | 37.02218182 | 1.84488 | 0.00487167 | 1.564564108 | 29.52527273
1.84303 | 0.00608642 | 1.493365171 | 36.88739394 | 1.84297 | 0.00484804 | 1.564013778 | 29.38206061
1.84099 | 0.00603984 | 1.494001192 | 36.60509091 | 1.84096 | 0.00478374 | 1.5657036 | 28.99236364
1.83901 | 0.00601378 | 1.493518339 | 36.44715152 | 1.83895 | 0.00476984 | 1.564493406 | 28.90812121
1.83699 | 0.00597241 | 1.493875046 | 36.19642424 | 1.83697 | 0.00474481 | 1.563953633 | 28.75642424
1.83497 | 0.00593801 | 1.493831326 | 35.98793939 | 1.83495 | 0.00471944 | 1.563393422 | 28.60266667
1.83296 | 0.00591507 | 1.493139229 | 35.84890909 | 1.83294 | 0.0047177 | 1.561483542 | 28.59212121
1.83101 | 0.00587405 | 1.493545828 | 35.60030303 | 1.83097 | 0.00469476 | 1.56083351 | 28.45309091
1.82902 | 0.00582296 | 1.494490948 | 35.29066667 | 1.82898 | 0.00465514 | 1.561123244 | 28.2129697
1.82698 | 0.00580211 | 1.493648781 | 35.16430303 | 1.82695 | 0.00463707 | 1.560132992 | 28.10345455
1.82501 | 0.00577222 | 1.493395961 | 34.98315152 | 1.82496 | 0.00459397 | 1.560622966 | 27.84224242
1.82301 | 0.00575727 | 1.492254839 | 34.89254545 | 1.82296 | 0.00457555 | 1.559682853 | 27.73060606
1.82101 | 0.00567455 | 1.495007103 | 34.39121212 | 1.82094 | 0.00456164 | 1.558463234 | 27.64630303
1.81903 | 0.00566864 | 1.493366632 | 34.35539394 | 1.81892 | 0.00453314 | 1.558083124 | 27.47357576
1.81706 | 0.00563284 | 1.493453342 | 34.13842424 | 1.81695 | 0.00449769 | 1.558152917 | 27.25872727
1.81499 | 0.00561129 | 1.49262139 | 34.00781818 | 1.81488 | 0.00447441 | 1.557422449 | 27.11763636
1.813 | 0.00555047 | 1.494125499 | 33.63921212 | 1.81292 | 0.00445286 | 1.556702436 | 26.9870303
1.81102 | 0.00550355 | 1.494841053 | 33.35484848 | 1.81094 | 0.00441775 | 1.556742665 | 26.77424242
1.809 | 0.00546288 | 1.495157544 | 33.10836364 | 1.80896 | 0.00439655 | 1.555982513 | 26.64575758
1.807 | 0.00541075 | 1.496152413 | 32.79242424 | 1.80695 | 0.00437361 | 1.555292481 | 26.50672727
1.80502 | 0.0053892 | 1.49541046 | 32.66181818 | 1.80497 | 0.00433121 | 1.555752177 | 26.24975758
1.80302 | 0.00534367 | 1.496026159 | 32.38587879 | 1.80296 | 0.00432148 | 1.554302041 | 26.19078788
1.80102 | 0.00531413 | 1.495723232 | 32.20684848 | 1.80098 | 0.00426865 | 1.555361879 | 25.87060606
1.79902 | 0.00527798 | 1.495800049 | 31.98775758 | 1.79899 | 0.00426726 | 1.55345186 | 25.86218182
1.79704 | 0.00524114 | 1.495936507 | 31.76448485 | 1.79695 | 0.00421999 | 1.554131775 | 25.57569697
1.79504 | 0.0052248 | 1.49487524 | 31.66545455 | 1.79496 | 0.00420782 | 1.552842037 | 25.50193939
1.79305 | 0.00520221 | 1.494183036 | 31.52854545 | 1.793 | 0.00419427 | 1.551661704 | 25.41981818
1.79106 | 0.00518066 | 1.493431083 | 31.39793939 | 1.791 | 0.00414074 | 1.55274182 | 25.09539394
1.78904 | 0.00512435 | 1.494646093 | 31.05666667 | 1.78899 | 0.00409625 | 1.553291775 | 24.82575758
1.78703 | 0.00511462 | 1.493195081 | 30.99769697 | 1.78698 | 0.00406184 | 1.553261726 | 24.61721212
1.785 | 0.00507674 | 1.493341287 | 30.76812121 | 1.78497 | 0.00405211 | 1.551811591 | 24.55824242
1.78302 | 0.00505866 | 1.492399983 | 30.65854545 | 1.78299 | 0.00404273 | 1.550371316 | 24.50139394
1.78102 | 0.00502982 | 1.492056841 | 30.48375758 | 1.781 | 0.00399546 | 1.551101232 | 24.21490909
1.77903 | 0.00498428 | 1.492683114 | 30.20775758 | 1.77901 | 0.00396765 | 1.550711419 | 24.04636364
1.77705 | 0.00495405 | 1.492439828 | 30.02454545 | 1.77701 | 0.0039468 | 1.549911128 | 23.92
1.77506 | 0.00492833 | 1.491927442 | 29.86866667 | 1.775 | 0.00391552 | 1.549700979 | 23.73042424
1.77306 | 0.00488314 | 1.492523607 | 29.59478788 | 1.77301 | 0.00391413 | 1.54779096 | 23.722
1.7711 | 0.00484109 | 1.49297938 | 29.33993939 | 1.771 | 0.00388285 | 1.547580811 | 23.53242424
1.76911 | 0.00481432 | 1.492527316 | 29.17769697 | 1.76898 | 0.00384601 | 1.547680585 | 23.30915152
1.76704 | 0.00479556 | 1.491535078 | 29.064 | 1.76702 | 0.00380986 | 1.547800656 | 23.09006061
1.76508 | 0.00477123 | 1.490972837 | 28.91654545 | 1.76505 | 0.00378831 | 1.547070643 | 22.95945455
1.76304 | 0.0047316 | 1.49120958 | 28.67636364 | 1.76301 | 0.00377302 | 1.545910429 | 22.86678788
1.76105 | 0.00468538 | 1.491874919 | 28.39624242 | 1.76102 | 0.00372644 | 1.546600642 | 22.58448485
1.75907 | 0.00464923 | 1.491971737 | 28.17715152 | 1.75903 | 0.00372575 | 1.544650345 | 22.58030303
1.75707 | 0.00460579 | 1.492467365 | 27.91387879 | 1.75701 | 0.00370872 | 1.543610251 | 22.47709091
1.75506 | 0.00459293 | 1.491196172 | 27.83593939 | 1.75504 | 0.00365624 | 1.54465995 | 22.1590303
1.75303 | 0.00455678 | 1.491242989 | 27.61684848 | 1.75305 | 0.00365172 | 1.542930031 | 22.13163636
1.75106 | 0.00455157 | 1.489572304 | 27.58527273 | 1.75106 | 0.00362322 | 1.542579921 | 21.95890909
1.74906 | 0.00449039 | 1.491087095 | 27.21448485 | 1.74906 | 0.00359645 | 1.542120267 | 21.79666667
1.74708 | 0.00443583 | 1.492241567 | 26.88381818 | 1.74706 | 0.00357456 | 1.541379818 | 21.664
1.74506 | 0.00441532 | 1.491399866 | 26.75951515 | 1.74506 | 0.00354779 | 1.540920163 | 21.50175758
1.74309 | 0.00440524 | 1.490008962 | 26.69842424 | 1.74309 | 0.00349531 | 1.541969863 | 21.18369697
1.74111 | 0.00439759 | 1.488468455 | 26.65206061 | 1.74108 | 0.00348037 | 1.54081951 | 21.09315152
1.73913 | 0.00433051 | 1.490342201 | 26.24551515 | 1.73907 | 0.00346612 | 1.539629455 | 21.00678788
1.7371 | 0.00426795 | 1.491906273 | 25.86636364 | 1.73707 | 0.00348697 | 1.536429746 | 21.13315152
1.73509 | 0.00428742 | 1.488777721 | 25.98436364 | 1.73501 | 0.00344631 | 1.536709323 | 20.88672727
1.7331 | 0.0042464 | 1.48914432 | 25.73575758 | 1.73304 | 0.00343518 | 1.535379743 | 20.81927273
1.73105 | 0.00422312 | 1.488431756 | 25.59466667 | 1.73103 | 0.00341433 | 1.534569452 | 20.69290909
1.72908 | 0.00421616 | 1.486861608 | 25.55248485 | 1.72905 | 0.00337644 | 1.534769642 | 20.46327273
1.7271 | 0.00416125 | 1.488036188 | 25.21969697 | 1.72705 | 0.00336671 | 1.533329507 | 20.40430303
1.7251 | 0.00412371 | 1.488192861 | 24.99218182 | 1.72503 | 0.00331736 | 1.534149106 | 20.10521212
1.7231 | 0.00410599 | 1.487210875 | 24.88478788 | 1.72305 | 0.00330241 | 1.533029329 | 20.01460606
1.72112 | 0.00409591 | 1.485809971 | 24.82369697 | 1.72103 | 0.00327843 | 1.532389138 | 19.86927273
1.71913 | 0.00405976 | 1.485896788 | 24.60460606 | 1.71907 | 0.00325897 | 1.531548866 | 19.75133333
1.71712 | 0.00404377 | 1.484805414 | 24.50769697 | 1.71708 | 0.00324124 | 1.53057905 | 19.64387879
1.71511 | 0.00395062 | 1.488146881 | 23.94315152 | 1.71509 | 0.0032037 | 1.530749102 | 19.41636364
1.71306 | 0.00397495 | 1.484699123 | 24.09060606 | 1.71307 | 0.00317833 | 1.530188892 | 19.26260606
1.71107 | 0.00392456 | 1.485604028 | 23.78521212 | 1.71107 | 0.00318702 | 1.527688869 | 19.31527273
1.7091 | 0.00389015 | 1.485610883 | 23.57666667 | 1.70907 | 0.00311299 | 1.529948555 | 18.86660606
1.70712 | 0.00386512 | 1.485068856 | 23.4249697 | 1.70712 | 0.00309909 | 1.528798361 | 18.78236364
1.70512 | 0.00382585 | 1.485324918 | 23.1869697 | 1.7051 | 0.00307093 | 1.528398688 | 18.61169697
1.70312 | 0.00382932 | 1.483125566 | 23.208 | 1.70309 | 0.00305773 | 1.527148216 | 18.53169697
1.70114 | 0.00375842 | 1.485218771 | 22.77830303 | 1.70109 | 0.00303235 | 1.526608581 | 18.37787879
1.69913 | 0.00373896 | 1.484326748 | 22.66036364 | 1.6991 | 0.00303166 | 1.524658284 | 18.37369697
1.69715 | 0.00373305 | 1.482686278 | 22.62454545 | 1.69709 | 0.00297396 | 1.525968342 | 18.024
1.69517 | 0.00369794 | 1.482723347 | 22.41175758 | 1.69509 | 0.00296805 | 1.524308403 | 17.98818182
1.69315 | 0.00366006 | 1.482879553 | 22.18218182 | 1.69309 | 0.00294303 | 1.523748054 | 17.83654545
1.69117 | 0.0036114 | 1.48369507 | 21.88727273 | 1.69109 | 0.00291557 | 1.523328102 | 17.67012121
1.68909 | 0.00360062 | 1.482234381 | 21.82193939 | 1.68909 | 0.00292044 | 1.521047882 | 17.69963636
1.68708 | 0.0035822 | 1.48128261 | 21.71030303 | 1.6871 | 0.00287247 | 1.521818076 | 17.40890909
1.68507 | 0.00353563 | 1.481948057 | 21.42806061 | 1.6851 | 0.00285232 | 1.520977507 | 17.28678788
1.68308 | 0.00350991 | 1.481435671 | 21.27218182 | 1.6831 | 0.00284119 | 1.519617927 | 17.21933333
1.68115 | 0.00347063 | 1.481762307 | 21.03412121 | 1.68113 | 0.00281408 | 1.519207837 | 17.0550303
1.67918 | 0.0034689 | 1.479891695 | 21.02363636 | 1.67912 | 0.00277585 | 1.519397591 | 16.82333333
1.67717 | 0.00344631 | 1.479179491 | 20.88672727 | 1.67711 | 0.00274666 | 1.519067184 | 16.64642424
1.67519 | 0.00341259 | 1.479136705 | 20.68236364 | 1.67511 | 0.00273519 | 1.517727167 | 16.57690909
1.67318 | 0.00336185 | 1.480041718 | 20.37484848 | 1.67311 | 0.00273136 | 1.515947546 | 16.55369697
1.67119 | 0.0033542 | 1.47849121 | 20.32848485 | 1.67112 | 0.00267054 | 1.517457128 | 16.18509091
1.66918 | 0.00329998 | 1.479596149 | 19.99987879 | 1.66911 | 0.00265872 | 1.516127251 | 16.11345455
1.6672 | 0.00328086 | 1.478714593 | 19.884 | 1.66714 | 0.00265212 | 1.514537015 | 16.07345455
1.66517 | 0.00326974 | 1.477323437 | 19.81660606 | 1.66515 | 0.0026337 | 1.513606902 | 15.96181818
1.66313 | 0.00322699 | 1.477739425 | 19.55751515 | 1.66317 | 0.00261875 | 1.512487125 | 15.87121212
1.6611 | 0.00320127 | 1.477187039 | 19.40163636 | 1.66112 | 0.0025833 | 1.512476918 | 15.65636364
1.65914 | 0.00316408 | 1.477363604 | 19.17624242 | 1.65913 | 0.0025979 | 1.509646834 | 15.74484848
1.65715 | 0.00317034 | 1.475013967 | 19.21418182 | 1.65712 | 0.00257183 | 1.509136902 | 15.58684848
1.65515 | 0.00313141 | 1.475250496 | 18.97824242 | 1.6551 | 0.00256105 | 1.507737183 | 15.52151515
1.65316 | 0.00306329 | 1.47717399 | 18.56539394 | 1.65314 | 0.00251587 | 1.50837684 | 15.24769697
1.65114 | 0.00305668 | 1.475533734 | 18.52533333 | 1.65114 | 0.0025051 | 1.506996546 | 15.18242424
1.64916 | 0.00300142 | 1.476728421 | 18.19042424 | 1.64914 | 0.00248946 | 1.505896472 | 15.08763636
1.64718 | 0.00299412 | 1.475167806 | 18.14618182 | 1.64716 | 0.00247416 | 1.504796834 | 14.99490909
1.64519 | 0.00297813 | 1.474096432 | 18.04927273 | 1.64517 | 0.00243697 | 1.504946746 | 14.76951515
1.64319 | 0.00294581 | 1.473953216 | 17.85339394 | 1.64317 | 0.00241821 | 1.504026197 | 14.65581818
1.64115 | 0.00291244 | 1.473830322 | 17.65115152 | 1.64115 | 0.00238345 | 1.504006287 | 14.44515152
1.63921 | 0.00287491 | 1.474046421 | 17.42369697 | 1.63918 | 0.00234209 | 1.504416141 | 14.19448485
1.63721 | 0.00287317 | 1.472146384 | 17.41315152 | 1.63715 | 0.00233514 | 1.502786044 | 14.15236364
1.63517 | 0.00280956 | 1.473760778 | 17.02763636 | 1.63513 | 0.00230837 | 1.50230639 | 13.99012121
1.63321 | 0.00278245 | 1.473358248 | 16.86333333 | 1.63317 | 0.00228961 | 1.501425841 | 13.87642424
1.63123 | 0.00276056 | 1.472635828 | 16.73066667 | 1.63117 | 0.00229586 | 1.499066216 | 13.91430303
1.62921 | 0.00272545 | 1.472632898 | 16.51787879 | 1.62914 | 0.00226945 | 1.498555847 | 13.75424242
1.62721 | 0.00270773 | 1.471650912 | 16.41048485 | 1.62715 | 0.00225972 | 1.497125711 | 13.69527273
1.62521 | 0.00269 | 1.4706695 | 16.3030303 | 1.62514 | 0.0022333 | 1.496635918 | 13.53515152
1.62317 | 0.00263196 | 1.471963898 | 15.95127273 | 1.62316 | 0.00219542 | 1.496835533 | 13.30557576
1.62118 | 0.00262327 | 1.470473139 | 15.89860606 | 1.62118 | 0.00218047 | 1.495715756 | 13.2149697
1.61919 | 0.00258816 | 1.470500208 | 15.68581818 | 1.61919 | 0.00216483 | 1.494625682 | 13.12018182
1.61722 | 0.00256627 | 1.469787789 | 15.55315152 | 1.61721 | 0.00215093 | 1.493445488 | 13.03593939
1.61525 | 0.00254993 | 1.468756522 | 15.45412121 | 1.61519 | 0.00209914 | 1.494405484 | 12.72206061
1.61325 | 0.00254402 | 1.467096051 | 15.41830303 | 1.61322 | 0.00210088 | 1.492335365 | 12.73260606
1.61125 | 0.00250232 | 1.467491716 | 15.16557576 | 1.61119 | 0.00206682 | 1.492265177 | 12.52618182
1.60923 | 0.00247903 | 1.466809727 | 15.02442424 | 1.60914 | 0.00207168 | 1.489935533 | 12.55563636
1.60721 | 0.00244566 | 1.466706833 | 14.82218182 | 1.60717 | 0.00205396 | 1.488985142 | 12.44824242
1.60516 | 0.00244288 | 1.464816544 | 14.80533333 | 1.60513 | 0.00202407 | 1.488665012 | 12.26709091
1.60316 | 0.00238901 | 1.465911376 | 14.47884848 | 1.60315 | 0.00203275 | 1.486185565 | 12.31969697
1.60118 | 0.00235877 | 1.465668664 | 14.29557576 | 1.60116 | 0.00199209 | 1.486535141 | 12.07327273
1.5992 | 0.00234174 | 1.464667037 | 14.19236364 | 1.59918 | 0.00197367 | 1.485615028 | 11.96163636
1.59717 | 0.00230108 | 1.464972954 | 13.94593939 | 1.59716 | 0.00194482 | 1.485255057 | 11.78678788
1.59517 | 0.00229551 | 1.463292951 | 13.91218182 | 1.59518 | 0.00191945 | 1.484734847 | 11.6330303
1.59319 | 0.00226806 | 1.462889953 | 13.74581818 | 1.59319 | 0.00191528 | 1.482984789 | 11.60775758
1.59121 | 0.00224407 | 1.462288179 | 13.60042424 | 1.5912 | 0.00190728 | 1.481455109 | 11.55927273
1.58922 | 0.00221314 | 1.462075107 | 13.4129697 | 1.58918 | 0.00190555 | 1.479534653 | 11.54878788
1.58724 | 0.00219542 | 1.461113121 | 13.30557576 | 1.58718 | 0.00184576 | 1.48097497 | 11.18642424
1.58523 | 0.00216066 | 1.461100083 | 13.09490909 | 1.58514 | 0.00181622 | 1.480634701 | 11.00739394
1.58322 | 0.00213737 | 1.460428094 | 12.95375758 | 1.58313 | 0.00180614 | 1.479204704 | 10.94630303
1.58122 | 0.00210922 | 1.460045311 | 12.78315152 | 1.58113 | 0.00178112 | 1.478644355 | 10.79466667
1.57923 | 0.00207411 | 1.460072381 | 12.57036364 | 1.57917 | 0.00177834 | 1.476844316 | 10.77781818
1.57722 | 0.00204735 | 1.459599743 | 12.40818182 | 1.57717 | 0.00177104 | 1.475264358 | 10.73357576
1.5752 | 0.00204596 | 1.457659598 | 12.39975758 | 1.57516 | 0.00173141 | 1.475534669 | 10.49339394
1.57323 | 0.00200217 | 1.458205334 | 12.13436364 | 1.57319 | 0.00170048 | 1.475344381 | 10.30593939
1.57123 | 0.0019556 | 1.45888078 | 11.85212121 | 1.57118 | 0.00168484 | 1.474234306 | 10.21115152
1.56923 | 0.00194621 | 1.457420236 | 11.79521212 | 1.56918 | 0.00166399 | 1.473434015 | 10.08478788
1.56724 | 0.00192084 | 1.456887742 | 11.64145455 | 1.56717 | 0.0016341 | 1.473143886 | 9.903636364
1.56523 | 0.00187983 | 1.457233767 | 11.39290909 | 1.56521 | 0.00161498 | 1.472284051 | 9.787757576
1.56329 | 0.00189025 | 1.454695138 | 11.45606061 | 1.56322 | 0.00161116 | 1.470513854 | 9.764606061
1.56128 | 0.00185376 | 1.454781488 | 11.23490909 | 1.5612 | 0.00160351 | 1.468934035 | 9.718242424
1.55926 | 0.00183047 | 1.454099499 | 11.09375758 | 1.55919 | 0.00157571 | 1.468523647 | 9.549757576
1.55725 | 0.00183568 | 1.451790184 | 11.12533333 | 1.55721 | 0.00156806 | 1.466983828 | 9.503393939
1.55527 | 0.0017839 | 1.452784945 | 10.81151515 | 1.55517 | 0.00153747 | 1.466703976 | 9.318
1.55325 | 0.00175331 | 1.452522341 | 10.62612121 | 1.55317 | 0.00151905 | 1.465763863 | 9.206363636
1.55125 | 0.0017335 | 1.451660425 | 10.50606061 | 1.5512 | 0.00150028 | 1.464873889 | 9.092606061
1.54928 | 0.001705 | 1.45132775 | 10.33333333 | 1.54925 | 0.00144815 | 1.465923449 | 8.776666667
1.54724 | 0.00169284 | 1.449986342 | 10.25963636 | 1.54721 | 0.00145093 | 1.463723488 | 8.793515152
1.54525 | 0.00167024 | 1.449294712 | 10.12266667 | 1.54524 | 0.00143772 | 1.462513591 | 8.713454545
1.54326 | 0.00162715 | 1.449780233 | 9.861515152 | 1.54324 | 0.0014405 | 1.46035363 | 8.73030303
1.54124 | 0.00158092 | 1.450416146 | 9.581333333 | 1.54124 | 0.00141756 | 1.459673598 | 8.591272727
1.53925 | 0.00159169 | 1.44780741 | 9.646606061 | 1.53921 | 0.00139358 | 1.459023407 | 8.445939394
1.53729 | 0.00156285 | 1.447504268 | 9.471818182 | 1.53721 | 0.0013762 | 1.458023452 | 8.340606061
1.53532 | 0.00154721 | 1.446432786 | 9.377030303 | 1.53524 | 0.00137446 | 1.456153572 | 8.330060606
1.53327 | 0.00152149 | 1.4458604 | 9.221151515 | 1.53321 | 0.00136647 | 1.454583316 | 8.281636364
1.53126 | 0.00151766 | 1.444070433 | 9.197939394 | 1.5312 | 0.00132754 | 1.454813348 | 8.04569697
1.52925 | 0.00147213 | 1.444676132 | 8.922 | 1.52921 | 0.00129974 | 1.45442296 | 7.877212121
1.52728 | 0.00145858 | 1.443484579 | 8.839878788 | 1.52723 | 0.00129383 | 1.452783022 | 7.841393939
1.52526 | 0.00143251 | 1.442962301 | 8.681878788 | 1.52524 | 0.00127576 | 1.45183277 | 7.731878788
1.52325 | 0.00142869 | 1.44117176 | 8.658727273 | 1.52324 | 0.00126185 | 1.450633151 | 7.647575758
1.52127 | 0.00140505 | 1.440549878 | 8.515454545 | 1.52124 | 0.00123613 | 1.45011308 | 7.49169697
1.51928 | 0.00137134 | 1.440496517 | 8.311151515 | 1.51924 | 0.00120346 | 1.449992912 | 7.29369697
1.51725 | 0.00135639 | 1.439325395 | 8.220545455 | 1.51725 | 0.00122432 | 1.446802627 | 7.420121212
1.51526 | 0.00133345 | 1.438653298 | 8.081515152 | 1.51523 | 0.00118122 | 1.447262601 | 7.158909091
1.51331 | 0.00132094 | 1.437421997 | 8.00569697 | 1.51325 | 0.00115724 | 1.44666241 | 7.013575758
1.51132 | 0.0012768 | 1.43796784 | 7.738181818 | 1.51125 | 0.00115098 | 1.445022611 | 6.975636364
1.50934 | 0.00126498 | 1.436666899 | 7.666545455 | 1.50925 | 0.00113847 | 1.443742436 | 6.899818182
1.50727 | 0.00123752 | 1.436174476 | 7.500121212 | 1.50724 | 0.00112144 | 1.442712342 | 6.796606061
1.50528 | 0.00120068 | 1.436300934 | 7.276848485 | 1.50526 | 0.0010978 | 1.442092588 | 6.653333333
1.50328 | 0.00120485 | 1.434061368 | 7.302121212 | 1.50324 | 0.00108077 | 1.441052494 | 6.550121212
1.50131 | 0.00112978 | 1.436404139 | 6.847151515 | 1.50124 | 0.00105088 | 1.440772365 | 6.368969697
1.49932 | 0.00112769 | 1.43453421 | 6.834484848 | 1.49925 | 0.00102134 | 1.440482096 | 6.189939394
1.49732 | 0.0011051 | 1.433832005 | 6.697575758 | 1.49729 | 0.00101786 | 1.438722336 | 6.168848485
1.4953 | 0.00108599 | 1.432909875 | 6.581757576 | 1.49527 | 0.00100014 | 1.437721944 | 6.061454545
1.49329 | 0.00107452 | 1.431558826 | 6.512242424 | 1.49325 | 0.000987971 | 1.436402149 | 5.98770303
1.49127 | 0.00105401 | 1.430717126 | 6.387939394 | 1.4913 | 0.000945916 | 1.436871993 | 5.732824242
1.48931 | 0.00102134 | 1.430634017 | 6.189939394 | 1.48929 | 0.00095113 | 1.43456198 | 5.764424242
1.48733 | 0.000997703 | 1.430011963 | 6.046684848 | 1.4873 | 0.000930971 | 1.433731929 | 5.642248485
1.48534 | 0.000992837 | 1.428301514 | 6.017193939 | 1.48526 | 0.000905598 | 1.433151891 | 5.488472727
1.48334 | 0.000956343 | 1.428398095 | 5.796018182 | 1.48326 | 0.000909074 | 1.430951882 | 5.509539394
1.48127 | 0.000962947 | 1.425948695 | 5.836042424 | 1.48127 | 0.000893434 | 1.429861808 | 5.414751515
1.47927 | 0.000930276 | 1.425825644 | 5.638036364 | 1.47927 | 0.000879183 | 1.42868181 | 5.328381818
1.4773 | 0.000909769 | 1.425033771 | 5.513751515 | 1.47727 | 0.000843384 | 1.428741685 | 5.111418182
1.47525 | 0.000865976 | 1.425499679 | 5.248339394 | 1.47528 | 0.000849293 | 1.426411681 | 5.147230303
1.4733 | 0.0008625 | 1.423749375 | 5.227272727 | 1.4733 | 0.000812451 | 1.426551569 | 4.923945455
1.47133 | 0.000842341 | 1.42293751 | 5.10509697 | 1.47131 | 0.000801329 | 1.425201529 | 4.856539394
1.46934 | 0.000819402 | 1.422265355 | 4.966072727 | 1.46929 | 0.000771785 | 1.424881491 | 4.677484848
1.46735 | 0.000760316 | 1.423669846 | 4.607975758 | 1.46729 | 0.000762749 | 1.423401423 | 4.622721212
1.46535 | 0.000775956 | 1.420771328 | 4.702763636 | 1.46529 | 0.000753364 | 1.421941435 | 4.565842424
1.46332 | 0.000758926 | 1.419719701 | 4.599551515 | 1.46326 | 0.000736681 | 1.420871375 | 4.464733333
1.46132 | 0.000736681 | 1.418997677 | 4.464733333 | 1.46127 | 0.000703663 | 1.420781231 | 4.264624242
1.45931 | 0.000733901 | 1.417147388 | 4.447884848 | 1.4593 | 0.000709571 | 1.418471285 | 4.300430303
1.45728 | 0.000704358 | 1.416814633 | 4.268836364 | 1.45722 | 0.000666821 | 1.41885112 | 4.041339394
1.4553 | 0.000674815 | 1.416531878 | 4.089787879 | 1.4553 | 0.000664735 | 1.417051148 | 4.02869697
1.45329 | 0.000675162 | 1.414501943 | 4.091890909 | 1.45331 | 0.000621985 | 1.417520983 | 3.769606061
1.4513 | 0.000656046 | 1.413610157 | 3.976036364 | 1.45132 | 0.000618509 | 1.415730992 | 3.748539394
1.44933 | 0.000629631 | 1.413157699 | 3.815945455 | 1.44932 | 0.000621289 | 1.413571031 | 3.765387879
1.44734 | 0.0006126 | 1.41214613 | 3.712727273 | 1.44732 | 0.000615381 | 1.411910977 | 3.729581818
1.44536 | 0.000597655 | 1.41102472 | 3.622151515 | 1.44533 | 0.000577496 | 1.41210088 | 3.499975758
1.44331 | 0.000589313 | 1.409453968 | 3.571593939 | 1.44331 | 0.000575758 | 1.410180885 | 3.489442424
1.44135 | 0.000566722 | 1.408791821 | 3.434678788 | 1.44136 | 0.000552819 | 1.409550795 | 3.350418182
1.43938 | 0.000554557 | 1.4075207 | 3.360951515 | 1.43934 | 0.000547258 | 1.407850775 | 3.316715152
1.43738 | 0.000524318 | 1.407257931 | 3.177684848 | 1.43733 | 0.000530227 | 1.406820738 | 3.21349697
1.43537 | 0.00050833 | 1.406166442 | 3.080787879 | 1.43535 | 0.000512501 | 1.405860692 | 3.106066667
1.43337 | 0.000469056 | 1.406422733 | 2.842763636 | 1.43332 | 0.000507288 | 1.404130648 | 3.074472727
1.43133 | 0.000467665 | 1.404462646 | 2.834333333 | 1.43131 | 0.000502074 | 1.402420662 | 3.042872727
1.42931 | 0.000462452 | 1.402742133 | 2.802739394 | 1.42932 | 0.000496513 | 1.400750642 | 3.009169697
1.42733 | 0.000422829 | 1.403038474 | 2.5626 | 1.42733 | 0.000482958 | 1.399540597 | 2.927018182
1.42533 | 0.000434647 | 1.40035953 | 2.634224242 | 1.42534 | 0.000471488 | 1.39821058 | 2.85750303
1.42336 | 0.00042561 | 1.398908706 | 2.579454545 | 1.42327 | 0.000432214 | 1.398400406 | 2.619478788
1.42135 | 0.000406841 | 1.397976985 | 2.46570303 | 1.42131 | 0.000407189 | 1.397880345 | 2.467812121
1.41938 | 0.000418311 | 1.395348033 | 2.535218182 | 1.41928 | 0.000420744 | 1.39507039 | 2.549963636
1.41736 | 0.00040267 | 1.394226609 | 2.440424242 | 1.4173 | 0.000389811 | 1.394870275 | 2.362490909
1.41539 | 0.000361658 | 1.394612748 | 2.191866667 | 1.41534 | 0.000391548 | 1.392810328 | 2.373018182
1.41342 | 0.000372432 | 1.392023782 | 2.257163636 | 1.41338 | 0.000379384 | 1.391550245 | 2.29929697
1.4114 | 0.000334895 | 1.392160282 | 2.029666667 | 1.41137 | 0.000390853 | 1.388880318 | 2.368806061
1.40938 | 0.000313694 | 1.39135828 | 1.901175758 | 1.40936 | 0.000364786 | 1.388370214 | 2.210824242
1.40737 | 0.000338023 | 1.387950579 | 2.048624242 | 1.40736 | 0.000359572 | 1.386670227 | 2.179224242
1.40531 | 0.000313694 | 1.38728828 | 1.901175758 | 1.40532 | 0.000336285 | 1.385970161 | 2.038090909
1.40331 | 0.000289711 | 1.386666103 | 1.755824242 | 1.40331 | 0.000351231 | 1.383100168 | 2.128672727
1.40135 | 0.000301529 | 1.384027159 | 1.827448485 | 1.40128 | 0.000325163 | 1.382570121 | 1.970684848
1.39938 | 0.000282413 | 1.383155373 | 1.711593939 | 1.39933 | 0.000312998 | 1.381320095 | 1.896957576
1.39739 | 0.000274419 | 1.381624628 | 1.663145455 | 1.39735 | 0.000296663 | 1.380280011 | 1.797957576
1.39537 | 0.000242443 | 1.38144165 | 1.469351515 | 1.39536 | 0.000313346 | 1.377330071 | 1.899066667
1.39339 | 0.000239662 | 1.379621418 | 1.45249697 | 1.39334 | 0.000265382 | 1.37806992 | 1.608375758
1.39139 | 0.000228192 | 1.37828037 | 1.382981818 | 1.39135 | 0.000254607 | 1.376699913 | 1.543072727
1.3894 | 0.000214985 | 1.377049112 | 1.302939394 | 1.38936 | 0.00028415 | 1.373010009 | 1.722121212
1.38741 | 0.000195174 | 1.376197254 | 1.182872727 | 1.38737 | 0.00026851 | 1.371919935 | 1.627333333
1.38544 | 0.000171192 | 1.37560502 | 1.037527273 | 1.38536 | 0.000259126 | 1.37044989 | 1.570460606
1.38345 | 0.000193088 | 1.372357094 | 1.170230303 | 1.38336 | 0.000251479 | 1.368889898 | 1.524115152
1.38144 | 0.000181966 | 1.370986053 | 1.102824242 | 1.38138 | 0.000262949 | 1.366249915 | 1.593630303
1.37945 | 0.000192741 | 1.36837703 | 1.168127273 | 1.37935 | 0.000207338 | 1.367419771 | 1.256593939
1.37737 | 0.0001486 | 1.36883293 | 0.9006060606 | 1.37734 | 0.00020143 | 1.365749718 | 1.220787879
1.37539 | 0.000126008 | 1.36815084 | 0.7636848485 | 1.37535 | 0.000222979 | 1.362519788 | 1.351387879
1.37344 | 0.000132959 | 1.365801505 | 0.8058121212 | 1.37337 | 0.000198997 | 1.361919713 | 1.206042424
1.37136 | 0.000135045 | 1.363601665 | 0.8184545455 | 1.37139 | 0.00017432 | 1.361359627 | 1.056484848
1.3694 | 0.000115233 | 1.362779864 | 0.6983818182 | 1.36938 | 0.0001771 | 1.359189666 | 1.073333333
1.36741 | 8.11719e-05 | 1.362746674 | 0.4919509091 | 1.36738 | 0.000142691 | 1.35916956 | 0.8647939394
1.36542 | 5.96228e-05 | 1.36199467 | 0.361350303 | 1.36538 | 0.000143734 | 1.357109546 | 0.8711151515
1.36345 | 5.51045e-05 | 1.360284246 | 0.3339666667 | 1.36338 | 0.000143734 | 1.355109546 | 0.8711151515
1.36143 | 6.10131e-05 | 1.357924797 | 0.3697763636 | 1.36136 | 0.00016146 | 1.352069592 | 0.9785454545
1.35947 | 5.99704e-05 | 1.356024701 | 0.3634569697 | 1.3594 | 0.00013713 | 1.35150954 | 0.8310909091
1.35745 | 4.95434e-05 | 1.354603732 | 0.3002630303 | 1.35744 | 0.000141996 | 1.34926955 | 0.8605818182
1.35547 | 4.95434e-05 | 1.352623732 | 0.3002630303 | 1.35544 | 0.000119752 | 1.34854947 | 0.725769697
1.35344 | 5.44094e-05 | 1.35031418 | 0.3297539394 | 1.3534 | 0.000107587 | 1.347209444 | 0.6520424242
1.35142 | 3.42505e-05 | 1.349452309 | 0.2075787879 | 1.3514 | 0.00011002 | 1.345069449 | 0.6667878788
1.34945 | 4.67629e-05 | 1.346763471 | 0.2834115152 | 1.3494 | 9.40319e-05 | 1.343989404 | 0.569890303
1.34744 | 2.96961e-06 | 1.347269396 | 0.01799763636 | 1.34736 | 0.000102373 | 1.341469458 | 0.6204424242
1.34548 | -6.06713e-06 | 1.345828557 | -0.03677048485 | 1.34538 | 5.16288e-05 | 1.342409279 | 0.3129018182
1.34349 | -1.82319e-05 | 1.344537423 | -0.1104963636 | 1.34341 | 7.28303e-05 | 1.339219345 | 0.4413957576
1.34148 | -1.64941e-05 | 1.342427586 | -0.09996424242 | 1.34138 | 6.13607e-05 | 1.337849305 | 0.3718830303
1.3395 | -4.2214e-05 | 1.341925194 | -0.2558424242 | 1.33939 | 5.05861e-05 | 1.336479276 | 0.3065824242
1.33748 | -2.90065e-05 | 1.339146423 | -0.1757969697 | 1.3374 | 6.0318e-05 | 1.333929302 | 0.3655636364
1.33542 | -6.76226e-06 | 1.335808492 | -0.04098339394 | 1.33538 | 6.5879e-05 | 1.331589322 | 0.3992666667
1.33339 | -2.24388e-06 | 1.333518911 | -0.01359927273 | 1.3334 | 6.10131e-05 | 1.329889306 | 0.3697763636
1.33138 | 1.92689e-06 | 1.3312693 | 0.01167812121 | 1.3314 | 3.66835e-05 | 1.329289231 | 0.2223242424
1.32938 | -4.04761e-05 | 1.331705352 | -0.245309697 | 1.32938 | 4.46775e-05 | 1.326809257 | 0.2707727273
1.32739 | -3.94334e-05 | 1.329655449 | -0.238990303 | 1.32737 | 2.45187e-05 | 1.325959194 | 0.1485981818
1.32538 | -4.15188e-05 | 1.327765255 | -0.2516290909 | 1.32539 | 2.00003e-05 | 1.324239183 | 0.1212139394
1.32339 | -5.5769e-05 | 1.326593929 | -0.3379939394 | 1.32337 | 1.51344e-05 | 1.322499167 | 0.09172363636
1.32142 | -6.48058e-05 | 1.325143093 | -0.3927624242 | 1.3214 | 1.44393e-05 | 1.320569163 | 0.08751090909
1.3194 | -8.63549e-05 | 1.324361089 | -0.5233630303 | 1.3194 | 2.1043e-05 | 1.318189186 | 0.1275333333
1.3174 | -9.57391e-05 | 1.322900211 | -0.5802369697 | 1.31738 | 2.20857e-05 | 1.316109189 | 0.1338527273
1.31539 | -9.64343e-05 | 1.320930151 | -0.584450303 | 1.31538 | 1.93052e-05 | 1.314269179 | 0.1170012121
1.31341 | -7.55803e-05 | 1.317752088 | -0.4580624242 | 1.31339 | -7.45739e-06 | 1.313819098 | -0.04519630303
1.3114 | -7.31474e-05 | 1.315602318 | -0.4433175758 | 1.31139 | -1.12806e-05 | 1.312039086 | -0.06836727273
1.30938 | -9.57391e-05 | 1.314880211 | -0.5802369697 | 1.30939 | -8.50009e-06 | 1.309879095 | -0.05151569697
1.30744 | -9.15684e-05 | 1.312700605 | -0.55496 | 1.30741 | 1.92689e-06 | 1.307299127 | 0.01167812121
1.30542 | -0.000109294 | 1.31169894 | -0.6623878788 | 1.30542 | -4.67684e-06 | 1.305689105 | -0.02834448485
1.30339 | -0.000101648 | 1.309229678 | -0.6160484848 | 1.30337 | -2.06649e-05 | 1.304559058 | -0.1252418182
1.30142 | -0.000124587 | 1.308577523 | -0.7550727273 | 1.30136 | -2.58784e-05 | 1.302849043 | -0.1568387879
1.29942 | -0.000131538 | 1.306976858 | -0.7972 | 1.2994 | -2.24027e-05 | 1.300689051 | -0.1357739394
1.29744 | -0.000118678 | 1.304258051 | -0.7192606061 | 1.29741 | -1.54514e-05 | 1.298299074 | -0.09364484848
1.29546 | -0.000106861 | 1.301599164 | -0.6476424242 | 1.29541 | -4.15188e-05 | 1.297798992 | -0.2516290909
1.29346 | -0.000125977 | 1.300697379 | -0.7634969697 | 1.29341 | -5.95923e-05 | 1.296838941 | -0.3611654545
1.29146 | -0.000110684 | 1.297818796 | -0.6708121212 | 1.29141 | -7.76657e-05 | 1.295878884 | -0.4707012121
1.28946 | -0.00013849 | 1.297416251 | -0.8393333333 | 1.28942 | -0.00011138 | 1.295828805 | -0.675030303
1.28746 | -0.000139185 | 1.295456178 | -0.8435454545 | 1.28739 | -7.73181e-05 | 1.291838883 | -0.4685945455
1.28543 | -0.000121111 | 1.292387827 | -0.7340060606 | 1.28541 | -9.64343e-05 | 1.29095883 | -0.584450303
1.28344 | -0.000119721 | 1.290317971 | -0.7255818182 | 1.28342 | -0.000103386 | 1.28936883 | -0.6265818182
1.28146 | -0.000142661 | 1.289655874 | -0.8646121212 | 1.28142 | -9.95624e-05 | 1.28714882 | -0.6034084848
1.27949 | -0.000150307 | 1.288125137 | -0.9109515152 | 1.27941 | -7.80133e-05 | 1.283898885 | -0.4728078788
1.27746 | -0.000156216 | 1.286434609 | -0.9467636364 | 1.2774 | -9.19159e-05 | 1.282688841 | -0.5570660606
1.27545 | -0.00015274 | 1.284224913 | -0.9256969697 | 1.27541 | -7.9056e-05 | 1.279958882 | -0.4791272727
1.27344 | -0.000146484 | 1.281855506 | -0.8877818182 | 1.2734 | -8.14889e-05 | 1.278088871 | -0.4938721212
1.27144 | -0.000166643 | 1.28101364 | -1.009957576 | 1.27141 | -8.94829e-05 | 1.276558846 | -0.5423206061
1.26948 | -0.000155868 | 1.278434617 | -0.9446545455 | 1.26943 | -8.14889e-05 | 1.274118871 | -0.4938721212
1.26745 | -0.000173594 | 1.277422975 | -1.052084848 | 1.26744 | -5.09031e-05 | 1.270368964 | -0.3085036364
1.26544 | -0.000178112 | 1.275672534 | -1.079466667 | 1.26545 | -7.38425e-05 | 1.269698897 | -0.447530303
1.26345 | -0.000152392 | 1.27220492 | -0.9235878788 | 1.26342 | -0.000107209 | 1.269588806 | -0.6497515152
1.26148 | -0.00015135 | 1.270175058 | -0.9172727273 | 1.26141 | -9.29586e-05 | 1.266758838 | -0.5633854545
1.25948 | -0.000165947 | 1.269013655 | -1.005739394 | 1.25941 | -7.76657e-05 | 1.263878884 | -0.4707012121
1.25746 | -0.000169076 | 1.267173416 | -1.02470303 | 1.25741 | -9.12208e-05 | 1.262658845 | -0.5528533333
1.2555 | -0.000175679 | 1.265592759 | -1.064721212 | 1.25546 | -6.96717e-05 | 1.25946891 | -0.4222527273
1.25352 | -0.000169771 | 1.263273344 | -1.028915152 | 1.25349 | -8.18365e-05 | 1.258198872 | -0.4959787879
1.25143 | -0.000181936 | 1.261882223 | -1.102642424 | 1.25144 | -7.17571e-05 | 1.255568904 | -0.4348915152
1.24946 | -0.000175332 | 1.259532823 | -1.062618182 | 1.24943 | -7.419e-05 | 1.253698893 | -0.4496363636
1.2475 | -0.000161082 | 1.256754161 | -0.9762545455 | 1.24744 | -9.08732e-05 | 1.252668844 | -0.5507466667
1.2455 | -0.000201052 | 1.257050437 | -1.21849697 | 1.24543 | -8.49646e-05 | 1.250318863 | -0.5149369697
1.2435 | -0.000169423 | 1.253233351 | -1.026806061 | 1.24343 | -8.80927e-05 | 1.248498854 | -0.5338951515
1.24152 | -0.00016421 | 1.250953865 | -0.9952121212 | 1.24146 | -9.99099e-05 | 1.247208816 | -0.6055145455
1.23947 | -0.00019271 | 1.25054119 | -1.167939394 | 1.23946 | -9.29586e-05 | 1.244808838 | -0.5633854545
1.23748 | -0.000137447 | 1.24537633 | -0.8330121212 | 1.23748 | -7.419e-05 | 1.241748893 | -0.4496363636
1.23551 | -0.000174289 | 1.245522903 | -1.05629697 | 1.2355 | -8.84403e-05 | 1.240588855 | -0.5360018182
1.23348 | -0.000181936 | 1.243932223 | -1.102642424 | 1.23345 | -9.5044e-05 | 1.238918832 | -0.5760242424
1.2315 | -0.00017985 | 1.241832383 | -1.09 | 1.23142 | -9.99099e-05 | 1.237168816 | -0.6055145455
1.22949 | -0.000174289 | 1.239502903 | -1.05629697 | 1.22945 | -9.57391e-05 | 1.234958828 | -0.5802369697
1.2275 | -0.00018124 | 1.237912238 | -1.098424242 | 1.22745 | -0.000103386 | 1.23339883 | -0.6265818182
1.22547 | -0.00016838 | 1.235143431 | -1.020484848 | 1.22544 | -0.000116593 | 1.232148761 | -0.7066242424
1.22353 | -0.000175679 | 1.233622759 | -1.064721212 | 1.22345 | -0.000111727 | 1.229878772 | -0.6771333333
1.22152 | -0.000179155 | 1.231812455 | -1.085787879 | 1.22147 | -8.94829e-05 | 1.226618846 | -0.5423206061
1.21948 | -0.000157953 | 1.2285544 | -0.9572909091 | 1.21946 | -0.000110684 | 1.225828757 | -0.6708121212
1.21752 | -0.000187844 | 1.228311638 | -1.138448485 | 1.21746 | -0.000128063 | 1.224828745 | -0.7761393939
1.21554 | -0.00018993 | 1.226451479 | -1.151090909 | 1.21546 | -0.000122502 | 1.222508765 | -0.7424363636
1.21354 | -0.000205222 | 1.225330004 | -1.243769697 | 1.21348 | -0.000128758 | 1.220888735 | -0.7803515152
1.2115 | -0.00020557 | 1.223309997 | -1.245878788 | 1.21149 | -0.000123892 | 1.218618746 | -0.7508606061
1.20952 | -0.000201747 | 1.221110365 | -1.222709091 | 1.20952 | -0.000100605 | 1.215308812 | -0.6097272727
1.20753 | -0.000201747 | 1.219120365 | -1.222709091 | 1.20752 | -9.71294e-05 | 1.213108826 | -0.5886630303
1.20555 | -0.000195491 | 1.216780958 | -1.184793939 | 1.20552 | -0.000128758 | 1.212928735 | -0.7803515152
1.20357 | -0.000210088 | 1.215639556 | -1.273260606 | 1.20352 | -0.000111032 | 1.209908781 | -0.6729212121
1.20151 | -0.000180198 | 1.211862375 | -1.092109091 | 1.20148 | -0.000104428 | 1.207488787 | -0.6328969697
1.19952 | -0.000185064 | 1.210151927 | -1.1216 | 1.19949 | -0.000133276 | 1.207158701 | -0.8077333333
1.19746 | -0.000189234 | 1.208331493 | -1.146872727 | 1.19745 | -0.000106861 | 1.203598782 | -0.6476424242
1.19549 | -0.000176722 | 1.205642679 | -1.071042424 | 1.19546 | -0.000135362 | 1.203248729 | -0.8203757576
1.19354 | -0.000174289 | 1.203552903 | -1.05629697 | 1.19351 | -0.000123544 | 1.200618722 | -0.7487515152
1.19156 | -0.000174984 | 1.201612831 | -1.060509091 | 1.19148 | -0.000133971 | 1.199188691 | -0.8119454545
1.18956 | -0.000180545 | 1.19993231 | -1.094212121 | 1.18952 | -0.000135014 | 1.197288706 | -0.8182666667
1.18756 | -0.000163167 | 1.196933944 | -0.9888909091 | 1.1875 | -0.000113117 | 1.194008752 | -0.6855575758
1.18557 | -0.000150307 | 1.194205137 | -0.9109515152 | 1.1855 | -0.000104081 | 1.191488821 | -0.6307939394
1.1836 | -0.000168033 | 1.193253496 | -1.018381818 | 1.18349 | -0.000111727 | 1.189918772 | -0.6771333333
1.1816 | -0.000154825 | 1.190494696 | -0.9383333333 | 1.18151 | -0.000106861 | 1.187658782 | -0.6476424242
1.17961 | -0.000163862 | 1.189023872 | -0.9931030303 | 1.17955 | -8.63549e-05 | 1.184518861 | -0.5233630303
1.17762 | -0.000160039 | 1.186814241 | -0.9699333333 | 1.17755 | -8.25316e-05 | 1.182298868 | -0.5001915152
1.17558 | -0.000160734 | 1.184814168 | -0.9741454545 | 1.17547 | -7.9056e-05 | 1.180018882 | -0.4791272727
1.17355 | -0.000174984 | 1.183602831 | -1.060509091 | 1.17348 | -0.00010269 | 1.179388783 | -0.6223636364
1.17151 | -0.000157606 | 1.180564465 | -0.9551878788 | 1.17146 | -0.000116593 | 1.178168761 | -0.7066242424
1.16954 | -0.000171161 | 1.179373199 | -1.037339394 | 1.16947 | -0.000112075 | 1.175918796 | -0.6792424242
1.16752 | -0.000173246 | 1.177472983 | -1.049975758 | 1.16751 | -8.53122e-05 | 1.172418864 | -0.5170436364
1.16553 | -0.000163167 | 1.174903944 | -0.9888909091 | 1.16551 | -8.21841e-05 | 1.170238873 | -0.4980854545
1.16354 | -0.00015413 | 1.172394769 | -0.9341212121 | 1.1635 | -0.000121111 | 1.170468727 | -0.7340060606
1.16155 | -0.000147179 | 1.170005434 | -0.8919939394 | 1.16152 | -8.91354e-05 | 1.166648851 | -0.5402145455
1.15958 | -0.000156911 | 1.168594537 | -0.9509757576 | 1.15951 | -0.000109989 | 1.165838767 | -0.6666
1.15758 | -0.000148222 | 1.166095354 | -0.8983151515 | 1.15748 | -0.000117983 | 1.164268742 | -0.7150484848
1.15559 | -0.000159344 | 1.164744313 | -0.9657212121 | 1.15552 | -0.000115203 | 1.162148781 | -0.6982
1.15363 | -0.000184368 | 1.164221942 | -1.117381818 | 1.15359 | -0.000103386 | 1.15953883 | -0.6265818182
1.15162 | -0.000176722 | 1.161772679 | -1.071042424 | 1.15158 | -8.98305e-05 | 1.156748847 | -0.5444272727
1.1496 | -0.000172551 | 1.159513055 | -1.045763636 | 1.14955 | -7.31474e-05 | 1.153758901 | -0.4433175758
1.14759 | -0.000174637 | 1.157622896 | -1.058406061 | 1.14755 | -8.56597e-05 | 1.152478859 | -0.519149697
1.14558 | -0.000180545 | 1.15595231 | -1.094212121 | 1.14555 | -9.64343e-05 | 1.15109883 | -0.584450303
1.14358 | -0.000185064 | 1.154211927 | -1.1216 | 1.1435 | -9.22635e-05 | 1.148808842 | -0.5591727273
1.1416 | -0.000181588 | 1.152032231 | -1.100533333 | 1.14149 | -0.000105819 | 1.147578825 | -0.6413272727
1.13963 | -0.000163515 | 1.149023937 | -0.991 | 1.13955 | -0.000117636 | 1.146318775 | -0.7129454545
1.13759 | -0.00016838 | 1.147263431 | -1.020484848 | 1.13754 | -0.000108947 | 1.14380881 | -0.6602848485
1.1356 | -0.000159344 | 1.144754313 | -0.9657212121 | 1.13553 | -9.71294e-05 | 1.141118826 | -0.5886630303
1.13362 | -0.000176027 | 1.143732751 | -1.066830303 | 1.13355 | -9.5044e-05 | 1.139018832 | -0.5760242424
1.13161 | -0.00019271 | 1.14268119 | -1.167939394 | 1.13156 | -0.000111032 | 1.137948781 | -0.6729212121
1.12958 | -0.000183326 | 1.140112079 | -1.111066667 | 1.12956 | -0.00011277 | 1.136048786 | -0.6834545455
1.12757 | -0.000165252 | 1.137063727 | -1.001527273 | 1.12752 | -8.04462e-05 | 1.132148874 | -0.4875527273
1.1256 | -0.0001656 | 1.13511372 | -1.003636364 | 1.12558 | -0.000111032 | 1.131968781 | -0.6729212121
1.12357 | -0.000161429 | 1.132844096 | -0.9783575758 | 1.12355 | -9.95624e-05 | 1.12927882 | -0.6034084848
1.1216 | -0.000160039 | 1.130794241 | -0.9699333333 | 1.12155 | -0.000109294 | 1.127838777 | -0.6623878788
1.11959 | -0.000172551 | 1.129503055 | -1.045763636 | 1.11956 | -9.29586e-05 | 1.124908838 | -0.5633854545
1.1176 | -0.000174289 | 1.127612903 | -1.05629697 | 1.11758 | -0.000104428 | 1.123588787 | -0.6328969697
1.11562 | -0.000172899 | 1.125553048 | -1.047872727 | 1.11559 | -8.84403e-05 | 1.120678855 | -0.5360018182
1.11362 | -0.00015413 | 1.122474769 | -0.9341212121 | 1.1136 | -8.14889e-05 | 1.118288871 | -0.4938721212
1.11162 | -0.000157606 | 1.120674465 | -0.9551878788 | 1.11157 | -8.04462e-05 | 1.116198874 | -0.4875527273
1.1096 | -0.000151697 | 1.118314993 | -0.9193757576 | 1.10957 | -0.000113465 | 1.116098776 | -0.6876666667
1.10758 | -0.000146831 | 1.116015441 | -0.8898848485 | 1.1076 | -8.705e-05 | 1.112608857 | -0.5275757576
1.10561 | -0.000148917 | 1.114165282 | -0.9025272727 | 1.10554 | -8.21841e-05 | 1.110268873 | -0.4980854545
1.10362 | -0.000157258 | 1.112654472 | -0.9530787879 | 1.1036 | -7.419e-05 | 1.107868893 | -0.4496363636
1.10161 | -0.000164905 | 1.111083792 | -0.9994242424 | 1.10158 | -7.38425e-05 | 1.105828897 | -0.447530303
1.09959 | -0.000174637 | 1.109622896 | -1.058406061 | 1.09958 | -9.67818e-05 | 1.105148825 | -0.5865563636
1.09758 | -0.000185064 | 1.108211927 | -1.1216 | 1.09757 | -9.36537e-05 | 1.102958834 | -0.5675981818
1.0956 | -0.000200356 | 1.107110452 | -1.214278788 | 1.09556 | -9.78245e-05 | 1.101188822 | -0.5928757576
1.09361 | -0.000202094 | 1.1052203 | -1.224812121 | 1.09361 | -7.87084e-05 | 1.098138881 | -0.4770206061
1.09165 | -0.000184368 | 1.102241942 | -1.117381818 | 1.09162 | -7.87084e-05 | 1.096148881 | -0.4770206061
1.08966 | -0.000200704 | 1.101190445 | -1.216387879 | 1.08963 | -9.53916e-05 | 1.095118833 | -0.5781309091
1.08767 | -0.000196881 | 1.098980813 | -1.193218182 | 1.08756 | -0.000119026 | 1.094408756 | -0.721369697
1.08566 | -0.00017846 | 1.095912527 | -1.081575758 | 1.08555 | -0.000125977 | 1.092798717 | -0.7634969697
1.08366 | -0.000169423 | 1.093393351 | -1.026806061 | 1.0836 | -9.22635e-05 | 1.088908842 | -0.5591727273
1.08165 | -0.000180198 | 1.092002375 | -1.092109091 | 1.08164 | -0.000106166 | 1.087748792 | -0.643430303
1.07965 | -0.000174637 | 1.089682896 | -1.058406061 | 1.07968 | -9.60867e-05 | 1.085208829 | -0.5823436364
1.07766 | -0.000190277 | 1.088591414 | -1.153193939 | 1.07769 | -0.000103038 | 1.083618807 | -0.6244727273
1.07568 | -0.000192015 | 1.086711262 | -1.163727273 | 1.07567 | -0.000105123 | 1.081718777 | -0.6371090909
1.07367 | -0.000196186 | 1.084940886 | -1.189006061 | 1.07364 | -0.000105123 | 1.079688777 | -0.6371090909
1.07166 | -0.00017985 | 1.081992383 | -1.09 | 1.07162 | -9.43489e-05 | 1.077048836 | -0.5718115152
1.06967 | -0.000182283 | 1.080142158 | -1.104745455 | 1.06962 | -9.7477e-05 | 1.075228827 | -0.590769697
1.06765 | -0.000178807 | 1.077922462 | -1.083678788 | 1.06757 | -0.0001013 | 1.073398802 | -0.6139393939
1.06561 | -0.000187844 | 1.076401638 | -1.138448485 | 1.06559 | -0.00010269 | 1.071498783 | -0.6223636364
1.06361 | -0.000161777 | 1.072904089 | -0.9804666667 | 1.06359 | -0.000108599 | 1.069838786 | -0.6581757576
1.06162 | -0.000181588 | 1.072052231 | -1.100533333 | 1.06161 | -0.000128063 | 1.068978745 | -0.7761393939
1.05962 | -0.00016838 | 1.069293431 | -1.020484848 | 1.0596 | -0.000110337 | 1.065948791 | -0.6687090909
1.05763 | -0.000176027 | 1.067742751 | -1.066830303 | 1.05757 | -0.00010269 | 1.063478783 | -0.6223636364
1.05565 | -0.000159691 | 1.064824248 | -0.9678242424 | 1.05561 | -0.000117288 | 1.062358752 | -0.7108363636
1.05365 | -0.000180198 | 1.064002375 | -1.092109091 | 1.05362 | -0.000107556 | 1.059808772 | -0.6518545455
1.05167 | -0.000182283 | 1.062142158 | -1.104745455 | 1.05161 | -0.000120416 | 1.058538737 | -0.7297939394
1.04968 | -0.000181588 | 1.060112231 | -1.100533333 | 1.04961 | -0.000111727 | 1.056038772 | -0.6771333333
1.04759 | -0.000197576 | 1.058940741 | -1.197430303 | 1.04755 | -0.000101648 | 1.053398826 | -0.6160484848
1.04562 | -0.000187497 | 1.056391703 | -1.136345455 | 1.04558 | -9.29586e-05 | 1.050928838 | -0.5633854545
1.04362 | -0.000180545 | 1.05399231 | -1.094212121 | 1.04359 | -8.60073e-05 | 1.04853886 | -0.5212563636
1.04159 | -0.00016838 | 1.051263431 | -1.020484848 | 1.04157 | -9.71294e-05 | 1.047158826 | -0.5886630303
1.03961 | -0.000155868 | 1.048564617 | -0.9446545455 | 1.03959 | -8.87878e-05 | 1.04469885 | -0.5381078788
1.03764 | -0.000170813 | 1.047453207 | -1.035230303 | 1.03759 | -7.80133e-05 | 1.042078885 | -0.4728078788
1.03565 | -0.000159691 | 1.044824248 | -0.9678242424 | 1.03556 | -9.5044e-05 | 1.041028832 | -0.5760242424
1.03361 | -0.000177765 | 1.043822599 | -1.077363636 | 1.03356 | -9.29586e-05 | 1.038908838 | -0.5633854545
1.03165 | -0.000195838 | 1.042900893 | -1.18689697 | 1.03159 | -9.46964e-05 | 1.037038831 | -0.5739175758
1.02964 | -0.000188539 | 1.040471566 | -1.142660606 | 1.02959 | -0.000107209 | 1.035758806 | -0.6497515152
1.02764 | -0.00019132 | 1.038631334 | -1.159515152 | 1.02757 | -9.7477e-05 | 1.033178827 | -0.590769697
1.02564 | -0.000186454 | 1.036351782 | -1.130024242 | 1.02562 | -0.000108251 | 1.031848763 | -0.6560666667
1.02365 | -0.000191667 | 1.034661269 | -1.161618182 | 1.02365 | -0.000116941 | 1.030378785 | -0.7087333333
1.02164 | -0.000197228 | 1.032970749 | -1.195321212 | 1.02161 | -0.000111032 | 1.027998781 | -0.6729212121
1.01964 | -0.000190277 | 1.030571414 | -1.153193939 | 1.01961 | -0.000126673 | 1.026898764 | -0.7677151515
1.01766 | -0.000196186 | 1.028930886 | -1.189006061 | 1.01759 | -0.000105123 | 1.023638777 | -0.6371090909
1.01565 | -0.000198271 | 1.027040669 | -1.201642424 | 1.01561 | -0.000107556 | 1.021798772 | -0.6518545455
1.01363 | -0.000197924 | 1.025000734 | -1.199539394 | 1.01362 | -8.4617e-05 | 1.018488862 | -0.512830303
1.01165 | -0.000204527 | 1.023400076 | -1.239557576 | 1.01165 | -8.87878e-05 | 1.01675885 | -0.5381078788
1.00964 | -0.000190972 | 1.020611341 | -1.157406061 | 1.00963 | -8.84403e-05 | 1.014718855 | -0.5360018182
1.00767 | -0.000172204 | 1.01756312 | -1.043660606 | 1.00764 | -7.62754e-05 | 1.012028887 | -0.4622751515
1.00567 | -0.000191667 | 1.016681269 | -1.161618182 | 1.00563 | -8.49646e-05 | 1.010518863 | -0.5149369697
1.0037 | -0.000156563 | 1.012694544 | -0.9488666667 | 1.00367 | -0.000105123 | 1.009718777 | -0.6371090909
1.0017 | -0.000186454 | 1.012411782 | -1.130024242 | 1.00165 | -9.43489e-05 | 1.007078836 | -0.5718115152
0.999698 | -0.000188192 | 1.01050963 | -1.140557576 | 0.999623 | -0.000117288 | 1.006371752 | -0.7108363636
0.997687 | -0.000156216 | 1.006661609 | -0.9467636364 | 0.997638 | -8.07938e-05 | 1.002286875 | -0.4896593939
0.995661 | -0.000180198 | 1.006013375 | -1.092109091 | 0.995619 | -0.0001013 | 1.001447802 | -0.6139393939
0.993651 | -0.000186106 | 1.00434279 | -1.127915152 | 0.993616 | -0.000106166 | 0.9997247916 | -0.643430303
0.991657 | -0.000185064 | 1.002288927 | -1.1216 | 0.99164 | -9.08732e-05 | 0.9968688439 | -0.5507466667
0.989689 | -0.000187149 | 1.00044071 | -1.134236364 | 0.989618 | -8.67024e-05 | 0.9946068561 | -0.5254690909
0.987715 | -0.00016699 | 0.9973085755 | -1.012060606 | 0.987635 | -9.92148e-05 | 0.9933438196 | -0.6013018182
0.985708 | -0.000185759 | 0.9963798546 | -1.125812121 | 0.985651 | -9.95624e-05 | 0.9913798205 | -0.6034084848
0.983701 | -0.000170813 | 0.9935142069 | -1.035230303 | 0.983659 | -9.57391e-05 | 0.9891678278 | -0.5802369697
0.981664 | -0.000180893 | 0.9920563029 | -1.096321212 | 0.98166 | -9.95624e-05 | 0.9873888205 | -0.6034084848
0.979692 | -0.000192015 | 0.9907232618 | -1.163727273 | 0.979653 | -0.000120764 | 0.9866017606 | -0.7319030303
0.977705 | -0.000187149 | 0.9884567101 | -1.134236364 | 0.977705 | -0.000107904 | 0.9839137962 | -0.6539636364
0.975718 | -0.000182631 | 0.986210151 | -1.106854545 | 0.975709 | -0.000117288 | 0.9824577515 | -0.7108363636
0.973704 | -0.000173246 | 0.9836569827 | -1.049975758 | 0.973717 | -9.78245e-05 | 0.9793458217 | -0.5928757576
0.971706 | -0.000185411 | 0.982357862 | -1.12370303 | 0.971725 | -0.000109989 | 0.9780537671 | -0.6666
0.969684 | -0.000166295 | 0.9792376478 | -1.007848485 | 0.969681 | -0.000104081 | 0.9756698207 | -0.6307939394
0.967689 | -0.000192015 | 0.9787202618 | -1.163727273 | 0.967668 | -9.78245e-05 | 0.9732968217 | -0.5928757576
0.965702 | -0.000162472 | 0.9750360164 | -0.9846787879 | 0.965628 | -0.000103733 | 0.9715967968 | -0.6286848485
0.963696 | -0.000141965 | 0.9718518893 | -0.8603939394 | 0.963661 | -0.000104776 | 0.969689811 | -0.6350060606
0.961706 | -0.000151002 | 0.9703810649 | -0.9151636364 | 0.961696 | -0.0001013 | 0.967524802 | -0.6139393939
0.959679 | -0.000163862 | 0.9690928719 | -0.9931030303 | 0.959694 | -0.000110337 | 0.966042791 | -0.6687090909
0.95767 | -0.000176722 | 0.9678226789 | -1.071042424 | 0.9577 | -0.000114855 | 0.9643087567 | -0.6960909091
0.955704 | -0.000165252 | 0.9651977274 | -1.001527273 | 0.955691 | -9.99099e-05 | 0.9614398156 | -0.6055145455
0.953699 | -0.000209741 | 0.9657486205 | -1.271157576 | 0.953692 | -9.15684e-05 | 0.9589608457 | -0.55496
0.951674 | -0.000180893 | 0.9620663029 | -1.096321212 | 0.951709 | -9.95624e-05 | 0.9574378205 | -0.6034084848
0.949726 | -0.000192015 | 0.9607572618 | -1.163727273 | 0.949741 | -0.00011555 | 0.956389747 | -0.7003030303
0.947751 | -0.00016421 | 0.9571848645 | -0.9952121212 | 0.947761 | -9.99099e-05 | 0.9535098156 | -0.6055145455
0.945705 | -0.000189234 | 0.9565764933 | -1.146872727 | 0.94572 | -7.87084e-05 | 0.9502488813 | -0.4770206061
0.943721 | -0.000163167 | 0.9530949442 | -0.9888909091 | 0.943703 | -0.000104428 | 0.9497117871 | -0.6328969697
0.941743 | -0.000182978 | 0.9522550861 | -1.108957576 | 0.941687 | -0.00011277 | 0.9481757858 | -0.6834545455
0.939738 | -0.000183673 | 0.9502900139 | -1.113169697 | 0.939701 | -0.000115898 | 0.9463697709 | -0.7024121212
0.937721 | -0.000176027 | 0.9478337512 | -1.066830303 | 0.937693 | -0.000110684 | 0.9440617574 | -0.6708121212
0.935768 | -0.000170118 | 0.9455412791 | -1.031018182 | 0.935729 | -0.000108599 | 0.9419777865 | -0.6581757576
0.933758 | -0.000173594 | 0.9437309753 | -1.052084848 | 0.933737 | -0.000107904 | 0.9399457962 | -0.6539636364
0.931737 | -0.000172204 | 0.9416301198 | -1.043660606 | 0.931705 | -0.000122502 | 0.9387537651 | -0.7424363636
0.929778 | -0.000186454 | 0.9404897823 | -1.130024242 | 0.929725 | -9.53916e-05 | 0.9352138327 | -0.5781309091
0.92779 | -0.000164905 | 0.9372637923 | -0.9994242424 | 0.927747 | -9.71294e-05 | 0.9333358257 | -0.5886630303
0.925776 | -0.00015135 | 0.9344710575 | -0.9172727273 | 0.925728 | -7.9056e-05 | 0.9302768822 | -0.4791272727
0.923775 | -0.000157606 | 0.9328294647 | -0.9551878788 | 0.923731 | -9.43489e-05 | 0.9291598357 | -0.5718115152
0.921786 | -0.000169076 | 0.9314994162 | -1.02470303 | 0.921769 | -9.85197e-05 | 0.9274378235 | -0.5970890909
0.919756 | -0.000182978 | 0.9302680861 | -1.108957576 | 0.919734 | -0.00010269 | 0.9256427826 | -0.6223636364
0.917757 | -0.000156216 | 0.9267316092 | -0.9467636364 | 0.917721 | -9.15684e-05 | 0.9229898457 | -0.55496
0.915763 | -0.000168728 | 0.9254564236 | -1.022593939 | 0.915723 | -8.705e-05 | 0.920731857 | -0.5275757576
0.913785 | -0.000160039 | 0.9229792406 | -0.9699333333 | 0.913736 | -8.53122e-05 | 0.918644864 | -0.5170436364
0.911781 | -0.000167685 | 0.9214145033 | -1.016272727 | 0.911755 | -9.15684e-05 | 0.9170238457 | -0.55496
0.909778 | -0.000154825 | 0.9186726963 | -0.9383333333 | 0.909762 | -0.000108251 | 0.9159907625 | -0.6560666667
0.907785 | -0.000174637 | 0.9178178957 | -1.058406061 | 0.907776 | -9.99099e-05 | 0.9135248156 | -0.6055145455
0.90578 | -0.000154478 | 0.9146547611 | -0.936230303 | 0.905774 | -0.000127715 | 0.9131227211 | -0.774030303
0.903769 | -0.0001656 | 0.91328272 | -1.003636364 | 0.903754 | -0.000104428 | 0.9097627871 | -0.6328969697
0.901774 | -0.000158996 | 0.9109083202 | -0.9636121212 | 0.901747 | -0.000108947 | 0.9080158104 | -0.6602848485
0.899758 | -0.000177765 | 0.9099705993 | -1.077363636 | 0.899745 | -0.000135362 | 0.9075337295 | -0.8203757576
0.897807 | -0.00015274 | 0.906581913 | -0.9256969697 | 0.897787 | -0.000121459 | 0.9047757509 | -0.7361151515
0.895803 | -0.000161082 | 0.9050571609 | -0.9762545455 | 0.895779 | -0.000122849 | 0.9028477315 | -0.7445393939
0.893764 | -0.000189234 | 0.9046354933 | -1.146872727 | 0.893717 | -0.00011138 | 0.9001258052 | -0.675030303
0.891764 | -0.000170813 | 0.9015772069 | -1.035230303 | 0.891683 | -0.000121807 | 0.8986917748 | -0.7382242424
0.889745 | -0.000173941 | 0.8997379105 | -1.054187879 | 0.889726 | -0.000137795 | 0.8976547243 | -0.8351212121
0.887759 | -0.000172551 | 0.897672055 | -1.045763636 | 0.887739 | -0.000136752 | 0.8956077101 | -0.8288
0.88578 | -0.000180893 | 0.8961723029 | -1.096321212 | 0.885763 | -0.000106514 | 0.8918918156 | -0.6455393939
0.883788 | -0.000159344 | 0.8929423128 | -0.9657212121 | 0.883761 | -0.00012841 | 0.8911497114 | -0.7782424242
0.881773 | -0.000165947 | 0.8913066552 | -1.005739394 | 0.881744 | -0.000117636 | 0.8885127754 | -0.7129454545
0.879782 | -0.00019132 | 0.890773334 | -1.159515152 | 0.879739 | -0.000136752 | 0.8876077101 | -0.8288
0.877797 | -0.000167685 | 0.8874305033 | -1.016272727 | 0.877756 | -0.000133971 | 0.8854646913 | -0.8119454545
0.875778 | -0.000185759 | 0.8864498546 | -1.125812121 | 0.875738 | -0.000136752 | 0.8836067101 | -0.8288
0.873803 | -0.000195143 | 0.8850139654 | -1.182684848 | 0.873781 | -0.000136404 | 0.8816296862 | -0.8266909091
0.871811 | -0.000182283 | 0.8822831584 | -1.104745455 | 0.871761 | -0.000158301 | 0.8808696395 | -0.9594
0.86983 | -0.000178112 | 0.8800625344 | -1.079466667 | 0.869741 | -0.000124935 | 0.8769297599 | -0.7571818182
0.8678 | -0.000193405 | 0.8789111173 | -1.172151515 | 0.867754 | -0.000142661 | 0.8759627139 | -0.8646121212
0.865789 | -0.000203832 | 0.8774991484 | -1.235345455 | 0.865747 | -0.000130148 | 0.8732357159 | -0.7887757576
0.863803 | -0.000214954 | 0.8761521073 | -1.302751515 | 0.863774 | -0.000113465 | 0.8703027761 | -0.6876666667
0.861785 | -0.000193405 | 0.8728961173 | -1.172151515 | 0.86176 | -0.00013988 | 0.8698086952 | -0.8477575758
0.859825 | -0.000193405 | 0.8709361173 | -1.172151515 | 0.85976 | -0.000118678 | 0.8665887321 | -0.7192606061
0.857828 | -0.000173941 | 0.8678209105 | -1.054187879 | 0.857782 | -0.000144746 | 0.8661106848 | -0.8772484848
0.855835 | -0.000199314 | 0.8672855893 | -1.207963636 | 0.855803 | -0.000121459 | 0.8627917509 | -0.7361151515
0.853843 | -0.000180893 | 0.8642353029 | -1.096321212 | 0.853809 | -0.000102343 | 0.8596978162 | -0.6202606061
0.851832 | -0.000188887 | 0.8626835582 | -1.144769697 | 0.851813 | -0.00015552 | 0.8607616208 | -0.9425454545
0.849832 | -0.000172899 | 0.8597650476 | -1.047872727 | 0.849801 | -0.000139532 | 0.8578296713 | -0.8456484848
0.84783 | -0.000181588 | 0.8582622306 | -1.100533333 | 0.847799 | -0.00011555 | 0.854447747 | -0.7003030303
0.845813 | -0.000193753 | 0.8569441099 | -1.174260606 | 0.845827 | -0.000135014 | 0.8535957056 | -0.8182666667
0.843838 | -0.000172204 | 0.8537311198 | -1.043660606 | 0.843828 | -0.000145093 | 0.8521766512 | -0.8793515152
0.841785 | -0.000189234 | 0.8526564933 | -1.146872727 | 0.841795 | -0.000136752 | 0.8496637101 | -0.8288
0.839795 | -0.000176722 | 0.8499476789 | -1.071042424 | 0.839805 | -0.000135709 | 0.8476136959 | -0.8224787879
0.837821 | -0.000185759 | 0.8484928546 | -1.125812121 | 0.83782 | -0.000131191 | 0.8453687301 | -0.7950969697
0.83579 | -0.000182283 | 0.8462621584 | -1.104745455 | 0.835791 | -0.000128063 | 0.843159745 | -0.7761393939
0.833817 | -0.000195491 | 0.845047958 | -1.184793939 | 0.833785 | -0.000136404 | 0.8416336862 | -0.8266909091
0.831869 | -0.00016421 | 0.8413028645 | -0.9952121212 | 0.831826 | -0.000135014 | 0.8395947056 | -0.8182666667
0.829844 | -0.000190277 | 0.8407754137 | -1.153193939 | 0.829773 | -0.00012841 | 0.8371617114 | -0.7782424242
0.827828 | -0.000188539 | 0.8386595656 | -1.142660606 | 0.827804 | -0.000131886 | 0.8353927204 | -0.7993090909
0.825848 | -0.000186801 | 0.8365797175 | -1.132127273 | 0.82583 | -0.000120416 | 0.8327587366 | -0.7297939394
0.823845 | -0.000180893 | 0.8342373029 | -1.096321212 | 0.823812 | -0.000132581 | 0.8314407107 | -0.8035212121
0.821871 | -0.000189234 | 0.8327424933 | -1.146872727 | 0.82182 | -0.000116593 | 0.8285287612 | -0.7066242424
0.819877 | -0.000190277 | 0.8308084137 | -1.153193939 | 0.819811 | -0.000125282 | 0.8270197263 | -0.7592848485
0.817852 | -0.000178112 | 0.8280845344 | -1.079466667 | 0.817802 | -0.000121807 | 0.8248107748 | -0.7382242424
0.81586 | -0.000203832 | 0.8275701484 | -1.235345455 | 0.815835 | -0.000119374 | 0.82270378 | -0.7234787879
0.813877 | -0.000192015 | 0.8249082618 | -1.163727273 | 0.813834 | -0.000122154 | 0.8208627412 | -0.7403272727
0.811867 | -0.000187149 | 0.8226187101 | -1.134236364 | 0.811835 | -0.00011138 | 0.8182438052 | -0.675030303
0.80983 | -0.000192362 | 0.8208811969 | -1.165830303 | 0.809803 | -0.000113117 | 0.8163117522 | -0.6855575758
0.807853 | -0.000187149 | 0.8186047101 | -1.134236364 | 0.807821 | -0.000111727 | 0.8142497716 | -0.6771333333
0.80586 | -0.000196186 | 0.8171308857 | -1.189006061 | 0.805803 | -0.000121111 | 0.8127717269 | -0.7340060606
0.803828 | -0.000181588 | 0.8142602306 | -1.100533333 | 0.803819 | -0.000108947 | 0.8100878104 | -0.6602848485
0.801794 | -0.00017846 | 0.812046527 | -1.081575758 | 0.801817 | -0.000112422 | 0.8082857619 | -0.6813454545
0.79983 | -0.000193058 | 0.8109211821 | -1.170048485 | 0.799848 | -0.000101648 | 0.8056968259 | -0.6160484848
0.79786 | -0.000212521 | 0.8100693315 | -1.288006061 | 0.797833 | -0.000103386 | 0.8037818304 | -0.6265818182
0.795825 | -0.000213564 | 0.8080942518 | -1.294327273 | 0.795756 | -0.000114508 | 0.8023447903 | -0.6939878788
0.793801 | -0.000204527 | 0.8055510762 | -1.239557576 | 0.793729 | -0.000123197 | 0.8008177554 | -0.7466484848
0.791771 | -0.000212869 | 0.8040003241 | -1.290115152 | 0.791712 | -0.000128063 | 0.799080745 | -0.7761393939
0.789759 | -0.000196881 | 0.8010698135 | -1.193218182 | 0.789749 | -0.000122502 | 0.7967977651 | -0.7424363636
0.787749 | -0.000217387 | 0.8002378832 | -1.31749697 | 0.787784 | -0.000129105 | 0.7952127017 | -0.7824545455
0.785799 | -0.000212869 | 0.7980283241 | -1.290115152 | 0.785824 | -0.000124587 | 0.792992736 | -0.7550727273
0.783832 | -0.000194448 | 0.7950030376 | -1.178472727 | 0.783825 | -9.43489e-05 | 0.7892538357 | -0.5718115152
0.781858 | -0.000220863 | 0.7945465794 | -1.338563636 | 0.781831 | -8.32268e-05 | 0.7866198701 | -0.5044048485
0.779864 | -0.000207655 | 0.7917937798 | -1.258515152 | 0.779806 | -7.83608e-05 | 0.7843148804 | -0.4749139394
0.777823 | -0.000195491 | 0.789053958 | -1.184793939 | 0.777821 | -0.000104776 | 0.783849811 | -0.6350060606
0.775846 | -0.000193405 | 0.7869571173 | -1.172151515 | 0.77578 | -8.84403e-05 | 0.7808688549 | -0.5360018182
0.773892 | -0.000219473 | 0.7865007239 | -1.330139394 | 0.773811 | -0.000103038 | 0.7797398065 | -0.6244727273
0.771882 | -0.000198619 | 0.7832926616 | -1.203751515 | 0.771807 | -9.57391e-05 | 0.7773158278 | -0.5802369697
0.769868 | -0.000191667 | 0.7808792692 | -1.161618182 | 0.769804 | -0.000111727 | 0.7762327716 | -0.6771333333
0.767862 | -0.000196881 | 0.7791728135 | -1.193218182 | 0.767823 | -0.000108599 | 0.7740717865 | -0.6581757576
0.76581 | -0.000204875 | 0.7775800688 | -1.241666667 | 0.765779 | -0.000117288 | 0.7725277515 | -0.7108363636
0.763845 | -0.00019271 | 0.7749161895 | -1.167939394 | 0.7638 | -0.000130843 | 0.7713287062 | -0.7929878788
0.761807 | -0.000209741 | 0.7738566205 | -1.271157576 | 0.761789 | -0.000137447 | 0.7696977004 | -0.8330121212
0.759828 | -0.000197924 | 0.7711987338 | -1.199539394 | 0.759814 | -0.000136404 | 0.7676626862 | -0.8266909091
0.757867 | -0.000161777 | 0.7671610887 | -0.9804666667 | 0.757831 | -0.000122849 | 0.7648997315 | -0.7445393939
0.755889 | -0.000182978 | 0.7664010861 | -1.108957576 | 0.755812 | -9.40013e-05 | 0.7612208348 | -0.5697048485
0.753857 | -0.000193753 | 0.7649881099 | -1.174260606 | 0.753817 | -9.46964e-05 | 0.7592658309 | -0.5739175758
0.751862 | -0.000202094 | 0.7634723003 | -1.224812121 | 0.751836 | -0.000116593 | 0.7585447612 | -0.7066242424
0.749859 | -0.000190277 | 0.7607904137 | -1.153193939 | 0.749868 | -0.000115898 | 0.7565367709 | -0.7024121212
0.747861 | -0.000166295 | 0.7574146478 | -1.007848485 | 0.747875 | -0.000123197 | 0.7549637554 | -0.7466484848
0.745874 | -0.000177765 | 0.7560865993 | -1.077363636 | 0.745864 | -0.000123544 | 0.7529727218 | -0.7487515152
0.743898 | -0.000193753 | 0.7550291099 | -1.174260606 | 0.743876 | -0.000153435 | 0.7527046499 | -0.9299090909
0.74193 | -0.000184021 | 0.7525020065 | -1.115278788 | 0.741846 | -0.000144398 | 0.7501546609 | -0.8751393939
0.739918 | -0.000192015 | 0.7509492618 | -1.163727273 | 0.739805 | -0.000123197 | 0.7468937554 | -0.7466484848
0.73791 | -0.000197924 | 0.7492807338 | -1.199539394 | 0.737816 | -0.000114855 | 0.7444247567 | -0.6960909091
0.735905 | -0.000185759 | 0.7465768546 | -1.125812121 | 0.735787 | -0.000100257 | 0.7415557878 | -0.6076181818
0.733882 | -0.000201052 | 0.7454324374 | -1.21849697 | 0.733809 | -9.15684e-05 | 0.7390778457 | -0.55496
0.731892 | -0.000161082 | 0.7411461609 | -0.9762545455 | 0.731855 | -0.000105123 | 0.7379037774 | -0.6371090909
0.729904 | -0.000174289 | 0.7399169031 | -1.05629697 | 0.729867 | -0.000115898 | 0.7365357709 | -0.7024121212
0.727868 | -0.000165947 | 0.7374016552 | -1.005739394 | 0.727866 | -0.000107904 | 0.7340747962 | -0.6539636364
0.72591 | -0.000172551 | 0.735823055 | -1.045763636 | 0.72591 | -0.00011416 | 0.7324787664 | -0.6918787879
0.723892 | -0.000157606 | 0.7329464647 | -0.9551878788 | 0.723894 | -7.69706e-05 | 0.7283228883 | -0.4664884848
0.72191 | -0.000170118 | 0.7316832791 | -1.031018182 | 0.721839 | -8.84403e-05 | 0.7269278549 | -0.5360018182
0.7199 | -0.000183326 | 0.7304320787 | -1.111066667 | 0.719827 | -7.6623e-05 | 0.7242358874 | -0.4643818182
0.717916 | -0.000162819 | 0.7272699516 | -0.9867818182 | 0.717833 | -8.35743e-05 | 0.7226418652 | -0.5065109091
0.715959 | -0.000198619 | 0.7273696616 | -1.203751515 | 0.715887 | -9.53916e-05 | 0.7213758327 | -0.5781309091
0.713902 | -0.000184368 | 0.7244939416 | -1.117381818 | 0.713859 | -8.21841e-05 | 0.7185878731 | -0.4980854545
0.711916 | -0.000215997 | 0.7243250277 | -1.309072727 | 0.71189 | -0.000108947 | 0.7181588104 | -0.6602848485
0.709922 | -0.000198966 | 0.7213525967 | -1.205854545 | 0.70989 | -0.000106514 | 0.7160188156 | -0.6455393939
0.707936 | -0.00020696 | 0.719825852 | -1.25430303 | 0.707847 | -9.95624e-05 | 0.7135758205 | -0.6034084848
0.705944 | -0.000188539 | 0.7167755656 | -1.142660606 | 0.705871 | -8.94829e-05 | 0.7110198461 | -0.5423206061
0.703947 | -0.000181936 | 0.7143992232 | -1.102642424 | 0.703872 | -0.000100257 | 0.7096407878 | -0.6076181818
0.701939 | -0.000202442 | 0.7135692929 | -1.226921212 | 0.701888 | -8.35743e-05 | 0.7066968652 | -0.5065109091
0.699957 | -0.000198271 | 0.711347669 | -1.201642424 | 0.699919 | -7.55803e-05 | 0.7042678905 | -0.4580624242
0.697932 | -0.000195838 | 0.7091828931 | -1.18689697 | 0.697914 | -8.14889e-05 | 0.7026028713 | -0.4938721212
0.695908 | -0.000203832 | 0.7076181484 | -1.235345455 | 0.695877 | -9.12208e-05 | 0.7011258448 | -0.5528533333
0.693926 | -0.000213564 | 0.7061952518 | -1.294327273 | 0.693913 | -7.52328e-05 | 0.6982418953 | -0.4559563636
0.691918 | -0.000177417 | 0.7021106067 | -1.075254545 | 0.691947 | -0.000117983 | 0.6987357418 | -0.7150484848
0.689916 | -0.000186106 | 0.7006077897 | -1.127915152 | 0.689902 | -0.000122154 | 0.6969307412 | -0.7403272727
0.687917 | -0.000193753 | 0.6990481099 | -1.174260606 | 0.687914 | -0.000114855 | 0.6945227567 | -0.6960909091
0.685923 | -0.000196533 | 0.6972138209 | -1.191109091 | 0.685936 | -0.000107556 | 0.6921247722 | -0.6518545455
0.683947 | -0.000194795 | 0.6951379728 | -1.180575758 | 0.68392 | -0.000108251 | 0.6901487625 | -0.6560666667
0.68193 | -0.000228857 | 0.6950778347 | -1.387012121 | 0.681903 | -0.000121111 | 0.6888717269 | -0.7340060606
0.679923 | -0.000176722 | 0.6900756789 | -1.071042424 | 0.679916 | -0.000124587 | 0.687084736 | -0.7550727273
0.677953 | -0.000173941 | 0.6879459105 | -1.054187879 | 0.677913 | -0.000108599 | 0.6841617865 | -0.6581757576
0.675946 | -0.000187149 | 0.6866977101 | -1.134236364 | 0.675926 | -0.000124935 | 0.6831147599 | -0.7571818182
0.673924 | -0.000185411 | 0.684575862 | -1.12370303 | 0.673941 | -0.000100257 | 0.6797097878 | -0.6076181818
0.671923 | -0.000202442 | 0.6835532929 | -1.226921212 | 0.671939 | -0.000137795 | 0.6798677243 | -0.8351212121
0.669972 | -0.000189582 | 0.6808634859 | -1.148981818 | 0.669964 | -9.36537e-05 | 0.6753528339 | -0.5675981818
0.667992 | -0.000183673 | 0.6785440139 | -1.113169697 | 0.667961 | -0.000103038 | 0.6738898065 | -0.6244727273
0.666 | -0.000186106 | 0.6766917897 | -1.127915152 | 0.665963 | -0.000104776 | 0.671991811 | -0.6350060606
0.66397 | -0.000193405 | 0.6750811173 | -1.172151515 | 0.66394 | -0.000116941 | 0.6706687851 | -0.7087333333
0.661947 | -0.0001941 | 0.673098045 | -1.176363636 | 0.661923 | -0.000125282 | 0.6691317263 | -0.7592848485
0.659961 | -0.00017846 | 0.670213527 | -1.081575758 | 0.659926 | -0.000105123 | 0.6659747774 | -0.6371090909
0.657954 | -0.00015552 | 0.666888624 | -0.9425454545 | 0.657912 | -0.000104428 | 0.6639207871 | -0.6328969697
0.65598 | -0.000164905 | 0.6654537923 | -0.9994242424 | 0.655933 | -9.5044e-05 | 0.6614018318 | -0.5760242424
0.653968 | -0.000180545 | 0.6643403103 | -1.094212121 | 0.653967 | -0.000109294 | 0.6602557768 | -0.6623878788
0.65198 | -0.000165252 | 0.6614737274 | -1.001527273 | 0.651976 | -0.000116941 | 0.6587047851 | -0.7087333333
0.649973 | -0.00016421 | 0.6594068645 | -0.9952121212 | 0.649976 | -0.000129801 | 0.6574447495 | -0.7866727273
0.647996 | -0.000163167 | 0.6573699442 | -0.9888909091 | 0.647988 | -0.000119374 | 0.65485678 | -0.7234787879
0.646001 | -0.00015413 | 0.6548557685 | -0.9341212121 | 0.645987 | -0.000131191 | 0.6535357301 | -0.7950969697
0.643987 | -0.000181936 | 0.6544392232 | -1.102642424 | 0.643978 | -0.000120069 | 0.6508867703 | -0.7276909091
0.642017 | -0.00016838 | 0.651690431 | -1.020484848 | 0.642006 | -9.99099e-05 | 0.6477548156 | -0.6055145455
0.640039 | -0.000171856 | 0.6499121272 | -1.041551515 | 0.640006 | -0.000119721 | 0.6468947463 | -0.7255818182
0.637971 | -0.000178807 | 0.6482434622 | -1.083678788 | 0.637947 | -0.000104428 | 0.6439557871 | -0.6328969697
0.636 | -0.000182631 | 0.646492151 | -1.106854545 | 0.635976 | -0.000103038 | 0.6419048065 | -0.6244727273
0.634005 | -0.000175679 | 0.6440977586 | -1.064721212 | 0.633988 | -0.000121807 | 0.6409967748 | -0.7382242424
0.631984 | -0.000201052 | 0.6435344374 | -1.21849697 | 0.631959 | -0.000108251 | 0.6381877625 | -0.6560666667
0.629941 | -0.000192015 | 0.6409722618 | -1.163727273 | 0.62993 | -9.22635e-05 | 0.6352388418 | -0.5591727273
0.627956 | -0.000190277 | 0.6388874137 | -1.153193939 | 0.627947 | -0.000101995 | 0.6338157923 | -0.6181515152
0.625962 | -0.000193405 | 0.6370731173 | -1.172151515 | 0.625938 | -9.2611e-05 | 0.6312668369 | -0.5612787879
0.623985 | -0.000193753 | 0.6351161099 | -1.174260606 | 0.623957 | -8.32268e-05 | 0.6287458701 | -0.5044048485
0.621993 | -0.000193753 | 0.6331241099 | -1.174260606 | 0.621968 | -0.00011277 | 0.6284567858 | -0.6834545455
0.620006 | -0.000188539 | 0.6308375656 | -1.142660606 | 0.619959 | -0.000122502 | 0.6270077651 | -0.7424363636
0.618003 | -0.000185064 | 0.6286349268 | -1.1216 | 0.617973 | -8.63549e-05 | 0.6229418609 | -0.5233630303
0.616022 | -0.000185411 | 0.626673862 | -1.12370303 | 0.615906 | -9.60867e-05 | 0.6214348287 | -0.5823436364
0.614019 | -0.000181936 | 0.6244712232 | -1.102642424 | 0.61397 | -0.000122502 | 0.6210187651 | -0.7424363636
0.611996 | -0.000175679 | 0.6220887586 | -1.064721212 | 0.611936 | -9.95624e-05 | 0.6176648205 | -0.6034084848
0.610017 | -0.000176027 | 0.6201297512 | -1.066830303 | 0.609946 | -0.000108599 | 0.6161947865 | -0.6581757576
0.608019 | -0.000197576 | 0.6193697412 | -1.197430303 | 0.60795 | -0.000108251 | 0.6141787625 | -0.6560666667
0.605992 | -0.00016421 | 0.6154258645 | -0.9952121212 | 0.60597 | -0.000108251 | 0.6121987625 | -0.6560666667
0.604007 | -0.000185411 | 0.614658862 | -1.12370303 | 0.603955 | -9.19159e-05 | 0.6092438409 | -0.5570660606
0.602008 | -0.000195838 | 0.6132588931 | -1.18689697 | 0.601903 | -0.000123544 | 0.6090117218 | -0.7487515152
0.599966 | -0.000178112 | 0.6101985344 | -1.079466667 | 0.599953 | -0.000108599 | 0.6062017865 | -0.6581757576
0.598001 | -0.000177417 | 0.6081936067 | -1.075254545 | 0.597991 | -9.78245e-05 | 0.6036198217 | -0.5928757576
0.595955 | -0.000181936 | 0.6064072232 | -1.102642424 | 0.596 | -9.2611e-05 | 0.6013288369 | -0.5612787879
0.59398 | -0.000186454 | 0.6046917823 | -1.130024242 | 0.594016 | -0.000108251 | 0.6002447625 | -0.6560666667
0.592013 | -0.000167685 | 0.6016465033 | -1.016272727 | 0.592003 | -0.000108599 | 0.5982517865 | -0.6581757576
0.590031 | -0.000196881 | 0.6013418135 | -1.193218182 | 0.589988 | -9.85197e-05 | 0.5956568235 | -0.5970890909
0.588045 | -0.000191667 | 0.5990562692 | -1.161618182 | 0.588008 | -8.18365e-05 | 0.5927168722 | -0.4959787879
0.586019 | -0.000194795 | 0.5972099728 | -1.180575758 | 0.586005 | -8.91354e-05 | 0.5911338509 | -0.5402145455
0.584031 | -0.000213912 | 0.5963202444 | -1.296436364 | 0.584007 | -8.18365e-05 | 0.5887158722 | -0.4959787879
0.582034 | -0.000202789 | 0.5936842281 | -1.229024242 | 0.581988 | -9.33062e-05 | 0.5873568387 | -0.5654921212
0.580031 | -0.000187149 | 0.5907827101 | -1.134236364 | 0.579989 | -0.000110684 | 0.5863577574 | -0.6708121212
0.578017 | -0.000172899 | 0.5879500476 | -1.047872727 | 0.578002 | -0.000117983 | 0.5847907418 | -0.7150484848
0.576028 | -0.000178807 | 0.5863004622 | -1.083678788 | 0.575975 | -0.000116593 | 0.5826837612 | -0.7066242424
0.574032 | -0.000199661 | 0.5855025245 | -1.210066667 | 0.573968 | -0.000127368 | 0.5812967547 | -0.7719272727
0.572027 | -0.000190625 | 0.5829784063 | -1.15530303 | 0.571986 | -0.000115898 | 0.5786547709 | -0.7024121212
0.570055 | -0.00018124 | 0.580467238 | -1.098424242 | 0.570013 | -9.78245e-05 | 0.5756418217 | -0.5928757576
0.568056 | -0.000210088 | 0.5801255556 | -1.273260606 | 0.56803 | -0.000116941 | 0.5747587851 | -0.7087333333
0.566069 | -0.000213912 | 0.5783582444 | -1.296436364 | 0.566021 | -0.000114855 | 0.5726297567 | -0.6960909091
0.564094 | -0.000206613 | 0.5759639169 | -1.2522 | 0.564068 | -0.000119374 | 0.57093678 | -0.7234787879
0.562081 | -0.000201399 | 0.5736513726 | -1.2206 | 0.562004 | -0.000114855 | 0.5686127567 | -0.6960909091
0.560036 | -0.000199661 | 0.5715065245 | -1.210066667 | 0.559977 | -0.000129105 | 0.5674057017 | -0.7824545455
0.558051 | -0.000202442 | 0.5696812929 | -1.226921212 | 0.558024 | -0.000125977 | 0.5652727166 | -0.7634969697
0.556047 | -0.000199314 | 0.5674975893 | -1.207963636 | 0.55604 | -0.000147874 | 0.56454867 | -0.8962060606
0.554052 | -0.000185759 | 0.5647238546 | -1.125812121 | 0.554054 | -0.000143356 | 0.5623027042 | -0.8688242424
0.552063 | -0.000188887 | 0.5629145582 | -1.144769697 | 0.552028 | -0.000120416 | 0.5589567366 | -0.7297939394
0.550073 | -0.000190625 | 0.5610244063 | -1.15530303 | 0.550023 | -0.000124587 | 0.557191736 | -0.7550727273
0.548075 | -0.000203485 | 0.5597652133 | -1.233242424 | 0.548038 | -0.000149264 | 0.5566266506 | -0.904630303
0.546073 | -0.000198966 | 0.5575035967 | -1.205854545 | 0.546011 | -0.000114508 | 0.5525997903 | -0.6939878788
0.54406 | -0.000196533 | 0.5553508209 | -1.191109091 | 0.544022 | -9.88672e-05 | 0.5497108187 | -0.5991951515
0.542054 | -0.000196186 | 0.5533248857 | -1.189006061 | 0.542032 | -0.000113465 | 0.5485607761 | -0.6876666667
0.54009 | -0.000218082 | 0.5526188109 | -1.321709091 | 0.540097 | -0.000109294 | 0.5463857768 | -0.6623878788
0.53811 | -0.000184368 | 0.5487019416 | -1.117381818 | 0.538077 | -0.000135014 | 0.5458457056 | -0.8182666667
0.53611 | -0.000193753 | 0.5472411099 | -1.174260606 | 0.536073 | -0.000132234 | 0.5436817444 | -0.8014181818
0.534096 | -0.00017985 | 0.5444283825 | -1.09 | 0.534059 | -0.000103386 | 0.5400078304 | -0.6265818182
0.532102 | -0.00017846 | 0.542354527 | -1.081575758 | 0.532078 | -0.000113813 | 0.5386268 | -0.6897757576
0.530078 | -0.000184716 | 0.5406899342 | -1.119490909 | 0.530076 | -0.000109989 | 0.5364047671 | -0.6666
0.528059 | -0.000166295 | 0.5376126478 | -1.007848485 | 0.528079 | -0.000121807 | 0.5350877748 | -0.7382242424
0.526093 | -0.000169771 | 0.535846344 | -1.028915152 | 0.526056 | -0.000102343 | 0.5319448162 | -0.6202606061
0.524082 | -0.000172551 | 0.533995055 | -1.045763636 | 0.524055 | -0.000135709 | 0.5318636959 | -0.8224787879
0.52208 | -0.000192015 | 0.5331112618 | -1.163727273 | 0.522016 | -0.000103733 | 0.5279847968 | -0.6286848485
0.520086 | -0.000177417 | 0.5302786067 | -1.075254545 | 0.520005 | -0.000103386 | 0.5259538304 | -0.6265818182
0.51807 | -0.000208698 | 0.5300597001 | -1.264836364 | 0.518043 | -0.000135362 | 0.5258317295 | -0.8203757576
0.516041 | -0.000200704 | 0.5275714448 | -1.216387879 | 0.516063 | -8.84403e-05 | 0.5211518549 | -0.5360018182
0.514044 | -0.000212869 | 0.5262733241 | -1.290115152 | 0.514048 | -0.000104428 | 0.5200567871 | -0.6328969697
0.512087 | -0.00020418 | 0.523817141 | -1.237454545 | 0.51207 | -0.000117288 | 0.5188187515 | -0.7108363636
0.510053 | -0.000197228 | 0.5213837486 | -1.195321212 | 0.510054 | -0.000112422 | 0.5165227619 | -0.6813454545
0.508047 | -0.000205222 | 0.5198370039 | -1.243769697 | 0.508031 | -0.000107904 | 0.5142397962 | -0.6539636364
0.506065 | -0.000192015 | 0.5170962618 | -1.163727273 | 0.506027 | -0.000121459 | 0.5130157509 | -0.7361151515
0.504051 | -0.000185064 | 0.5146829268 | -1.1216 | 0.504043 | -0.000130843 | 0.5115717062 | -0.7929878788
0.502067 | -0.000192362 | 0.5131181969 | -1.165830303 | 0.502019 | -0.000131886 | 0.5096077204 | -0.7993090909
0.50008 | -0.000197924 | 0.5114507338 | -1.199539394 | 0.500003 | -0.000135709 | 0.5078116959 | -0.8224787879
0.498054 | -0.000223296 | 0.5108823552 | -1.353309091 | 0.498029 | -0.000124935 | 0.5052177599 | -0.7571818182
0.496027 | -0.00020696 | 0.507916852 | -1.25430303 | 0.496054 | -0.000122502 | 0.5031027651 | -0.7424363636
0.494054 | -0.000207655 | 0.5059837798 | -1.258515152 | 0.494066 | -0.000131191 | 0.5016147301 | -0.7950969697
0.492082 | -0.000210436 | 0.5041715482 | -1.275369697 | 0.492081 | -0.000125282 | 0.4992897263 | -0.7592848485
0.490107 | -0.000205918 | 0.5019369891 | -1.247987879 | 0.490072 | -0.000135709 | 0.4978806959 | -0.8224787879
0.48808 | -0.000203832 | 0.4997901484 | -1.235345455 | 0.48807 | -9.95624e-05 | 0.4937988205 | -0.6034084848
0.486049 | -0.000200704 | 0.4975794448 | -1.216387879 | 0.486059 | -0.000108599 | 0.4923077865 | -0.6581757576
0.484034 | -0.000203485 | 0.4957242133 | -1.233242424 | 0.484058 | -0.000105819 | 0.4901468253 | -0.6413272727
0.482051 | -0.000191667 | 0.4930622692 | -1.161618182 | 0.482073 | -0.000109294 | 0.4883617768 | -0.6623878788
0.480047 | -0.000195838 | 0.4912978931 | -1.18689697 | 0.480069 | -8.67024e-05 | 0.4850578561 | -0.5254690909
0.478085 | -0.000222253 | 0.4908534349 | -1.346987879 | 0.478084 | -9.43489e-05 | 0.4835128357 | -0.5718115152
0.476093 | -0.000214259 | 0.4884021796 | -1.298539394 | 0.476041 | -9.57391e-05 | 0.4815498278 | -0.5802369697
0.474114 | -0.000214607 | 0.4864431722 | -1.300648485 | 0.474044 | -0.000107209 | 0.4802128059 | -0.6497515152
0.472086 | -0.000197228 | 0.4834167486 | -1.195321212 | 0.472065 | -9.46964e-05 | 0.4775138309 | -0.5739175758
0.4701 | -0.000214954 | 0.4824491073 | -1.302751515 | 0.4701 | -0.000111727 | 0.4765287716 | -0.6771333333
0.468116 | -0.000201052 | 0.4796664374 | -1.21849697 | 0.468098 | -0.000111727 | 0.4745267716 | -0.6771333333
0.466108 | -0.000205918 | 0.4779379891 | -1.247987879 | 0.466091 | -0.000112075 | 0.4725397955 | -0.6792424242
0.464126 | -0.000200356 | 0.4756364522 | -1.214278788 | 0.464095 | -0.000132581 | 0.4717237107 | -0.8035212121
0.462112 | -0.000203485 | 0.4738022133 | -1.233242424 | 0.462108 | -0.000113117 | 0.4686167522 | -0.6855575758
0.460134 | -0.000189234 | 0.4710054933 | -1.146872727 | 0.460092 | -9.2611e-05 | 0.4654208369 | -0.5612787879
0.458095 | -0.000238589 | 0.4718019381 | -1.445993939 | 0.458035 | -0.000108947 | 0.4643038104 | -0.6602848485
0.456125 | -0.000210436 | 0.4682145482 | -1.275369697 | 0.456033 | -8.00987e-05 | 0.4606418792 | -0.4854466667
0.454131 | -0.000227119 | 0.4671789866 | -1.376478788 | 0.454058 | -9.22635e-05 | 0.4593668418 | -0.5591727273
0.452107 | -0.000213912 | 0.4643962444 | -1.296436364 | 0.452039 | -0.000104081 | 0.4580278207 | -0.6307939394
0.450139 | -0.000210436 | 0.4622285482 | -1.275369697 | 0.450071 | -0.00012841 | 0.4574597114 | -0.7782424242
0.448134 | -0.000200356 | 0.4596444522 | -1.214278788 | 0.448114 | -0.000143356 | 0.4563627042 | -0.8688242424
0.446132 | -0.000227119 | 0.4591799866 | -1.376478788 | 0.446116 | -0.000119721 | 0.4530047463 | -0.7255818182
0.44415 | -0.000203832 | 0.4558601484 | -1.235345455 | 0.444131 | -0.000117983 | 0.4509197418 | -0.7150484848
0.442149 | -0.000222601 | 0.4549374275 | -1.34909697 | 0.442136 | -0.000117636 | 0.4489047754 | -0.7129454545
0.440117 | -0.000212869 | 0.4523463241 | -1.290115152 | 0.440139 | -0.000108251 | 0.4463677625 | -0.6560666667
0.438134 | -0.000209046 | 0.4501436927 | -1.266945455 | 0.438139 | -0.000123892 | 0.4452677457 | -0.7508606061
0.436154 | -0.000214954 | 0.4485031073 | -1.302751515 | 0.436136 | -0.000128758 | 0.4435447353 | -0.7803515152
0.434085 | -0.000222601 | 0.4468734275 | -1.34909697 | 0.434099 | -0.000122502 | 0.4411477651 | -0.7424363636
0.432126 | -0.000230595 | 0.4453736828 | -1.397545455 | 0.432062 | -0.000103038 | 0.4379908065 | -0.6244727273
0.430122 | -0.000222948 | 0.4429303626 | -1.3512 | 0.430103 | -0.000118678 | 0.4369317321 | -0.7192606061
0.428147 | -0.000201052 | 0.4396974374 | -1.21849697 | 0.428079 | -0.000127715 | 0.4354277211 | -0.774030303
0.426137 | -0.000193058 | 0.4372281821 | -1.170048485 | 0.426105 | -0.000126325 | 0.4333737405 | -0.7656060606
0.42412 | -0.000171508 | 0.4339731346 | -1.039442424 | 0.424118 | -0.000124935 | 0.4313067599 | -0.7571818182
0.422165 | -0.000170118 | 0.4319382791 | -1.031018182 | 0.422155 | -0.000137099 | 0.4300436765 | -0.8309030303
0.420144 | -0.00019271 | 0.4312151895 | -1.167939394 | 0.420114 | -0.000128063 | 0.427482745 | -0.7761393939
0.418161 | -0.000208003 | 0.4301107724 | -1.260624242 | 0.418132 | -0.000112422 | 0.4246007619 | -0.6813454545
0.416184 | -0.000231985 | 0.4295115383 | -1.405969697 | 0.416156 | -8.94829e-05 | 0.4213048461 | -0.5423206061
0.414174 | -0.000207655 | 0.4261037798 | -1.258515152 | 0.414155 | -0.000123892 | 0.4212837457 | -0.7508606061
0.412152 | -0.000199661 | 0.4236225245 | -1.210066667 | 0.412153 | -9.64343e-05 | 0.4177018296 | -0.584450303
0.410144 | -0.000198619 | 0.4215546616 | -1.203751515 | 0.410155 | -0.000102343 | 0.4160438162 | -0.6202606061
0.408157 | -0.000208003 | 0.4201067724 | -1.260624242 | 0.408152 | -0.000116941 | 0.4148807851 | -0.7087333333
0.406141 | -0.000194448 | 0.4173120376 | -1.178472727 | 0.406143 | -0.00011416 | 0.4127117664 | -0.6918787879
0.404169 | -0.000190625 | 0.4151204063 | -1.15530303 | 0.404138 | -9.92148e-05 | 0.4098468196 | -0.6013018182
0.402164 | -0.000182631 | 0.412656151 | -1.106854545 | 0.402142 | -0.00012424 | 0.4092907696 | -0.752969697
0.400178 | -0.000194795 | 0.4113689728 | -1.180575758 | 0.400144 | -0.000103386 | 0.4060928304 | -0.6265818182
0.39817 | -0.000186801 | 0.4089017175 | -1.132127273 | 0.398139 | -0.000105471 | 0.4042078013 | -0.6392181818
0.396164 | -0.000190277 | 0.4070954137 | -1.153193939 | 0.396121 | -0.000126325 | 0.4033897405 | -0.7656060606
0.394162 | -0.000190277 | 0.4050934137 | -1.153193939 | 0.394129 | -0.000109989 | 0.4004577671 | -0.6666
0.392165 | -0.000174984 | 0.4022178308 | -1.060509091 | 0.392124 | -0.000107209 | 0.3982928059 | -0.6497515152
0.39021 | -0.00016699 | 0.3998035755 | -1.012060606 | 0.390143 | -0.000104081 | 0.3961318207 | -0.6307939394
0.388186 | -0.000140575 | 0.3962620338 | -0.851969697 | 0.388159 | -0.000103386 | 0.3941078304 | -0.6265818182
0.38618 | -0.000192362 | 0.3972311969 | -1.165830303 | 0.386168 | -9.46964e-05 | 0.3916168309 | -0.5739175758
0.384187 | -0.000169076 | 0.3939004162 | -1.02470303 | 0.384162 | -0.000117983 | 0.3909507418 | -0.7150484848
0.38217 | -0.000167338 | 0.3917835681 | -1.014169697 | 0.382107 | -0.000122502 | 0.3891557651 | -0.7424363636
0.380187 | -0.00017846 | 0.390439527 | -1.081575758 | 0.380104 | -0.000123544 | 0.3872127218 | -0.7487515152
0.378195 | -0.000215649 | 0.3905840351 | -1.306963636 | 0.378138 | -0.000129801 | 0.3856067495 | -0.7866727273
0.376202 | -0.000188539 | 0.3870335656 | -1.142660606 | 0.376152 | -0.000101648 | 0.3820008259 | -0.6160484848
0.374207 | -0.000183673 | 0.3847590139 | -1.113169697 | 0.374158 | -0.000106514 | 0.3802868156 | -0.6455393939
0.372215 | -0.000161082 | 0.3814691609 | -0.9762545455 | 0.372174 | -9.81721e-05 | 0.3778228226 | -0.5949824242
0.370224 | -0.000190972 | 0.3811953414 | -1.157406061 | 0.370175 | -0.000129453 | 0.3776237256 | -0.7845636364
0.368186 | -0.000203832 | 0.3798961484 | -1.235345455 | 0.368197 | -0.000116941 | 0.3749257851 | -0.7087333333
0.366191 | -0.000188539 | 0.3770225656 | -1.142660606 | 0.36618 | -0.000123892 | 0.3733087457 | -0.7508606061
0.364183 | -0.000180893 | 0.3745753029 | -1.096321212 | 0.364182 | -0.0001013 | 0.370010802 | -0.6139393939
0.362209 | -0.000182283 | 0.3726811584 | -1.104745455 | 0.36217 | -0.000113465 | 0.3686987761 | -0.6876666667
0.360237 | -0.000172204 | 0.3701301198 | -1.043660606 | 0.360203 | -0.000108599 | 0.3664517865 | -0.6581757576
0.35823 | -0.000210783 | 0.3703394834 | -1.277472727 | 0.358195 | -0.000109294 | 0.3644837768 | -0.6623878788
0.356212 | -0.000211131 | 0.368341476 | -1.279581818 | 0.356183 | -9.71294e-05 | 0.3617718257 | -0.5886630303
0.354203 | -0.000195491 | 0.365433958 | -1.184793939 | 0.354131 | -0.000114508 | 0.3607197903 | -0.6939878788
0.352203 | -0.000210783 | 0.3643124834 | -1.277472727 | 0.352148 | -0.000128063 | 0.359516745 | -0.7761393939
0.350215 | -0.000196186 | 0.3614858857 | -1.189006061 | 0.350162 | -0.000117636 | 0.3569307754 | -0.7129454545
0.348226 | -0.000182978 | 0.3587380861 | -1.108957576 | 0.348177 | -0.000133276 | 0.355845701 | -0.8077333333
0.346225 | -0.000213564 | 0.3584942518 | -1.294327273 | 0.346202 | -0.000128063 | 0.353570745 | -0.7761393939
0.344225 | -0.000221558 | 0.3569535071 | -1.342775758 | 0.34421 | -0.000107209 | 0.3503788059 | -0.6497515152
0.342228 | -0.0001941 | 0.353379045 | -1.176363636 | 0.342218 | -0.000140228 | 0.3502867191 | -0.8498666667
0.340226 | -0.000199661 | 0.3516965245 | -1.210066667 | 0.340227 | -0.000107556 | 0.3464157722 | -0.6518545455
0.338184 | -0.000218082 | 0.3507128109 | -1.321709091 | 0.338201 | -0.000144746 | 0.3465296848 | -0.8772484848
0.336234 | -0.000203485 | 0.3479242133 | -1.233242424 | 0.336211 | -0.000127715 | 0.3435597211 | -0.774030303
0.334251 | -0.000192015 | 0.3452822618 | -1.163727273 | 0.33426 | -0.000113465 | 0.3407887761 | -0.6876666667
0.332257 | -0.000221906 | 0.3450054997 | -1.344884848 | 0.332266 | -0.000107556 | 0.3384547722 | -0.6518545455
0.330217 | -0.000195143 | 0.3414279654 | -1.182684848 | 0.330222 | -0.00012841 | 0.3376107114 | -0.7782424242
0.328235 | -0.000185064 | 0.3388669268 | -1.1216 | 0.328183 | -0.000115203 | 0.3348117806 | -0.6982
0.32626 | -0.000195491 | 0.337490958 | -1.184793939 | 0.326209 | -0.00012563 | 0.3334377502 | -0.7613939394
0.324232 | -0.000171856 | 0.3341051272 | -1.041551515 | 0.324212 | -0.000123892 | 0.3313407457 | -0.7508606061
0.322272 | -0.000185759 | 0.3329438546 | -1.125812121 | 0.322264 | -0.000120069 | 0.3291727703 | -0.7276909091
0.3203 | -0.000165252 | 0.3297937274 | -1.001527273 | 0.32025 | -0.000152392 | 0.3290186357 | -0.9235878788
0.318278 | -0.000177417 | 0.3284706067 | -1.075254545 | 0.318204 | -0.000150655 | 0.3268726887 | -0.9130606061
0.316304 | -0.000167685 | 0.3259375033 | -1.016272727 | 0.316244 | -0.000137099 | 0.3241326765 | -0.8309030303
0.314312 | -0.000163515 | 0.3237059368 | -0.991 | 0.314277 | -0.000144746 | 0.3226056848 | -0.8772484848
0.312303 | -0.000178112 | 0.3225355344 | -1.079466667 | 0.312278 | -0.00013849 | 0.3202467146 | -0.8393333333
0.310295 | -0.000192362 | 0.3213461969 | -1.165830303 | 0.310263 | -0.00015135 | 0.318971679 | -0.9172727273
0.308297 | -0.000163862 | 0.3177108719 | -0.9931030303 | 0.308268 | -0.000136404 | 0.3161166862 | -0.8266909091
0.306268 | -0.000164905 | 0.3157417923 | -0.9994242424 | 0.306248 | -0.000123544 | 0.3133567218 | -0.7487515152
0.304231 | -0.000184368 | 0.3148229416 | -1.117381818 | 0.304213 | -0.000118678 | 0.3110417321 | -0.7192606061
0.302225 | -0.000171856 | 0.3120981272 | -1.041551515 | 0.30225 | -0.000111727 | 0.3086787716 | -0.6771333333
0.30024 | -0.000192015 | 0.3112712618 | -1.163727273 | 0.300262 | -0.000103386 | 0.3062108304 | -0.6265818182
0.298285 | -0.000174984 | 0.3083378308 | -1.060509091 | 0.298249 | -0.00011277 | 0.3047377858 | -0.6834545455
0.296278 | -0.000192362 | 0.3073291969 | -1.165830303 | 0.296258 | -0.000142661 | 0.3044667139 | -0.8646121212
0.294292 | -0.000167685 | 0.3039255033 | -1.016272727 | 0.294276 | -0.000130843 | 0.3018047062 | -0.7929878788
0.292292 | -0.000174984 | 0.3023448308 | -1.060509091 | 0.292287 | -0.000147179 | 0.3007556797 | -0.8919939394
0.290298 | -0.000160734 | 0.2995321683 | -0.9741454545 | 0.290271 | -0.000158301 | 0.2993796395 | -0.9594
0.288296 | -0.00015135 | 0.2969910575 | -0.9172727273 | 0.288293 | -0.000148917 | 0.2968616842 | -0.9025272727
0.286284 | -0.000136057 | 0.2941004747 | -0.8245878788 | 0.286259 | -0.000148569 | 0.2948076603 | -0.9004181818
0.284334 | -0.000170118 | 0.2941072791 | -1.031018182 | 0.284307 | -0.000165252 | 0.2938156001 | -1.001527273
0.282299 | -0.000157953 | 0.2913733999 | -0.9572909091 | 0.282297 | -0.000141965 | 0.2904656661 | -0.8603939394
0.280287 | -0.000172204 | 0.2901801198 | -1.043660606 | 0.28026 | -0.000157258 | 0.2893086253 | -0.9530787879
0.278274 | -0.000163862 | 0.2876878719 | -0.9931030303 | 0.278272 | -0.000157258 | 0.2873206253 | -0.9530787879
0.27629 | -0.00013988 | 0.284326106 | -0.8477575758 | 0.276236 | -0.000148569 | 0.2847846603 | -0.9004181818
0.274299 | -0.000166643 | 0.2838726404 | -1.009957576 | 0.274247 | -0.000171856 | 0.2841355942 | -1.041551515
0.272314 | -0.00015135 | 0.2810090575 | -0.9172727273 | 0.272277 | -0.000168033 | 0.2819456188 | -1.018381818
0.270313 | -0.000150655 | 0.2789681298 | -0.9130606061 | 0.270296 | -0.000140228 | 0.2783647191 | -0.8498666667
0.2683 | -0.00015552 | 0.277234624 | -0.9425454545 | 0.268306 | -0.000143008 | 0.2765346803 | -0.8667151515
0.26631 | -0.000185759 | 0.2769818546 | -1.125812121 | 0.266289 | -0.000161082 | 0.2755576583 | -0.9762545455
0.264292 | -0.000149959 | 0.2729071446 | -0.9088424242 | 0.264281 | -0.00015413 | 0.2731496402 | -0.9341212121
0.262318 | -0.000157258 | 0.2713524721 | -0.9530787879 | 0.26231 | -0.000156911 | 0.2713386589 | -0.9509757576
0.260357 | -0.000176374 | 0.2704896863 | -1.068933333 | 0.260332 | -0.00012702 | 0.2676407308 | -0.7698181818
0.258336 | -0.000174984 | 0.2683888308 | -1.060509091 | 0.258341 | -0.000145093 | 0.2666896512 | -0.8793515152
0.256296 | -0.000174289 | 0.2663089031 | -1.05629697 | 0.256269 | -0.000153435 | 0.2650976499 | -0.9299090909
0.254289 | -0.000153435 | 0.2631038408 | -0.9299090909 | 0.254266 | -0.000144746 | 0.2625946848 | -0.8772484848
0.252284 | -0.000150655 | 0.2609391298 | -0.9130606061 | 0.252247 | -0.000157258 | 0.2612956253 | -0.9530787879
0.250278 | -0.000155868 | 0.2592326166 | -0.9446545455 | 0.250244 | -0.00018993 | 0.2611725722 | -1.151090909
0.248278 | -0.00016838 | 0.257951431 | -1.020484848 | 0.248216 | -0.000184368 | 0.2588245347 | -1.117381818
0.24631 | -0.000184021 | 0.2568820065 | -1.115278788 | 0.246279 | -0.000146136 | 0.2546876654 | -0.8856727273
0.244306 | -0.000162819 | 0.2536599516 | -0.9867818182 | 0.244294 | -0.000161429 | 0.2535826247 | -0.9783575758
0.242315 | -0.000168033 | 0.2519684959 | -1.018381818 | 0.24226 | -0.000165947 | 0.2518085904 | -1.005739394
0.24031 | -0.000149264 | 0.2488852168 | -0.904630303 | 0.24027 | -0.000154825 | 0.2491786305 | -0.9383333333
0.238271 | -0.000143008 | 0.2464868096 | -0.8667151515 | 0.238278 | -0.000136057 | 0.2461067198 | -0.8245878788
0.2363 | -0.000195838 | 0.2475508931 | -1.18689697 | 0.236269 | -0.000157606 | 0.2453376492 | -0.9551878788
0.234289 | -0.00015135 | 0.2429840575 | -0.9172727273 | 0.234229 | -0.00014127 | 0.2423576758 | -0.8561818182
0.232308 | -0.00016699 | 0.2419015755 | -1.012060606 | 0.232267 | -0.000155173 | 0.2411956544 | -0.9404424242
0.23032 | -0.000162472 | 0.2396540164 | -0.9846787879 | 0.230289 | -0.000136752 | 0.2381577101 | -0.8288
0.228258 | -0.000176374 | 0.2383906863 | -1.068933333 | 0.228265 | -0.000128758 | 0.2356737353 | -0.7803515152
0.226289 | -0.000193753 | 0.2374201099 | -1.174260606 | 0.226276 | -0.000135362 | 0.2340647295 | -0.8203757576
0.224311 | -0.000183326 | 0.2348430787 | -1.111066667 | 0.224281 | -0.000139532 | 0.2323096713 | -0.8456484848
0.222321 | -0.000160734 | 0.2315551683 | -0.9741454545 | 0.222286 | -0.000182283 | 0.2327745638 | -1.104745455
0.220319 | -0.000183326 | 0.2308510787 | -1.111066667 | 0.220288 | -0.000158996 | 0.2294366298 | -0.9636121212
0.218341 | -0.000156216 | 0.2273156092 | -0.9467636364 | 0.218312 | -0.000175332 | 0.2284006033 | -1.062618182
0.216319 | -0.000175679 | 0.2264117586 | -1.064721212 | 0.216297 | -0.000167685 | 0.2259455949 | -1.016272727
0.214335 | -0.000161777 | 0.2236290887 | -0.9804666667 | 0.214304 | -0.000164557 | 0.2237726098 | -0.9973151515
0.212356 | -0.000167685 | 0.2219895033 | -1.016272727 | 0.212297 | -0.00015552 | 0.2212456208 | -0.9425454545
0.210337 | -0.000173941 | 0.2203299105 | -1.054187879 | 0.210275 | -0.00016838 | 0.2199635852 | -1.020484848
0.208327 | -0.000179503 | 0.2186394474 | -1.08789697 | 0.208284 | -0.000155868 | 0.2172526447 | -0.9446545455
0.206329 | -0.000170466 | 0.2161222717 | -1.033127273 | 0.206306 | -0.000173941 | 0.2163145651 | -1.054187879
0.204333 | -0.000160039 | 0.2135272406 | -0.9699333333 | 0.204304 | -0.000140923 | 0.2124127094 | -0.8540787879
0.202329 | -0.000171508 | 0.2121821346 | -1.039442424 | 0.202307 | -0.000132234 | 0.2099157444 | -0.8014181818
0.200352 | -0.000170118 | 0.2101252791 | -1.031018182 | 0.200329 | -0.000137447 | 0.2082377004 | -0.8330121212
0.198348 | -0.000173941 | 0.2083409105 | -1.054187879 | 0.198321 | -0.000143008 | 0.2065496803 | -0.8667151515
0.19634 | -0.000163167 | 0.2057139442 | -0.9888909091 | 0.196316 | -0.000151002 | 0.2050046551 | -0.9151636364
0.194345 | -0.00018124 | 0.204757238 | -1.098424242 | 0.194325 | -0.000156563 | 0.203333635 | -0.9488666667
0.192329 | -0.000174289 | 0.2023419031 | -1.05629697 | 0.192324 | -0.000164905 | 0.2018126337 | -0.9994242424
0.190318 | -0.0001656 | 0.19983172 | -1.003636364 | 0.190306 | -0.000135014 | 0.1980747056 | -0.8182666667
0.188321 | -0.000189234 | 0.1991924933 | -1.146872727 | 0.188308 | -0.000148222 | 0.1968366939 | -0.8983151515
0.186344 | -0.000184716 | 0.1969559342 | -1.119490909 | 0.186326 | -0.000148569 | 0.1948746603 | -0.9004181818
0.184361 | -0.000205222 | 0.1961510039 | -1.243769697 | 0.184325 | -0.000153088 | 0.1931336835 | -0.9278060606
0.182361 | -0.000199314 | 0.1938115893 | -1.207963636 | 0.182341 | -0.000158649 | 0.1914696635 | -0.9615090909
0.180373 | -0.000184368 | 0.1909649416 | -1.117381818 | 0.180357 | -0.00015413 | 0.1892256402 | -0.9341212121
0.178367 | -0.000202442 | 0.1899972929 | -1.226921212 | 0.178351 | -0.000155173 | 0.1872796544 | -0.9404424242
0.17636 | -0.000211131 | 0.188489476 | -1.279581818 | 0.176338 | -0.000167338 | 0.1859666285 | -1.014169697
0.17437 | -0.000172204 | 0.1842631198 | -1.043660606 | 0.174345 | -0.000153783 | 0.1831936738 | -0.9320181818
0.17237 | -0.000211826 | 0.1845394037 | -1.283793939 | 0.172364 | -0.00015552 | 0.1813126208 | -0.9425454545
0.170364 | -0.000210783 | 0.1824734834 | -1.277472727 | 0.170333 | -0.00014127 | 0.1784616758 | -0.8561818182
0.168348 | -0.00019132 | 0.179339334 | -1.159515152 | 0.168342 | -0.000138142 | 0.1762906907 | -0.8372242424
0.166378 | -0.000191667 | 0.1773892692 | -1.161618182 | 0.166379 | -0.000169423 | 0.1761275994 | -1.026806061
0.164365 | -0.000188192 | 0.1751766304 | -1.140557576 | 0.164354 | -0.000127715 | 0.1717027211 | -0.774030303
0.162402 | -0.000190972 | 0.1733733414 | -1.157406061 | 0.162354 | -0.000156563 | 0.171362635 | -0.9488666667
0.160394 | -0.000174289 | 0.1704069031 | -1.05629697 | 0.160364 | -0.000165252 | 0.1698726001 | -1.001527273
0.15839 | -0.000171161 | 0.1682231995 | -1.037339394 | 0.158351 | -0.000152045 | 0.1670996693 | -0.9214848485
0.156362 | -0.000162124 | 0.1656760238 | -0.982569697 | 0.156355 | -0.000169423 | 0.1661035994 | -1.026806061
0.154356 | -0.000185064 | 0.1649879268 | -1.1216 | 0.154359 | -0.000131538 | 0.1619276965 | -0.7972
0.152379 | -0.000175332 | 0.1624518234 | -1.062618182 | 0.152346 | -0.000151697 | 0.1610746454 | -0.9193757576
0.150371 | -0.000171856 | 0.1602441272 | -1.041551515 | 0.150343 | -0.000116246 | 0.1570317948 | -0.7045212121
0.148359 | -0.000174289 | 0.1583719031 | -1.05629697 | 0.148332 | -0.000121459 | 0.1553207509 | -0.7361151515
0.146355 | -0.000190277 | 0.1572864137 | -1.153193939 | 0.146361 | -0.000146136 | 0.1547696654 | -0.8856727273
0.144362 | -0.000168033 | 0.1540154959 | -1.018381818 | 0.144327 | -0.000121111 | 0.1512957269 | -0.7340060606
0.142396 | -0.000169076 | 0.1521094162 | -1.02470303 | 0.142331 | -0.000167685 | 0.1519795949 | -1.016272727
0.140378 | -0.000184716 | 0.1509899342 | -1.119490909 | 0.140353 | -0.000148569 | 0.1489016603 | -0.9004181818
0.138372 | -0.000154478 | 0.1472467611 | -0.936230303 | 0.138361 | -0.000156563 | 0.147369635 | -0.9488666667
0.13639 | -0.000180545 | 0.1467623103 | -1.094212121 | 0.136386 | -0.000150307 | 0.1450346648 | -0.9109515152
0.134393 | -0.000176722 | 0.1445456789 | -1.071042424 | 0.13439 | -0.000165252 | 0.1438986001 | -1.001527273
0.132434 | -0.000176722 | 0.1425866789 | -1.071042424 | 0.132404 | -0.000117288 | 0.1391527515 | -0.7108363636
0.130448 | -0.00017846 | 0.140700527 | -1.081575758 | 0.130425 | -0.000121111 | 0.1373937269 | -0.7340060606
0.128427 | -0.000193753 | 0.1395581099 | -1.174260606 | 0.128414 | -0.000110337 | 0.134762791 | -0.6687090909
0.126401 | -0.000182978 | 0.1369130861 | -1.108957576 | 0.126368 | -0.000128758 | 0.1337767353 | -0.7803515152
0.124404 | -0.000178807 | 0.1346764622 | -1.083678788 | 0.124372 | -0.000117636 | 0.1311407754 | -0.7129454545
0.122429 | -0.000191667 | 0.1334402692 | -1.161618182 | 0.12237 | -0.00012841 | 0.1297587114 | -0.7782424242
0.120408 | -0.000185759 | 0.1310798546 | -1.125812121 | 0.120412 | -0.000140575 | 0.1285006855 | -0.851969697
0.118387 | -0.000177765 | 0.1285995993 | -1.077363636 | 0.118422 | -0.00015274 | 0.1272106596 | -0.9256969697
0.116394 | -0.00018124 | 0.126806238 | -1.098424242 | 0.116417 | -0.000122502 | 0.1234657651 | -0.7424363636
0.114406 | -0.000156563 | 0.1234005444 | -0.9488666667 | 0.11441 | -0.000122154 | 0.1214387412 | -0.7403272727
0.112421 | -0.000170466 | 0.1222142717 | -1.033127273 | 0.112411 | -0.000123544 | 0.1195197218 | -0.7487515152
0.110456 | -0.000173941 | 0.1204489105 | -1.054187879 | 0.110432 | -0.000120416 | 0.1173607366 | -0.7297939394
0.108456 | -0.000161777 | 0.1177500887 | -0.9804666667 | 0.108445 | -0.000145441 | 0.1168136751 | -0.8814606061
0.106459 | -0.000170813 | 0.1162722069 | -1.035230303 | 0.106464 | -0.000147874 | 0.11497267 | -0.8962060606
0.104471 | -0.000157606 | 0.1135254647 | -0.9551878788 | 0.104469 | -0.000141618 | 0.1126176997 | -0.8582909091
0.102469 | -0.000133276 | 0.1101257062 | -0.8077333333 | 0.102442 | -0.00013849 | 0.1104107146 | -0.8393333333
0.100466 | -0.000174637 | 0.1104988957 | -1.058406061 | 0.100423 | -0.000141965 | 0.1085916661 | -0.8603939394
0.0984704 | -0.000169771 | 0.108223744 | -1.028915152 | 0.0984017 | -0.000144398 | 0.1067103609 | -0.8751393939
0.0964438 | -0.000206265 | 0.1082937243 | -1.250090909 | 0.0964292 | -0.000138837 | 0.104417881 | -0.8414363636
0.0944393 | -0.00017846 | 0.104691827 | -1.081575758 | 0.0944301 | -0.000120069 | 0.1013388703 | -0.7276909091
0.0924668 | -0.000179155 | 0.1027592548 | -1.085787879 | 0.0924381 | -0.000120069 | 0.09934687026 | -0.7276909091
0.0904893 | -0.000159344 | 0.0996436128 | -0.9657212121 | 0.0904331 | -0.000150655 | 0.0991017887 | -0.9130606061
0.0884894 | -0.000162819 | 0.09784335155 | -0.9867818182 | 0.088414 | -0.00013988 | 0.0964626952 | -0.8477575758
0.0864507 | -0.000173941 | 0.09644361045 | -1.054187879 | 0.0864178 | -0.000142661 | 0.09462651394 | -0.8646121212
0.0844291 | -0.000165252 | 0.0939228274 | -1.001527273 | 0.0844012 | -0.000144746 | 0.09272988484 | -0.8772484848
0.0824721 | -0.000181936 | 0.0929243232 | -1.102642424 | 0.082375 | -0.000136752 | 0.09024371008 | -0.8288
0.0804933 | -0.000187844 | 0.0912849378 | -1.138448485 | 0.0804305 | -0.000131538 | 0.08799919652 | -0.7972
0.0784842 | -0.00016699 | 0.0880777755 | -1.012060606 | 0.0784509 | -0.000135362 | 0.08623962948 | -0.8203757576
0.0764976 | -0.00018993 | 0.0874090785 | -1.151090909 | 0.0764747 | -0.000160386 | 0.08570331044 | -0.9720363636
0.0744594 | -0.000191667 | 0.08547066915 | -1.161618182 | 0.0744448 | -0.000117288 | 0.08119355152 | -0.7108363636
0.0724894 | -0.000172899 | 0.08242244755 | -1.047872727 | 0.0724577 | -0.000128063 | 0.07982644502 | -0.7761393939
0.0704928 | -0.000162472 | 0.0798268164 | -0.9846787879 | 0.0704611 | -0.000121807 | 0.07746987478 | -0.7382242424
0.0684745 | -0.00016421 | 0.0779083645 | -0.9952121212 | 0.0684645 | -0.000132929 | 0.07611323466 | -0.805630303
0.0664766 | -0.000209393 | 0.07850622785 | -1.269048485 | 0.0664679 | -0.000110684 | 0.07283665736 | -0.6708121212
0.0644654 | -0.000181936 | 0.0749176232 | -1.102642424 | 0.064465 | -0.000121807 | 0.07147377478 | -0.7382242424
0.0624709 | -0.000180198 | 0.0728232751 | -1.092109091 | 0.0624672 | -0.000132929 | 0.07011593466 | -0.805630303
0.0604914 | -0.000192015 | 0.07152266175 | -1.163727273 | 0.0604622 | -0.000147179 | 0.06893087966 | -0.8919939394
0.0585281 | -0.000181936 | 0.0689803232 | -1.102642424 | 0.0584872 | -0.000125282 | 0.06569592628 | -0.7592848485
0.0565227 | -0.000182283 | 0.06699485835 | -1.104745455 | 0.0564865 | -0.000108251 | 0.06271526254 | -0.6560666667
0.054514 | -0.000208698 | 0.0665037001 | -1.264836364 | 0.054489 | -0.000169771 | 0.06425762334 | -1.028915152
0.0525161 | -0.000191667 | 0.06352736915 | -1.161618182 | 0.0525124 | -0.000172204 | 0.06242101816 | -1.043660606
0.0505187 | -0.000192362 | 0.0615698969 | -1.165830303 | 0.0505095 | -0.000141618 | 0.05865819972 | -0.8582909091
0.048485 | -0.000190277 | 0.05941641365 | -1.153193939 | 0.0484696 | -0.000162819 | 0.05783820526 | -0.9867818182
0.0464759 | -0.000168728 | 0.0561693236 | -1.022593939 | 0.0464593 | -0.000167685 | 0.0561078949 | -1.016272727
0.0445034 | -0.000196881 | 0.05581421345 | -1.193218182 | 0.0444676 | -0.000169076 | 0.05419623304 | -1.02470303
0.0425256 | -0.00019132 | 0.053516934 | -1.159515152 | 0.0424581 | -0.000146831 | 0.05090675574 | -0.8898848485
0.0405123 | -0.000187844 | 0.0513039378 | -1.138448485 | 0.0404711 | -0.000152045 | 0.0492197693 | -0.9214848485
0.038514 | -0.000184368 | 0.0491059416 | -1.117381818 | 0.0384819 | -0.000144398 | 0.04679056092 | -0.8751393939
0.0364957 | -0.000171161 | 0.04632889945 | -1.037339394 | 0.0364878 | -0.000147179 | 0.04495647966 | -0.8919939394
0.0344737 | -0.000178112 | 0.0447062344 | -1.079466667 | 0.0345 | -0.000148917 | 0.04306868418 | -0.9025272727
0.0325187 | -0.000178807 | 0.04279116215 | -1.083678788 | 0.0325154 | -0.000148569 | 0.04106406026 | -0.9004181818
0.0305446 | -0.000181936 | 0.0409968232 | -1.102642424 | 0.0305475 | -0.000165947 | 0.04009609038 | -1.005739394
0.0285388 | -0.000188887 | 0.03939035815 | -1.144769697 | 0.0285459 | -0.000162819 | 0.03791450526 | -0.9867818182
0.0265326 | -0.000178112 | 0.0367651344 | -1.079466667 | 0.026553 | -0.000160039 | 0.03576164406 | -0.9699333333
0.0245023 | -0.000190625 | 0.03545370625 | -1.15530303 | 0.0245152 | -0.000163515 | 0.0339238531 | -0.991
0.0225219 | -0.000200009 | 0.03401241705 | -1.212175758 | 0.0225198 | -0.000160386 | 0.03174841044 | -0.9720363636
0.0205332 | -0.00018124 | 0.030945438 | -1.098424242 | 0.0205007 | -0.000182283 | 0.03098926382 | -1.104745455
0.0185437 | -0.000206265 | 0.03039362425 | -1.250090909 | 0.0184933 | -0.000203832 | 0.03022179328 | -1.235345455
0.0165475 | -0.000209393 | 0.02857712785 | -1.269048485 | 0.0165196 | -0.000190277 | 0.02746813858 | -1.153193939
0.0145504 | -0.000208003 | 0.02650017235 | -1.260624242 | 0.0145359 | -0.000195491 | 0.02578445214 | -1.184793939
0.0125467 | -0.000200009 | 0.02403721705 | -1.212175758 | 0.0125322 | -0.000185064 | 0.02318078256 | -1.1216
0.010548 | -0.000200009 | 0.02203851705 | -1.212175758 | 0.0104947 | -0.000175332 | 0.02058330328 | -1.062618182
0.00857059 | -0.0002299 | 0.021778345 | -1.393333333 | 0.00849647 | -0.000178807 | 0.01878502478 | -1.083678788
0.00656481 | -0.000227119 | 0.01961279655 | -1.376478788 | 0.00646654 | -0.000187844 | 0.01727508376 | -1.138448485
0.00453946 | -0.000213912 | 0.0168287044 | -1.296436364 | 0.00444411 | -0.00017707 | 0.0146327178 | -1.073151515
0.00256575 | -0.00017846 | 0.012818277 | -1.081575758 | 0.00250162 | -0.000172551 | 0.01243020454 | -1.045763636
0.000585369 | -0.00020418 | 0.01231551 | -1.237454545 | 0.000523326 | -0.000173941 | 0.01053189114 | -1.054187879

## run11-2-spot18
Original Data - Before CHRONOA |  | Corrected Data- Before CHRONOA |  | Original Data- After CHRONOA |  | Corrected Data- After CHRONOA |  | CHRONOA - 1HR
Run11-2-Spot18-Before | A | Run11-2-Spot18-Before | Current Density (mA/cm2) | Run11-2-Spot18-After | A | Run11-2-Spot18-After | Current Density (mA/cm2) | s | V vs. Ref. | A | Current Density (mA/cm2) | time |  | charge
0.0025545 | -0.000213564 | 0.0133608384 | -1.294327273 | 0.00253785 | -0.000225381 | 0.0139421286 | -1.365945455 | -0.4 | 0.000369826 | -0.000205626 | -1.246218182 | -5.35 | -2.14885e-05 | -2.14885e-05
0.00454945 | -0.000221558 | 0.0157602848 | -1.342775758 | 0.00451448 | -0.000224686 | 0.0158835916 | -1.361733333 | -0.3 | 0.000163477 | -0.000224144 | -1.358448485 | -5.25 | -2.172205e-05 | -4.321055e-05
0.00656564 | -0.00021843 | 0.017618198 | -1.323818182 | 0.00648694 | -0.000216345 | 0.017433997 | -1.311181818 | -0.2 | 0.000141957 | -0.000210297 | -1.274527273 | -5.15 | -2.113815e-05 | -6.43487e-05
0.00854227 | -0.000200009 | 0.0186627254 | -1.212175758 | 0.0084948 | -0.000219125 | 0.019582525 | -1.328030303 | -0.1 | 0.000140288 | -0.000212466 | -1.287672727 | -5.05 | -2.1647e-05 | -8.59957e-05
0.010546 | -0.000214607 | 0.0214051142 | -1.300648485 | 0.0104752 | -0.000225729 | 0.0218970874 | -1.368054545 | 0 | 0.00014008 | -0.000220474 | -1.336206061 | -4.95 | -1.696735e-05 | -0.00010296305
0.0125538 | -0.000203485 | 0.022850141 | -1.233242424 | 0.0124868 | -0.000204527 | 0.0228358662 | -1.239557576 | 0.1 | 0.0654525 | -0.000118873 | -0.7204424242 | -4.85 | -1.219595e-05 | -0.000115159
0.0145471 | -0.000195143 | 0.0244213358 | -1.182684848 | 0.014478 | -0.000208003 | 0.0250029518 | -1.260624242 | 0.2 | 0.499755 | -0.000125046 | -0.7578545455 | -4.75 | -1.271315e-05 | -0.00012787215
0.0165279 | -0.000171508 | 0.0252062048 | -1.039442424 | 0.0164675 | -0.000211826 | 0.0271858956 | -1.283793939 | 0.3 | 0.499739 | -0.000129217 | -0.7831333333 | -4.65 | -1.337215e-05 | -0.0001412443
0.018547 | -0.000176027 | 0.0274539662 | -1.066830303 | 0.0184979 | -0.000202789 | 0.0287590234 | -1.229024242 | 0.4 | 0.499736 | -0.000138226 | -0.8377333333 | -4.55 | -1.447325e-05 | -0.00015571755
0.0205241 | -0.000161429 | 0.0286924074 | -0.9783575758 | 0.0204887 | -0.000207655 | 0.030996043 | -1.258515152 | 0.5 | 0.499738 | -0.000151239 | -0.9166 | -4.45 | -1.51072e-05 | -0.00017082475
0.022509 | -0.000187844 | 0.0320139064 | -1.138448485 | 0.0224994 | -0.000197924 | 0.0325143544 | -1.199539394 | 0.6 | 0.499741 | -0.000150905 | -0.9145757576 | -4.35 | -1.52907e-05 | -0.00018611545
0.0245156 | -0.000181936 | 0.0337215616 | -1.102642424 | 0.0244532 | -0.000228857 | 0.0360333642 | -1.387012121 | 0.7 | 0.499742 | -0.000154909 | -0.9388424242 | -4.25 | -1.550755e-05 | -0.000201623
0.0265418 | -0.000184021 | 0.0358532626 | -1.115278788 | 0.0265035 | -0.000213216 | 0.0372922296 | -1.292218182 | 0.8 | 0.499739 | -0.000155242 | -0.9408606061 | -4.15 | -1.550755e-05 | -0.00021713055
0.0285305 | -0.000172204 | 0.0372440224 | -1.043660606 | 0.0285109 | -0.00018993 | 0.038121358 | -1.151090909 | 0.9 | 0.499743 | -0.000154909 | -0.9388424242 | -4.05 | -1.465675e-05 | -0.0002317873
0.0305196 | -0.000167685 | 0.039004461 | -1.016272727 | 0.0305213 | -0.000210783 | 0.0411869198 | -1.277472727 | 1 | 0.499734 | -0.000138226 | -0.8377333333 | -3.95 | -1.472345e-05 | -0.00024651075
0.0324983 | -0.000172899 | 0.0412469894 | -1.047872727 | 0.0324829 | -0.000201399 | 0.0426736894 | -1.2206 | 1.1 | 0.499737 | -0.000156243 | -0.9469272727 | -3.85 | -1.60664e-05 | -0.00026257715
0.0345041 | -0.000170466 | 0.0431296796 | -1.033127273 | 0.0344346 | -0.000216692 | 0.0453992152 | -1.313284848 | 1.2 | 0.49974 | -0.000165085 | -1.000515152 | -3.75 | -1.603305e-05 | -0.0002786102
0.0365207 | -0.000167685 | 0.045005561 | -1.016272727 | 0.0364558 | -0.000218082 | 0.0474907492 | -1.321709091 | 1.3 | 0.499741 | -0.000155576 | -0.9428848485 | -3.65 | -1.57995e-05 | -0.0002944097
0.0385036 | -0.000176374 | 0.0474281244 | -1.068933333 | 0.0384765 | -0.000211479 | 0.0491773374 | -1.281690909 | 1.4 | 0.499737 | -0.000160414 | -0.9722060606 | -3.55 | -1.583285e-05 | -0.00031024255
0.0404686 | -0.000182283 | 0.0496921198 | -1.104745455 | 0.0404836 | -0.000221906 | 0.0517120436 | -1.344884848 | 1.5 | 0.499741 | -0.000156243 | -0.9469272727 | -3.45 | -1.609145e-05 | -0.000326334
0.0424793 | -0.000158996 | 0.0505244976 | -0.9636121212 | 0.0424835 | -0.000200009 | 0.0526039554 | -1.212175758 | 1.6 | 0.499737 | -0.000165586 | -1.003551515 | -3.35 | -1.60581e-05 | -0.0003423921
0.044468 | -0.00018124 | 0.053638744 | -1.098424242 | 0.0444689 | -0.000215302 | 0.0553631812 | -1.304860606 | 1.7 | 0.499736 | -0.000155576 | -0.9428848485 | -3.25 | -1.55576e-05 | -0.0003579497
0.046483 | -0.000188192 | 0.0560055152 | -1.140557576 | 0.0464451 | -0.000188887 | 0.0560027822 | -1.144769697 | 1.8 | 0.499738 | -0.000155576 | -0.9428848485 | -3.15 | -1.586625e-05 | -0.00037381595
0.0485083 | -0.000194795 | 0.058364927 | -1.180575758 | 0.0484684 | -0.000207308 | 0.0589581848 | -1.256412121 | 1.9 | 0.499736 | -0.000161749 | -0.9802969697 | -3.05 | -1.594965e-05 | -0.0003897656
0.0505374 | -0.000177417 | 0.0595147002 | -1.075254545 | 0.050475 | -0.000217735 | 0.061492391 | -1.319606061 | 2 | 0.499739 | -0.000157244 | -0.9529939394 | -2.95 | -1.543245e-05 | -0.00040519805
0.0525203 | -0.00019132 | 0.062201092 | -1.159515152 | 0.0524832 | -0.000189582 | 0.0620760492 | -1.148981818 | 2.1 | 0.499736 | -0.000151405 | -0.9176060606 | -2.85 | -1.40978e-05 | -0.00041929585
0.0545061 | -0.000193405 | 0.064292393 | -1.172151515 | 0.0544694 | -0.00018993 | 0.064079858 | -1.151090909 | 2.2 | 0.499738 | -0.000130551 | -0.7912181818 | -2.75 | -1.412285e-05 | -0.0004334187
0.0564923 | -0.000217387 | 0.0674920822 | -1.31749697 | 0.0564507 | -0.000199314 | 0.0665359884 | -1.207963636 | 2.3 | 0.499742 | -0.000151906 | -0.9206424242 | -2.65 | -1.56911e-05 | -0.0004491098
0.0584881 | -0.000193058 | 0.0682568348 | -1.170048485 | 0.0584818 | -0.00017985 | 0.06758221 | -1.09 | 2.4 | 0.499744 | -0.000161916 | -0.9813090909 | -2.55 | -1.70591e-05 | -0.0004661689
0.0604743 | -0.000195838 | 0.0703837028 | -1.18689697 | 0.0604809 | -0.000200356 | 0.0706189136 | -1.214278788 | 2.5 | 0.499743 | -0.000179266 | -1.086460606 | -2.45 | -1.7985e-05 | -0.0004841539
0.0624771 | -0.000173594 | 0.0712609564 | -1.052084848 | 0.0624634 | -0.000199314 | 0.0725486884 | -1.207963636 | 2.6 | 0.499741 | -0.000180434 | -1.093539394 | -2.35 | -1.76013e-05 | -0.0005017552
0.064435 | -0.000140575 | 0.071548095 | -0.851969697 | 0.0644438 | -0.000193058 | 0.0742125348 | -1.170048485 | 2.7 | 0.499738 | -0.000171592 | -1.039951515 | -2.25 | -1.746785e-05 | -0.00051922305
0.0664358 | -0.000161429 | 0.0746041074 | -0.9783575758 | 0.0664392 | -0.000195838 | 0.0763486028 | -1.18689697 | 2.8 | 0.499733 | -0.000177765 | -1.077363636 | -2.15 | -1.755125e-05 | -0.0005367743
0.0684503 | -0.000144051 | 0.0757392806 | -0.8730363636 | 0.0684295 | -0.00019271 | 0.078180626 | -1.167939394 | 2.9 | 0.499743 | -0.00017326 | -1.050060606 | -2.05 | -1.685055e-05 | -0.00055362485
0.0704428 | -0.000145441 | 0.0778021146 | -0.8814606061 | 0.0704457 | -0.000199314 | 0.0805309884 | -1.207963636 | 3 | 0.499739 | -0.000163751 | -0.992430303 | -1.95 | -1.604975e-05 | -0.0005696746
0.0724532 | -0.000172204 | 0.0811667224 | -1.043660606 | 0.0724473 | -0.000190972 | 0.0821104832 | -1.157406061 | 3.1 | 0.499739 | -0.000157244 | -0.9529939394 | -1.85 | -1.559095e-05 | -0.00058526555
0.0744394 | -0.000168033 | 0.0829418698 | -1.018381818 | 0.0744094 | -0.000175332 | 0.0832811992 | -1.062618182 | 3.2 | 0.499738 | -0.000154575 | -0.9368181818 | -1.75 | -1.609145e-05 | -0.000601357
0.076483 | -0.000146831 | 0.0839126486 | -0.8898848485 | 0.0764177 | -0.000178807 | 0.0854653342 | -1.083678788 | 3.3 | 0.49974 | -0.000167254 | -1.013660606 | -1.65 | -1.59413e-05 | -0.0006172983
0.0784809 | -0.000169771 | 0.0870713126 | -1.028915152 | 0.0784084 | -0.000183673 | 0.0877022538 | -1.113169697 | 3.4 | 0.499738 | -0.000151572 | -0.9186181818 | -1.55 | -1.534905e-05 | -0.00063264735
0.0804904 | -0.000130843 | 0.0871110558 | -0.7929878788 | 0.080428 | -0.000171856 | 0.0891239136 | -1.041551515 | 3.5 | 0.49974 | -0.000155409 | -0.9418727273 | -1.45 | -1.56827e-05 | -0.00064833005
0.0824737 | -0.000156216 | 0.0903782296 | -0.9467636364 | 0.0824412 | -0.000154478 | 0.0902577868 | -0.936230303 | 3.6 | 0.499739 | -0.000158245 | -0.9590606061 | -1.35 | -1.691725e-05 | -0.0006652473
0.0844733 | -0.000136752 | 0.0913929512 | -0.8288 | 0.084437 | -0.000157953 | 0.0924294218 | -0.9572909091 | 3.7 | 0.499736 | -0.0001801 | -1.091515152 | -1.25 | -1.76263e-05 | -0.0006828736
0.0864603 | -0.000146484 | 0.0938723904 | -0.8877818182 | 0.0864236 | -0.000155173 | 0.0942753538 | -0.9404424242 | 3.8 | 0.499741 | -0.000172426 | -1.045006061 | -1.15 | -1.74428e-05 | -0.0007003164
0.0884552 | -0.000166295 | 0.096869727 | -1.007848485 | 0.088434 | -0.000149959 | 0.0960219254 | -0.9088424242 | 3.9 | 0.49974 | -0.00017643 | -1.069272727 | -1.05 | -1.755125e-05 | -0.00071786765
0.0904527 | -0.00013988 | 0.097530628 | -0.8477575758 | 0.0904181 | -0.000156216 | 0.0983226296 | -0.9467636364 | 4 | 0.499742 | -0.000174595 | -1.058151515 | -0.95 | -1.78849e-05 | -0.00073575255
0.0924102 | -0.000165947 | 0.1008071182 | -1.005739394 | 0.0924301 | -0.000143703 | 0.0997014718 | -0.8709272727 | 4.1 | 0.499744 | -0.000183103 | -1.109715152 | -0.85 | -1.801835e-05 | -0.0007537709
0.0943993 | -0.000171856 | 0.1030952136 | -1.041551515 | 0.0944051 | -0.000151002 | 0.1020458012 | -0.9151636364 | 4.2 | 0.499742 | -0.000177264 | -1.074327273 | -0.75 | -1.67254e-05 | -0.0007704963
0.0964271 | -0.00017985 | 0.10552751 | -1.09 | 0.0964021 | -0.000171856 | 0.1050980136 | -1.041551515 | 4.3 | 0.499737 | -0.000157244 | -0.9529939394 | -0.65 | -1.759295e-05 | -0.00078808925
0.0984233 | -0.000177765 | 0.107418209 | -1.077363636 | 0.0983609 | -0.000134666 | 0.1051749996 | -0.8161575758 | 4.4 | 0.499738 | -0.000194615 | -1.179484848 | -0.55 | -1.82853e-05 | -0.00080637455
0.100437 | -0.000153088 | 0.1081832528 | -0.9278060606 | 0.100396 | -0.000134319 | 0.1071925414 | -0.8140545455 | 4.5 | 0.499744 | -0.000171091 | -1.036915152 | -0.45 | -1.653355e-05 | -0.0008229081
0.102448 | -0.000177417 | 0.1114253002 | -1.075254545 | 0.102422 | -0.000158996 | 0.1104671976 | -0.9636121212 | 4.6 | 0.499743 | -0.00015958 | -0.9671515152 | -0.35 | -1.67838e-05 | -0.0008396919
0.104451 | -0.000167685 | 0.112935861 | -1.016272727 | 0.104428 | -0.000150307 | 0.1120335342 | -0.9109515152 | 4.7 | 0.499741 | -0.000176096 | -1.067248485 | -0.25 | -1.64001e-05 | -0.000856092
0.106428 | -0.000160386 | 0.1145435316 | -0.9720363636 | 0.106431 | -0.000147874 | 0.1139134244 | -0.8962060606 | 4.8 | 0.499741 | -0.000151906 | -0.9206424242 | -0.15 | -1.55326e-05 | -0.0008716246
0.108439 | -0.000146831 | 0.1158686486 | -0.8898848485 | 0.108431 | -0.000147179 | 0.1158782574 | -0.8919939394 | 4.9 | 0.499731 | -0.000158746 | -0.9620969697 | -0.05 | -1.62333e-05 | -0.0008878579
0.110425 | -0.000163862 | 0.1187164172 | -0.9931030303 | 0.110418 | -0.000141965 | 0.117601429 | -0.8603939394 | 5 | 0.499737 | -0.00016592 | -1.005575758 | 0.05 | 0.0001365845 | -0.0007512734
0.112427 | -0.000154478 | 0.1202435868 | -0.936230303 | 0.112391 | -0.000124935 | 0.118712711 | -0.7571818182 | 5.1 | 0.654901 | 0.00289761 | 17.56127273 | 0.15 | 0.0002802765 | -0.0004709969
0.11445 | -0.000170466 | 0.1230755796 | -1.033127273 | 0.11439 | -0.000136752 | 0.1213096512 | -0.8288 | 5.2 | 1.49915 | 0.00270792 | 16.41163636 | 0.25 | 0.000265854 | -0.0002051429
0.116422 | -0.000163515 | 0.124695859 | -0.991 | 0.116395 | -0.00011277 | 0.122101162 | -0.6834545455 | 5.3 | 1.49916 | 0.00260916 | 15.81309091 | 0.35 | 0.0002579045 | 5.27616e-05
0.118425 | -0.000160386 | 0.1265405316 | -0.9720363636 | 0.118414 | -0.000131538 | 0.1250698228 | -0.7972 | 5.4 | 1.49914 | 0.00254893 | 15.44806061 | 0.45 | 0.000253233 | 0.0003059946
0.120409 | -0.000145093 | 0.1277507058 | -0.8793515152 | 0.120405 | -0.000136752 | 0.1273246512 | -0.8288 | 5.5 | 1.49917 | 0.00251573 | 15.24684848 | 0.55 | 0.0002488205 | 0.0005548151
0.122381 | -0.000162124 | 0.1305844744 | -0.982569697 | 0.122364 | -0.000137795 | 0.129336427 | -0.8351212121 | 5.6 | 1.49915 | 0.00246068 | 14.91321212 | 0.65 | 0.000244241 | 0.0007990561
0.124351 | -0.000131886 | 0.1310244316 | -0.7993090909 | 0.124352 | -0.000126673 | 0.1307616538 | -0.7677151515 | 5.7 | 1.49915 | 0.00242414 | 14.69175758 | 0.75 | 0.000240062 | 0.0010391181
0.12636 | -0.000155173 | 0.1342117538 | -0.9404424242 | 0.126374 | -0.000134319 | 0.1331705414 | -0.8140545455 | 5.8 | 1.49917 | 0.0023771 | 14.40666667 | 0.85 | 0.0002368005 | 0.0012759186
0.128415 | -0.000154825 | 0.136249145 | -0.9383333333 | 0.128407 | -0.000133276 | 0.1351507656 | -0.8077333333 | 5.9 | 1.49919 | 0.00235891 | 14.29642424 | 0.95 | 0.000234773 | 0.0015106916
0.130403 | -0.000153088 | 0.1381492528 | -0.9278060606 | 0.130408 | -0.000105123 | 0.1357272238 | -0.6371090909 | 6 | 1.49916 | 0.00233655 | 14.16090909 | 1.05 | 0.0002316535 | 0.0017423451
0.132331 | -0.000119026 | 0.1383537156 | -0.721369697 | 0.132381 | -0.000104776 | 0.1376826656 | -0.6350060606 | 6.1 | 1.49915 | 0.00229652 | 13.91830303 | 1.15 | 0.0002295185 | 0.0019718636
0.134348 | -0.000127715 | 0.140810379 | -0.774030303 | 0.13436 | -9.60867e-05 | 0.139221987 | -0.5823436364 | 6.2 | 1.49919 | 0.00229385 | 13.90212121 | 1.25 | 0.000228367 | 0.0022002306
0.136374 | -0.000130496 | 0.1429770976 | -0.7908848485 | 0.136368 | -0.000120416 | 0.1424610496 | -0.7297939394 | 6.3 | 1.49917 | 0.00227349 | 13.77872727 | 1.35 | 0.0002264065 | 0.0024266371
0.138371 | -0.000105123 | 0.1436902238 | -0.6371090909 | 0.138339 | -0.000117288 | 0.1442737728 | -0.7108363636 | 6.4 | 1.49919 | 0.00225464 | 13.66448485 | 1.45 | 0.000225072 | 0.0026517091
0.140395 | -0.000115898 | 0.1462594388 | -0.7024121212 | 0.140333 | -0.00011555 | 0.14617983 | -0.7003030303 | 6.5 | 1.49918 | 0.0022468 | 13.6169697 | 1.55 | 0.0002244045 | 0.0028761136
0.14237 | -0.000121111 | 0.1484982166 | -0.7340060606 | 0.142325 | -0.000119721 | 0.1483828826 | -0.7255818182 | 6.6 | 1.49917 | 0.00224129 | 13.58357576 | 1.65 | 0.000224154 | 0.0031002676
0.144377 | -9.08732e-05 | 0.1489751839 | -0.5507466667 | 0.144275 | -0.000106861 | 0.1496821666 | -0.6476424242 | 6.7 | 1.4991 | 0.00224179 | 13.58660606 | 1.75 | 0.000223395 | 0.0033236626
0.146351 | -0.000116246 | 0.1522330476 | -0.7045212121 | 0.1463 | -0.000107209 | 0.1517247754 | -0.6497515152 | 6.8 | 1.49917 | 0.00222611 | 13.49157576 | 1.85 | 0.0002209095 | 0.0035445721
0.148311 | -0.000115203 | 0.1541402718 | -0.6982 | 0.148294 | -0.000107556 | 0.1537363336 | -0.6518545455 | 6.9 | 1.49918 | 0.00219208 | 13.28533333 | 1.95 | 0.0002176565 | 0.0037622286
0.150315 | -0.000114855 | 0.156126663 | -0.6960909091 | 0.15029 | -0.000104428 | 0.1555740568 | -0.6328969697 | 7 | 1.49917 | 0.00216105 | 13.09727273 | 2.05 | 0.0002154125 | 0.0039776411
0.152359 | -0.000136752 | 0.1592786512 | -0.8288 | 0.152327 | -0.000125977 | 0.1587014362 | -0.7634969697 | 7.1 | 1.49919 | 0.0021472 | 13.01333333 | 2.15 | 0.0002149285 | 0.0041925696
0.154394 | -0.000132929 | 0.1611202074 | -0.805630303 | 0.154351 | -0.000117983 | 0.1603209398 | -0.7150484848 | 7.2 | 1.49919 | 0.00215137 | 13.03860606 | 2.25 | 0.000214528 | 0.0044070976
0.156398 | -0.000140228 | 0.1634935368 | -0.8498666667 | 0.15634 | -0.000123197 | 0.1625737682 | -0.7466484848 | 7.3 | 1.49919 | 0.00213919 | 12.96478788 | 2.35 | 0.0002114085 | 0.0046185061
0.158386 | -0.000143008 | 0.1656222048 | -0.8667151515 | 0.158331 | -0.000108251 | 0.1638085006 | -0.6560666667 | 7.4 | 1.49915 | 0.00208898 | 12.66048485 | 2.45 | 0.0002090145 | 0.0048275206
0.160385 | -0.000141965 | 0.167568429 | -0.8603939394 | 0.160355 | -0.00012563 | 0.166711878 | -0.7613939394 | 7.5 | 1.49916 | 0.00209131 | 12.67460606 | 2.55 | 0.000208155 | 0.0050356756
0.162383 | -0.000150655 | 0.170006143 | -0.9130606061 | 0.162363 | -0.000115898 | 0.1682274388 | -0.7024121212 | 7.6 | 1.49919 | 0.00207179 | 12.55630303 | 2.65 | 0.0002063785 | 0.0052420541
0.164342 | -0.000135709 | 0.1712088754 | -0.8224787879 | 0.164316 | -0.000123892 | 0.1705849352 | -0.7508606061 | 7.7 | 1.49918 | 0.00205578 | 12.45927273 | 2.75 | 0.0002062535 | 0.0054483076
0.166346 | -0.000133624 | 0.1731073744 | -0.8098424242 | 0.166356 | -0.000133276 | 0.1730997656 | -0.8077333333 | 7.8 | 1.49919 | 0.00206929 | 12.54115152 | 2.85 | 0.0002053525 | 0.0056536601
0.168318 | -0.000123892 | 0.1745869352 | -0.7508606061 | 0.16832 | -0.000122502 | 0.1745186012 | -0.7424363636 | 7.9 | 1.49916 | 0.00203776 | 12.35006061 | 2.95 | 0.000203384 | 0.0058570441
0.17033 | -0.000113117 | 0.1760537202 | -0.6855575758 | 0.170326 | -0.000116593 | 0.1762256058 | -0.7066242424 | 8 | 1.49919 | 0.00202992 | 12.30254545 | 3.05 | 0.000202575 | 0.0060596191
0.172346 | -0.00012424 | 0.178632544 | -0.752969697 | 0.172311 | -0.000136404 | 0.1792130424 | -0.8266909091 | 8.1 | 1.4992 | 0.00202158 | 12.252 | 3.15 | 0.000201015 | 0.0062606341
0.174344 | -0.000129105 | 0.180876713 | -0.7824545455 | 0.1743 | -0.000120764 | 0.1804106584 | -0.7319030303 | 8.2 | 1.49917 | 0.00199872 | 12.11345455 | 3.25 | 0.0002002725 | 0.0064609066
0.176281 | -0.000109642 | 0.1818288852 | -0.6644969697 | 0.176329 | -0.000118331 | 0.1823165486 | -0.7171575758 | 8.3 | 1.49921 | 0.00200673 | 12.162 | 3.35 | 0.0001995885 | 0.0066604951
0.17832 | -0.000111727 | 0.1839733862 | -0.6771333333 | 0.178289 | -0.00012424 | 0.184575544 | -0.752969697 | 8.4 | 1.49918 | 0.00198504 | 12.03054545 | 3.45 | 0.000198704 | 0.0068591991
0.180322 | -0.000107556 | 0.1857643336 | -0.6518545455 | 0.180301 | -0.000121807 | 0.1864644342 | -0.7382242424 | 8.5 | 1.49916 | 0.00198904 | 12.05478788 | 3.55 | 0.0001970275 | 0.0070562266
0.182321 | -0.000115203 | 0.1881502718 | -0.6982 | 0.182306 | -0.000108251 | 0.1877835006 | -0.6560666667 | 8.6 | 1.49917 | 0.00195151 | 11.82733333 | 3.65 | 0.0001971195 | 0.0072533461
0.184328 | -0.000105819 | 0.1896824414 | -0.6413272727 | 0.184313 | -0.000124587 | 0.1906171022 | -0.7550727273 | 8.7 | 1.49917 | 0.00199088 | 12.06593939 | 3.75 | 0.0001980455 | 0.0074513916
0.186356 | -0.000117636 | 0.1923083816 | -0.7129454545 | 0.186335 | -0.000117983 | 0.1923049398 | -0.7150484848 | 8.8 | 1.49915 | 0.00197003 | 11.93957576 | 3.85 | 0.0001962185 | 0.0076476101
0.188306 | -9.2611e-05 | 0.1929921166 | -0.5612787879 | 0.188322 | -0.00012424 | 0.194608544 | -0.752969697 | 8.9 | 1.49919 | 0.00195434 | 11.84448485 | 3.95 | 0.000195109 | 0.0078427191
0.190308 | -0.00010269 | 0.195504114 | -0.6223636364 | 0.190259 | -0.000101648 | 0.1954023888 | -0.6160484848 | 9 | 1.49917 | 0.00194784 | 11.80509091 | 4.05 | 0.000194225 | 0.0080369441
0.192315 | -0.000112075 | 0.197985995 | -0.6792424242 | 0.19227 | -0.000103733 | 0.1975188898 | -0.6286848485 | 9.1 | 1.49917 | 0.00193666 | 11.73733333 | 4.15 | 0.0001949675 | 0.0082319116
0.194312 | -0.000119026 | 0.2003347156 | -0.721369697 | 0.194292 | -0.000107904 | 0.1997519424 | -0.6539636364 | 9.2 | 1.49912 | 0.00196269 | 11.89509091 | 4.25 | 0.000195618 | 0.0084275296
0.196315 | -9.7477e-05 | 0.2012473362 | -0.590769697 | 0.196307 | -0.000127368 | 0.2027518208 | -0.7719272727 | 9.3 | 1.49918 | 0.00194967 | 11.81618182 | 4.35 | 0.0001938495 | 0.0086213791
0.198328 | -9.99099e-05 | 0.2033834409 | -0.6055145455 | 0.198302 | -0.000106166 | 0.2036739996 | -0.643430303 | 9.4 | 1.49917 | 0.00192732 | 11.68072727 | 4.45 | 0.0001922645 | 0.0088136436
0.200292 | -0.000115898 | 0.2061564388 | -0.7024121212 | 0.200292 | -0.000106861 | 0.2056991666 | -0.6476424242 | 9.5 | 1.49916 | 0.00191797 | 11.62406061 | 4.55 | 0.0001910965 | 0.0090047401
0.202262 | -0.00011416 | 0.208038496 | -0.6918787879 | 0.20221 | -9.88672e-05 | 0.2072126803 | -0.5991951515 | 9.6 | 1.49912 | 0.00190396 | 11.53915152 | 4.65 | 0.000190104 | 0.0091948441
0.204295 | -0.000109989 | 0.2098604434 | -0.6666 | 0.204244 | -0.000123544 | 0.2104953264 | -0.7487515152 | 9.7 | 1.49915 | 0.00189812 | 11.50375758 | 4.75 | 0.0001890865 | 0.0093839306
0.206299 | -0.000108251 | 0.2117765006 | -0.6560666667 | 0.206271 | -0.00011277 | 0.211977162 | -0.6834545455 | 9.8 | 1.49914 | 0.00188361 | 11.41581818 | 4.85 | 0.000188661 | 0.0095725916
0.208283 | -0.000108947 | 0.2137957182 | -0.6602848485 | 0.208264 | -8.73975e-05 | 0.2126863135 | -0.5296818182 | 9.9 | 1.49917 | 0.00188961 | 11.45218182 | 4.95 | 0.000188661 | 0.0097612526
0.210297 | -0.00010269 | 0.215493114 | -0.6223636364 | 0.210257 | -6.79338e-05 | 0.2136944503 | -0.41172 | 10 | 1.49919 | 0.00188361 | 11.41581818 | 5.05 | 0.0001882025 | 0.0099494551
0.212348 | -0.000123892 | 0.2186169352 | -0.7508606061 | 0.212276 | -7.52328e-05 | 0.2160827797 | -0.4559563636 | 10.1 | 1.49918 | 0.00188044 | 11.39660606 | 5.15 | 0.0001874515 | 0.0101369066
0.214316 | -0.000126325 | 0.220708045 | -0.7656060606 | 0.214268 | -7.87084e-05 | 0.218250645 | -0.4770206061 | 10.2 | 1.49916 | 0.00186859 | 11.32478788 | 5.25 | 0.0001866925 | 0.0103235991
0.216308 | -0.000121459 | 0.2224538254 | -0.7361151515 | 0.216272 | -7.31474e-05 | 0.2199732584 | -0.4433175758 | 10.3 | 1.49911 | 0.00186526 | 11.30460606 | 5.35 | 0.000186242 | 0.0105098411
0.218335 | -0.000137099 | 0.2252722094 | -0.8309030303 | 0.218291 | -7.27998e-05 | 0.2219746699 | -0.4412109091 | 10.4 | 1.49913 | 0.00185958 | 11.27018182 | 5.45 | 0.0001863755 | 0.0106962166
0.220261 | -0.000123197 | 0.2264947682 | -0.7466484848 | 0.220245 | -4.29091e-05 | 0.2224162005 | -0.2600551515 | 10.5 | 1.49919 | 0.00186793 | 11.32078788 | 5.55 | 0.0001846905 | 0.0108809071
0.222259 | -0.000124935 | 0.228580711 | -0.7571818182 | 0.222247 | -6.27204e-05 | 0.2254206522 | -0.3801236364 | 10.6 | 1.49916 | 0.00182588 | 11.06593939 | 5.65 | 0.0001825215 | 0.0110634286
0.22429 | -0.000122154 | 0.2304709924 | -0.7403272727 | 0.224269 | -7.62754e-05 | 0.2281285352 | -0.4622751515 | 10.7 | 1.4992 | 0.00182455 | 11.05787879 | 5.75 | 0.000182822 | 0.0112462506
0.226278 | -0.000125282 | 0.2326172692 | -0.7592848485 | 0.22627 | -8.14889e-05 | 0.2303933383 | -0.4938721212 | 10.8 | 1.49915 | 0.00183189 | 11.10236364 | 5.85 | 0.000182697 | 0.0114289476
0.228281 | -0.000112422 | 0.2339695532 | -0.6813454545 | 0.228238 | -7.94035e-05 | 0.2322558171 | -0.4812333333 | 10.9 | 1.49916 | 0.00182205 | 11.04272727 | 5.95 | 0.000180987 | 0.0116099346
0.230332 | -0.000118331 | 0.2363195486 | -0.7171575758 | 0.230267 | -8.56597e-05 | 0.2346013808 | -0.519149697 | 11 | 1.49913 | 0.00179769 | 10.89509091 | 6.05 | 0.0001800025 | 0.0117899371
0.23232 | -0.000121111 | 0.2384482166 | -0.7340060606 | 0.232274 | -7.69706e-05 | 0.2361687124 | -0.4664884848 | 11.1 | 1.49915 | 0.00180236 | 10.92339394 | 6.6 | 0.001781925 | 0.0135718621
0.234275 | -0.000119374 | 0.2403153244 | -0.7234787879 | 0.234261 | -8.39219e-05 | 0.2385074481 | -0.5086175758 | 12.1 | 1.49918 | 0.00176149 | 10.67569697 | 7.6 | 0.00173588 | 0.0153077421
0.236297 | -0.000140575 | 0.243410095 | -0.851969697 | 0.236284 | -7.55803e-05 | 0.2401083632 | -0.4580624242 | 13.1 | 1.49917 | 0.00171027 | 10.36527273 | 8.6 | 0.00168074 | 0.0169884821
0.238301 | -0.000138837 | 0.2453261522 | -0.8414363636 | 0.238274 | -8.67024e-05 | 0.2426611414 | -0.5254690909 | 14.1 | 1.49917 | 0.00165121 | 10.00733333 | 9.6 | 0.001618595 | 0.0186070771
0.240295 | -0.00011138 | 0.245930828 | -0.675030303 | 0.24027 | -9.81721e-05 | 0.2452375083 | -0.5949824242 | 15.1 | 1.49916 | 0.00158598 | 9.612 | 10.6 | 0.001576805 | 0.0201838821
0.242277 | -0.000119721 | 0.2483348826 | -0.7255818182 | 0.24224 | -7.419e-05 | 0.245994014 | -0.4496363636 | 16.1 | 1.49919 | 0.00156763 | 9.500787879 | 11.6 | 0.00156496 | 0.0217488421
0.244288 | -0.000129801 | 0.2508559306 | -0.7866727273 | 0.244238 | -6.30679e-05 | 0.2474292357 | -0.382229697 | 17.1 | 1.49915 | 0.00156229 | 9.468424242 | 12.6 | 0.00153593 | 0.0232847721
0.246275 | -0.00011555 | 0.25212183 | -0.7003030303 | 0.246231 | -6.82814e-05 | 0.2496860388 | -0.4138266667 | 18.1 | 1.49916 | 0.00150957 | 9.148909091 | 13.6 | 0.001484545 | 0.0247693171
0.248237 | -0.00011138 | 0.253872828 | -0.675030303 | 0.2482 | -8.53122e-05 | 0.2525167973 | -0.5170436364 | 19.1 | 1.49916 | 0.00145952 | 8.845575758 | 14.6 | 0.00144676 | 0.0262160771
0.250253 | -0.00011416 | 0.256029496 | -0.6918787879 | 0.250231 | -7.07144e-05 | 0.2538091486 | -0.4285721212 | 20.1 | 1.49917 | 0.001434 | 8.690909091 | 15.6 | 0.00143058 | 0.0276466571
0.252268 | -0.000113813 | 0.2580269378 | -0.6897757576 | 0.252248 | -7.94035e-05 | 0.2562658171 | -0.4812333333 | 21.1 | 1.49918 | 0.00142716 | 8.649454545 | 21.1 | 0.01327895 | 0.0409256071
0.254289 | -0.000125282 | 0.2606282692 | -0.7592848485 | 0.254269 | -7.24522e-05 | 0.2579350813 | -0.4391042424 | 31.1 | 1.49915 | 0.00122863 | 7.446242424 | 31.1 | 0.0117349 | 0.0526605071
0.256299 | -0.000122154 | 0.2624799924 | -0.7403272727 | 0.256276 | -7.38425e-05 | 0.2600124305 | -0.447530303 | 41.1 | 1.49916 | 0.00111835 | 6.777878788 | 41.1 | 0.010658 | 0.0633185071
0.258345 | -0.00011416 | 0.264121496 | -0.6918787879 | 0.258286 | -9.08732e-05 | 0.2628841839 | -0.5507466667 | 51.1 | 1.49919 | 0.00101325 | 6.140909091 | 51.1 | 0.00955608 | 0.0728745871
0.26034 | -0.000104428 | 0.2656240568 | -0.6328969697 | 0.260274 | -8.63549e-05 | 0.2646435579 | -0.5233630303 | 61.1 | 1.49917 | 0.000897966 | 5.442218182 | 61.1 | 0.00869521 | 0.0815697971
0.262326 | -8.53122e-05 | 0.2666427973 | -0.5170436364 | 0.262295 | -8.11414e-05 | 0.2664007548 | -0.4917660606 | 71.1 | 1.49916 | 0.000841076 | 5.097430303 | 71.1 | 0.00819555 | 0.0897653471
0.264299 | -0.000110684 | 0.2698996104 | -0.6708121212 | 0.264279 | -7.17571e-05 | 0.2679099093 | -0.4348915152 | 81.1 | 1.49916 | 0.000798034 | 4.836569697 | 81.1 | 0.00771174 | 0.0974770871
0.266308 | -0.000105471 | 0.2716448326 | -0.6392181818 | 0.266272 | -7.94035e-05 | 0.2702898171 | -0.4812333333 | 91.1 | 1.49919 | 0.000744314 | 4.510993939 | 91.1 | 0.00710447 | 0.1045815571
0.26831 | -0.000106861 | 0.2737171666 | -0.6476424242 | 0.268276 | -8.35743e-05 | 0.2725048596 | -0.5065109091 | 101.1 | 1.49916 | 0.00067658 | 4.100484848 | 101.1 | 0.006736605 | 0.1113181621
0.270316 | -0.000120764 | 0.2764266584 | -0.7319030303 | 0.270221 | -6.13301e-05 | 0.2733243031 | -0.3716975758 | 111.1 | 1.49916 | 0.000670741 | 4.06509697 | 111.1 | 0.006696565 | 0.1180147271
0.272299 | -0.000107904 | 0.2777589424 | -0.6539636364 | 0.272248 | -5.78544e-05 | 0.2751754326 | -0.3506327273 | 121.1 | 1.49914 | 0.000668572 | 4.051951515 | 166.1 | 0.05689735 | 0.1749120771
0.274316 | -0.000113813 | 0.2800749378 | -0.6897757576 | 0.274263 | -6.23728e-05 | 0.2774190637 | -0.3780169697 | 221.1 | 1.49917 | 0.000469375 | 2.84469697 | 266.1 | 0.044043 | 0.2189550771
0.276269 | -0.000116246 | 0.2821510476 | -0.7045212121 | 0.276251 | -6.65436e-05 | 0.2796181062 | -0.4032945455 | 321.1 | 1.49917 | 0.000411485 | 2.493848485 | 366.1 | 0.03696935 | 0.2559244271
0.278231 | -0.000124587 | 0.2845351022 | -0.7550727273 | 0.27825 | -5.64642e-05 | 0.2811070885 | -0.3422072727 | 421.1 | 1.49915 | 0.000327902 | 1.987284848 | 466.1 | 0.0323648 | 0.2882892271
0.280242 | -0.000125977 | 0.2866164362 | -0.7634969697 | 0.280247 | -6.41106e-05 | 0.2834909964 | -0.3885490909 | 521.1 | 1.49921 | 0.000319394 | 1.935721212 | 566.1 | 0.0318059 | 0.3200951271
0.282282 | -0.000111727 | 0.2879353862 | -0.6771333333 | 0.282288 | -5.43788e-05 | 0.2850395673 | -0.3295684848 | 621.1 | 1.49915 | 0.000316724 | 1.919539394 | 666.1 | 0.0282941 | 0.3483892271
0.284285 | -0.00010269 | 0.289481114 | -0.6223636364 | 0.28431 | -7.31474e-05 | 0.2880112584 | -0.4433175758 | 721.1 | 1.49919 | 0.000249158 | 1.510048485 | 766.1 | 0.02524945 | 0.3736386771
0.286284 | -8.32268e-05 | 0.2904952761 | -0.5044048485 | 0.286266 | -8.705e-05 | 0.29067073 | -0.5275757576 | 821.1 | 1.49917 | 0.000255831 | 1.550490909 | 866.1 | 0.02507425 | 0.3987129271
0.288258 | -0.000104428 | 0.2935420568 | -0.6328969697 | 0.288267 | -8.28792e-05 | 0.2924606875 | -0.5022981818 | 921.1 | 1.49914 | 0.000245654 | 1.488812121 | 966.1 | 0.02260515 | 0.4213180771
0.290239 | -7.62754e-05 | 0.2940985352 | -0.4622751515 | 0.290258 | -6.82814e-05 | 0.2937130388 | -0.4138266667 | 1021.1 | 1.49913 | 0.000206449 | 1.251206061 | 1066.1 | 0.0217126 | 0.4430306771
0.292226 | -0.000102343 | 0.2974045558 | -0.6202606061 | 0.292251 | -7.34949e-05 | 0.2959698419 | -0.4454236364 | 1121.1 | 1.49917 | 0.000227803 | 1.380624242 | 1616.1 | 0.191267 | 0.6342976771
0.294247 | -9.43489e-05 | 0.2990210543 | -0.5718115152 | 0.294272 | -6.79338e-05 | 0.2977094503 | -0.41172 | 2121.1 | 1.49916 | 0.000154731 | 0.9377636364 | 2616.1 | 0.160987 | 0.7952846771
0.296278 | -0.00011277 | 0.301984162 | -0.6834545455 | 0.296251 | -6.79338e-05 | 0.2996884503 | -0.41172 | 3121.1 | 1.49914 | 0.000167243 | 1.013593939 | 3358.05 | 0.07075706775 | 0.8660417449
0.298284 | -0.000107904 | 0.3037439424 | -0.6539636364 | 0.298247 | -9.29586e-05 | 0.3029507052 | -0.5633854545 | 3605 | 1.49915 | 0.000125202 | 0.7588 | 1797.5 | -0.225676605 | 0.6403651399
0.300266 | -0.000101648 | 0.3054093888 | -0.6160484848 | 0.300238 | -7.62754e-05 | 0.3040975352 | -0.4622751515
0.302276 | -9.46964e-05 | 0.3070676378 | -0.5739175758 | 0.302224 | -7.59279e-05 | 0.3060659517 | -0.4601690909
0.304259 | -0.000113813 | 0.3100179378 | -0.6897757576 | 0.304219 | -0.000111032 | 0.3098372192 | -0.6729212121
0.306258 | -9.92148e-05 | 0.3112782689 | -0.6013018182 | 0.306224 | -7.62754e-05 | 0.3100835352 | -0.4622751515
0.308285 | -8.77451e-05 | 0.3127249021 | -0.5317884848 | 0.30826 | -8.04462e-05 | 0.3123305777 | -0.4875527273
0.310273 | -0.000109989 | 0.3158384434 | -0.6666 | 0.31026 | -7.55803e-05 | 0.3140843632 | -0.4580624242
0.31227 | -9.08732e-05 | 0.3168681839 | -0.5507466667 | 0.312244 | -5.22934e-05 | 0.314890046 | -0.316929697
0.314277 | -7.07144e-05 | 0.3178551486 | -0.4285721212 | 0.314252 | -6.23728e-05 | 0.3174080637 | -0.3780169697
0.316266 | -0.000100257 | 0.3213390042 | -0.6076181818 | 0.316239 | -4.11713e-05 | 0.3183222678 | -0.2495230303
0.318211 | -0.000104428 | 0.3234950568 | -0.6328969697 | 0.318203 | -4.32567e-05 | 0.320391789 | -0.2621618182
0.320258 | -0.000109294 | 0.3257882764 | -0.6623878788 | 0.320248 | -6.58485e-05 | 0.3235799341 | -0.3990818182
0.322248 | -0.000110684 | 0.3278486104 | -0.6708121212 | 0.322246 | -6.48058e-05 | 0.3255251735 | -0.3927624242
0.324234 | -0.000119721 | 0.3302918826 | -0.7255818182 | 0.3242 | -5.43788e-05 | 0.3269515673 | -0.3295684848
0.32625 | -0.000115898 | 0.3321144388 | -0.7024121212 | 0.326202 | -4.7775e-05 | 0.328619415 | -0.2895454545
0.32822 | -0.000115898 | 0.3340844388 | -0.7024121212 | 0.328187 | -7.38425e-05 | 0.3319234305 | -0.447530303
0.330219 | -0.000114855 | 0.336030663 | -0.6960909091 | 0.330178 | -6.44582e-05 | 0.3334395849 | -0.3906557576
0.332236 | -0.000117288 | 0.3381707728 | -0.7108363636 | 0.332206 | -4.49945e-05 | 0.3344827217 | -0.2726939394
0.334219 | -9.60867e-05 | 0.339080987 | -0.5823436364 | 0.334219 | -7.69706e-05 | 0.3381137124 | -0.4664884848
0.336194 | -0.000116593 | 0.3420936058 | -0.7066242424 | 0.336217 | -5.99399e-05 | 0.3392499589 | -0.3632721212
0.338176 | -9.67818e-05 | 0.3430731591 | -0.5865563636 | 0.338179 | -6.23728e-05 | 0.3413350637 | -0.3780169697
0.340207 | -0.000101995 | 0.345367947 | -0.6181515152 | 0.340166 | -5.40312e-05 | 0.3428999787 | -0.3274618182
0.342195 | -9.64343e-05 | 0.3470745756 | -0.584450303 | 0.342178 | -7.17571e-05 | 0.3458089093 | -0.4348915152
0.344177 | -9.53916e-05 | 0.349003815 | -0.5781309091 | 0.34416 | -7.48852e-05 | 0.3479491911 | -0.453849697
0.34621 | -8.87878e-05 | 0.3507026627 | -0.5381078788 | 0.346179 | -5.99399e-05 | 0.3492119589 | -0.3632721212
0.348207 | -0.000117983 | 0.3541769398 | -0.7150484848 | 0.348198 | -6.72387e-05 | 0.3516002782 | -0.4075072727
0.350206 | -0.000101995 | 0.355366947 | -0.6181515152 | 0.350214 | -4.08237e-05 | 0.3522796792 | -0.2474163636
0.352185 | -0.000102343 | 0.3573635558 | -0.6202606061 | 0.352179 | -4.81226e-05 | 0.3546140036 | -0.2916521212
0.35414 | -0.000114508 | 0.3599341048 | -0.6939878788 | 0.354173 | -6.27204e-05 | 0.3573466522 | -0.3801236364
0.356187 | -0.000126673 | 0.3625966538 | -0.7677151515 | 0.356183 | -6.30679e-05 | 0.3593742357 | -0.382229697
0.358224 | -0.000106861 | 0.3636311666 | -0.6476424242 | 0.358206 | -6.58485e-05 | 0.3615379341 | -0.3990818182
0.3602 | -0.000127715 | 0.366662379 | -0.774030303 | 0.360142 | -5.43788e-05 | 0.3628935673 | -0.3295684848
0.36215 | -0.00012424 | 0.368436544 | -0.752969697 | 0.362136 | -8.18365e-05 | 0.3662769269 | -0.4959787879
0.364149 | -0.00011416 | 0.369925496 | -0.6918787879 | 0.36415 | -7.17571e-05 | 0.3677809093 | -0.4348915152
0.366164 | -0.000131886 | 0.3728374316 | -0.7993090909 | 0.366151 | -2.83113e-05 | 0.3675835518 | -0.1715836364
0.368178 | -0.000147179 | 0.3756252574 | -0.8919939394 | 0.368154 | -3.9781e-05 | 0.3701669186 | -0.2410969697
0.370185 | -0.000104776 | 0.3754866656 | -0.6350060606 | 0.370168 | -5.19458e-05 | 0.3727964575 | -0.3148230303
0.372212 | -0.000133971 | 0.3789909326 | -0.8119454545 | 0.372153 | -4.2214e-05 | 0.3742890284 | -0.2558424242
0.374191 | -0.000132234 | 0.3808820404 | -0.8014181818 | 0.374149 | -4.32567e-05 | 0.376337789 | -0.2621618182
0.376185 | -0.000124935 | 0.382506711 | -0.7571818182 | 0.376134 | -5.78544e-05 | 0.3790614326 | -0.3506327273
0.378137 | -0.000122502 | 0.3843356012 | -0.7424363636 | 0.378127 | -6.37631e-05 | 0.3813534129 | -0.3864430303
0.380125 | -0.000112075 | 0.385795995 | -0.6792424242 | 0.380119 | -6.82814e-05 | 0.3835740388 | -0.4138266667
0.382141 | -0.000133971 | 0.3889199326 | -0.8119454545 | 0.382094 | -5.92447e-05 | 0.3850917818 | -0.3590587879
0.384178 | -0.000129453 | 0.3907283218 | -0.7845636364 | 0.384091 | -7.07144e-05 | 0.3876691486 | -0.4285721212
0.386137 | -0.000116246 | 0.3920190476 | -0.7045212121 | 0.386081 | -7.45376e-05 | 0.3898526026 | -0.4517430303
0.388166 | -0.000120069 | 0.3942414914 | -0.7276909091 | 0.388125 | -5.85496e-05 | 0.3910876098 | -0.3548460606
0.390169 | -0.000118678 | 0.3961741068 | -0.7192606061 | 0.390135 | -6.37631e-05 | 0.3933614129 | -0.3864430303
0.392165 | -0.000113465 | 0.397906329 | -0.6876666667 | 0.392131 | -5.78544e-05 | 0.3950584326 | -0.3506327273
0.394162 | -0.000109989 | 0.3997274434 | -0.6666 | 0.394138 | -4.88177e-05 | 0.3966081756 | -0.2958648485
0.396136 | -9.2611e-05 | 0.4008221166 | -0.5612787879 | 0.396157 | -6.0635e-05 | 0.399225131 | -0.3674848485
0.398106 | -9.46964e-05 | 0.4028976378 | -0.5739175758 | 0.398149 | -4.08237e-05 | 0.4002146792 | -0.2474163636
0.400091 | -0.000130148 | 0.4066764888 | -0.7887757576 | 0.400151 | -7.31474e-05 | 0.4038522584 | -0.4433175758
0.402138 | -0.000130496 | 0.4087410976 | -0.7908848485 | 0.402123 | -5.95923e-05 | 0.4051383704 | -0.3611654545
0.404097 | -0.000104081 | 0.4093634986 | -0.6307939394 | 0.404103 | -5.54215e-05 | 0.4069073279 | -0.3358878788
0.406106 | -9.36537e-05 | 0.4108448772 | -0.5675981818 | 0.406105 | -5.22934e-05 | 0.408751046 | -0.316929697
0.408136 | -0.000124935 | 0.414457711 | -0.7571818182 | 0.408127 | -5.88972e-05 | 0.4111071983 | -0.3569527273
0.410145 | -0.000109642 | 0.4156928852 | -0.6644969697 | 0.410124 | -4.18664e-05 | 0.4122424398 | -0.2537357576
0.412157 | -8.56597e-05 | 0.4164913808 | -0.519149697 | 0.412124 | -6.8629e-05 | 0.4155966274 | -0.4159333333
0.414164 | -0.000121111 | 0.4202922166 | -0.7340060606 | 0.414129 | -8.67024e-05 | 0.4185161414 | -0.5254690909
0.416196 | -0.000111727 | 0.4218493862 | -0.6771333333 | 0.416136 | -5.19458e-05 | 0.4187644575 | -0.3148230303
0.418173 | -0.000121459 | 0.4243188254 | -0.7361151515 | 0.418127 | -5.36837e-05 | 0.4208433952 | -0.3253557576
0.420098 | -0.00015135 | 0.42775631 | -0.9172727273 | 0.420066 | -4.84702e-05 | 0.4225185921 | -0.2937587879
0.422125 | -0.000114508 | 0.4279191048 | -0.6939878788 | 0.422118 | -5.95923e-05 | 0.4251333704 | -0.3611654545
0.424124 | -0.000129453 | 0.4306743218 | -0.7845636364 | 0.424064 | -7.10619e-05 | 0.4276597321 | -0.4306781818
0.426121 | -0.000123892 | 0.4323899352 | -0.7508606061 | 0.426045 | -5.47263e-05 | 0.4288141508 | -0.3316745455
0.428152 | -0.000123892 | 0.4344209352 | -0.7508606061 | 0.428094 | -5.71593e-05 | 0.4309862606 | -0.34642
0.430146 | -0.000106861 | 0.4355531666 | -0.6476424242 | 0.430061 | -8.14889e-05 | 0.4341843383 | -0.4938721212
0.432138 | -8.91354e-05 | 0.4366482512 | -0.5402145455 | 0.432073 | -5.15983e-05 | 0.434683874 | -0.3127169697
0.434133 | -9.08732e-05 | 0.4387311839 | -0.5507466667 | 0.434069 | -8.35743e-05 | 0.4382978596 | -0.5065109091
0.43616 | -6.96717e-05 | 0.439685388 | -0.4222527273 | 0.436122 | -8.25316e-05 | 0.440298099 | -0.5001915152
0.438131 | -6.34155e-05 | 0.4413398243 | -0.3843363636 | 0.438105 | -7.52328e-05 | 0.4419117797 | -0.4559563636
0.440117 | -7.62754e-05 | 0.4439765352 | -0.4622751515 | 0.440069 | -5.43788e-05 | 0.4428205673 | -0.3295684848
0.442136 | -9.2611e-05 | 0.4468221166 | -0.5612787879 | 0.442094 | -4.7775e-05 | 0.444511415 | -0.2895454545
0.444127 | -9.15684e-05 | 0.448760361 | -0.55496 | 0.444086 | -5.50739e-05 | 0.4468727393 | -0.3337812121
0.44612 | -0.000101648 | 0.4512633888 | -0.6160484848 | 0.446072 | -4.70799e-05 | 0.4484542429 | -0.2853327273
0.448123 | -0.000101995 | 0.453283947 | -0.6181515152 | 0.448064 | -6.6196e-05 | 0.4514135176 | -0.4011878788
0.45012 | -0.000108599 | 0.4556151094 | -0.6581757576 | 0.450098 | -5.40312e-05 | 0.4528319787 | -0.3274618182
0.452087 | -0.000117288 | 0.4580217728 | -0.7108363636 | 0.452062 | -6.23728e-05 | 0.4552180637 | -0.3780169697
0.454077 | -0.000119721 | 0.4601348826 | -0.7255818182 | 0.454081 | -7.31474e-05 | 0.4577822584 | -0.4433175758
0.456046 | -9.95624e-05 | 0.4610838574 | -0.6034084848 | 0.456046 | -6.13301e-05 | 0.4591493031 | -0.3716975758
0.458087 | -0.000101648 | 0.4632303888 | -0.6160484848 | 0.458066 | -5.47263e-05 | 0.4608351508 | -0.3316745455
0.460124 | -0.00011555 | 0.46597083 | -0.7003030303 | 0.460074 | -6.09825e-05 | 0.4631597145 | -0.3695909091
0.462128 | -0.000108947 | 0.4676407182 | -0.6602848485 | 0.46208 | -7.03668e-05 | 0.4656405601 | -0.4264654545
0.464145 | -0.000116941 | 0.4700622146 | -0.7087333333 | 0.464061 | -5.68117e-05 | 0.466935672 | -0.3443133333
0.466101 | -0.000113117 | 0.4718247202 | -0.6855575758 | 0.466074 | -4.42994e-05 | 0.4683155496 | -0.2684812121
0.468081 | -0.000143703 | 0.4753523718 | -0.8709272727 | 0.46804 | -4.15188e-05 | 0.4701408513 | -0.2516290909
0.470062 | -8.80927e-05 | 0.4745194906 | -0.5338951515 | 0.470053 | -3.38724e-05 | 0.4717669434 | -0.2052872727
0.472072 | -0.000114855 | 0.477883663 | -0.6960909091 | 0.472063 | -4.04761e-05 | 0.4741110907 | -0.245309697
0.474102 | -0.000133276 | 0.4808457656 | -0.8077333333 | 0.47408 | -7.48852e-05 | 0.4778691911 | -0.453849697
0.476074 | -0.00012563 | 0.482430878 | -0.7613939394 | 0.476088 | -6.72387e-05 | 0.4794902782 | -0.4075072727
0.478082 | -0.000126325 | 0.484474045 | -0.7656060606 | 0.478064 | -6.68912e-05 | 0.4814486947 | -0.4054012121
0.480066 | -0.000112075 | 0.485736995 | -0.6792424242 | 0.480041 | -4.95129e-05 | 0.4825463527 | -0.3000781818
0.482087 | -0.000119374 | 0.4881273244 | -0.7234787879 | 0.482036 | -3.1787e-05 | 0.4836444222 | -0.1926484848
0.484063 | -0.000120069 | 0.4901384914 | -0.7276909091 | 0.484037 | -4.32567e-05 | 0.486225789 | -0.2621618182
0.486118 | -0.000127715 | 0.492580379 | -0.774030303 | 0.486088 | -5.92447e-05 | 0.4890857818 | -0.3590587879
0.488102 | -0.000104776 | 0.4934036656 | -0.6350060606 | 0.488081 | -6.55009e-05 | 0.4913953455 | -0.3969751515
0.490069 | -0.000114508 | 0.4958631048 | -0.6939878788 | 0.490088 | -4.91653e-05 | 0.4925757642 | -0.2979715152
0.492065 | -9.40013e-05 | 0.4968214658 | -0.5697048485 | 0.492015 | -5.15983e-05 | 0.494625874 | -0.3127169697
0.494061 | -0.000122502 | 0.5002596012 | -0.7424363636 | 0.493994 | -5.2641e-05 | 0.4966576346 | -0.3190363636
0.49607 | -9.19159e-05 | 0.5007209445 | -0.5570660606 | 0.495996 | -5.29885e-05 | 0.4986772181 | -0.3211424242
0.498071 | -0.000111727 | 0.5037243862 | -0.6771333333 | 0.498017 | -5.43788e-05 | 0.5007685673 | -0.3295684848
0.500053 | -0.000119374 | 0.5060933244 | -0.7234787879 | 0.500046 | -6.6196e-05 | 0.5033955176 | -0.4011878788
0.502016 | -0.00011555 | 0.50786283 | -0.7003030303 | 0.502033 | -8.04462e-05 | 0.5061035777 | -0.4875527273
0.503997 | -0.000122154 | 0.5101779924 | -0.7403272727 | 0.504018 | -6.30679e-05 | 0.5072092357 | -0.382229697
0.506004 | -0.000115898 | 0.5118684388 | -0.7024121212 | 0.506012 | -9.57391e-05 | 0.5108563985 | -0.5802369697
0.507976 | -0.000105123 | 0.5132952238 | -0.6371090909 | 0.508044 | -7.55803e-05 | 0.5118683632 | -0.4580624242
0.510002 | -8.14889e-05 | 0.5141253383 | -0.4938721212 | 0.509997 | -4.95129e-05 | 0.5125023527 | -0.3000781818
0.51207 | -8.84403e-05 | 0.5165450792 | -0.5360018182 | 0.512066 | -6.48058e-05 | 0.5153451735 | -0.3927624242
0.514046 | -0.000111032 | 0.5196642192 | -0.6729212121 | 0.514041 | -7.69706e-05 | 0.5179357124 | -0.4664884848
0.51605 | -9.36537e-05 | 0.5207888772 | -0.5675981818 | 0.51602 | -8.84403e-05 | 0.5204950792 | -0.5360018182
0.518067 | -9.88672e-05 | 0.5230696803 | -0.5991951515 | 0.518037 | -5.54215e-05 | 0.5208413279 | -0.3358878788
0.520068 | -0.000100953 | 0.5251762218 | -0.6118363636 | 0.52004 | -7.73181e-05 | 0.5239522959 | -0.4685945455
0.522044 | -0.00011138 | 0.527679828 | -0.675030303 | 0.522025 | -8.91354e-05 | 0.5265352512 | -0.5402145455
0.524023 | -9.99099e-05 | 0.5290784409 | -0.6055145455 | 0.524036 | -6.89766e-05 | 0.527526216 | -0.41804
0.526034 | -0.000113117 | 0.5317577202 | -0.6855575758 | 0.526032 | -7.6623e-05 | 0.5299091238 | -0.4643818182
0.528075 | -9.85197e-05 | 0.5330600968 | -0.5970890909 | 0.528032 | -6.55009e-05 | 0.5313463455 | -0.3969751515
0.530064 | -0.000111727 | 0.5357173862 | -0.6771333333 | 0.530018 | -7.00192e-05 | 0.5335609715 | -0.4243587879
0.532068 | -0.000108947 | 0.5375807182 | -0.6602848485 | 0.532036 | -5.85496e-05 | 0.5349986098 | -0.3548460606
0.534068 | -0.00011416 | 0.539844496 | -0.6918787879 | 0.534043 | -7.83608e-05 | 0.5380080565 | -0.4749139394
0.536075 | -0.000109642 | 0.5416228852 | -0.6644969697 | 0.536046 | -7.00192e-05 | 0.5395889715 | -0.4243587879
0.538118 | -0.000118678 | 0.5441231068 | -0.7192606061 | 0.538052 | -7.17571e-05 | 0.5416829093 | -0.4348915152
0.540103 | -0.000137099 | 0.5470402094 | -0.8309030303 | 0.540042 | -6.6196e-05 | 0.5433915176 | -0.4011878788
0.542034 | -0.000121459 | 0.5481798254 | -0.7361151515 | 0.541981 | -9.7477e-05 | 0.5469133362 | -0.590769697
0.544037 | -0.000113813 | 0.5497959378 | -0.6897757576 | 0.543995 | -5.36837e-05 | 0.5467113952 | -0.3253557576
0.546036 | -0.000100605 | 0.551126613 | -0.6097272727 | 0.546019 | -7.17571e-05 | 0.5496499093 | -0.4348915152
0.547984 | -0.000115898 | 0.5538484388 | -0.7024121212 | 0.54802 | -7.73181e-05 | 0.5519322959 | -0.4685945455
0.549999 | -0.000101648 | 0.5551423888 | -0.6160484848 | 0.550029 | -6.55009e-05 | 0.5533433455 | -0.3969751515
0.552032 | -9.01781e-05 | 0.5565950119 | -0.5465339394 | 0.552017 | -6.58485e-05 | 0.5553489341 | -0.3990818182
0.554023 | -8.35743e-05 | 0.5582518596 | -0.5065109091 | 0.554007 | -7.31474e-05 | 0.5577082584 | -0.4433175758
0.556024 | -9.19159e-05 | 0.5606749445 | -0.5570660606 | 0.556009 | -7.38425e-05 | 0.5597454305 | -0.447530303
0.558045 | -0.000107209 | 0.5634697754 | -0.6497515152 | 0.558033 | -6.09825e-05 | 0.5611187145 | -0.3695909091
0.560044 | -9.12208e-05 | 0.5646597725 | -0.5528533333 | 0.559997 | -6.68912e-05 | 0.5633816947 | -0.4054012121
0.562071 | -8.94829e-05 | 0.5665988347 | -0.5423206061 | 0.562032 | -0.000100605 | 0.567122613 | -0.6097272727
0.564068 | -8.67024e-05 | 0.5684551414 | -0.5254690909 | 0.564028 | -6.89766e-05 | 0.567518216 | -0.41804
0.566065 | -9.05257e-05 | 0.5706456004 | -0.5486406061 | 0.565993 | -5.43788e-05 | 0.5687445673 | -0.3295684848
0.568048 | -0.00012841 | 0.574545546 | -0.7782424242 | 0.567981 | -8.18365e-05 | 0.5721219269 | -0.4959787879
0.570027 | -0.00013849 | 0.577034594 | -0.8393333333 | 0.569977 | -7.9056e-05 | 0.5739772336 | -0.4791272727
0.572033 | -9.29586e-05 | 0.5767367052 | -0.5633854545 | 0.571976 | -7.55803e-05 | 0.5758003632 | -0.4580624242
0.574034 | -0.00013988 | 0.581111928 | -0.8477575758 | 0.573994 | -7.10619e-05 | 0.5775897321 | -0.4306781818
0.576036 | -0.000133276 | 0.5827797656 | -0.8077333333 | 0.576007 | -6.82814e-05 | 0.5794620388 | -0.4138266667
0.578026 | -0.000156911 | 0.5859656966 | -0.9509757576 | 0.578003 | -8.49646e-05 | 0.5823022088 | -0.5149369697
0.580019 | -0.000151697 | 0.5876948682 | -0.9193757576 | 0.579966 | -7.45376e-05 | 0.5837376026 | -0.4517430303
0.582013 | -0.000118678 | 0.5880181068 | -0.7192606061 | 0.581943 | -7.6623e-05 | 0.5858201238 | -0.4643818182
0.583976 | -9.53916e-05 | 0.588802815 | -0.5781309091 | 0.583928 | -3.87383e-05 | 0.585888158 | -0.2347775758
0.585967 | -9.81721e-05 | 0.5909345083 | -0.5949824242 | 0.585938 | -5.33361e-05 | 0.5886368067 | -0.3232490909
0.587998 | -0.000111727 | 0.5936513862 | -0.6771333333 | 0.587995 | -8.28792e-05 | 0.5921886875 | -0.5022981818
0.589997 | -0.000116246 | 0.5958790476 | -0.7045212121 | 0.589976 | -7.73181e-05 | 0.5938882959 | -0.4685945455
0.59201 | -0.000127715 | 0.598472379 | -0.774030303 | 0.591985 | -9.92148e-05 | 0.5970052689 | -0.6013018182
0.594004 | -0.000114508 | 0.5997981048 | -0.6939878788 | 0.593984 | -7.14095e-05 | 0.5975973207 | -0.4327848485
0.59601 | -9.85197e-05 | 0.6009950968 | -0.5970890909 | 0.595987 | -6.55009e-05 | 0.5993013455 | -0.3969751515
0.597993 | -0.000101648 | 0.6031363888 | -0.6160484848 | 0.597961 | -7.62754e-05 | 0.6018205352 | -0.4622751515
0.599961 | -0.000122502 | 0.6061596012 | -0.7424363636 | 0.599961 | -9.57391e-05 | 0.6048053985 | -0.5802369697
0.60199 | -0.000125282 | 0.6083292692 | -0.7592848485 | 0.601972 | -7.59279e-05 | 0.6058139517 | -0.4601690909
0.604013 | -0.000122502 | 0.6102116012 | -0.7424363636 | 0.60398 | -8.21841e-05 | 0.6081385155 | -0.4980854545
0.606002 | -0.000128758 | 0.6125171548 | -0.7803515152 | 0.605972 | -0.000104428 | 0.6112560568 | -0.6328969697
0.607986 | -0.000101995 | 0.613146947 | -0.6181515152 | 0.607975 | -9.08732e-05 | 0.6125731839 | -0.5507466667
0.609972 | -0.000103733 | 0.6152208898 | -0.6286848485 | 0.609981 | -8.80927e-05 | 0.6144384906 | -0.5338951515
0.611972 | -0.000132234 | 0.6186630404 | -0.8014181818 | 0.611956 | -5.43788e-05 | 0.6147075673 | -0.3295684848
0.614008 | -0.000115203 | 0.6198372718 | -0.6982 | 0.613941 | -6.27204e-05 | 0.6171146522 | -0.3801236364
0.61598 | -0.000124587 | 0.6222841022 | -0.7550727273 | 0.615943 | -8.28792e-05 | 0.6201366875 | -0.5022981818
0.617967 | -0.000121459 | 0.6241128254 | -0.7361151515 | 0.617963 | -8.07938e-05 | 0.6220511663 | -0.4896593939
0.619979 | -0.000108947 | 0.6254917182 | -0.6602848485 | 0.61998 | -5.33361e-05 | 0.6226788067 | -0.3232490909
0.621997 | -0.000100953 | 0.6271052218 | -0.6118363636 | 0.621944 | -4.2214e-05 | 0.6240800284 | -0.2558424242
0.623968 | -0.000123544 | 0.6302193264 | -0.7487515152 | 0.623899 | -6.44582e-05 | 0.6271605849 | -0.3906557576
0.625935 | -0.000102343 | 0.6311135558 | -0.6202606061 | 0.625916 | -5.22934e-05 | 0.628562046 | -0.316929697
0.627946 | -0.000137099 | 0.6348832094 | -0.8309030303 | 0.627942 | -5.8202e-05 | 0.6308870212 | -0.3527393939
0.629964 | -0.000120416 | 0.6360570496 | -0.7297939394 | 0.629954 | -6.16777e-05 | 0.6330748916 | -0.3738042424
0.63196 | -0.000109989 | 0.6375254434 | -0.6666 | 0.631963 | -5.99399e-05 | 0.6349959589 | -0.3632721212
0.633986 | -0.000132234 | 0.6406770404 | -0.8014181818 | 0.633962 | -6.44582e-05 | 0.6372235849 | -0.3906557576
0.635992 | -0.000120069 | 0.6420674914 | -0.7276909091 | 0.635972 | -5.15983e-05 | 0.638582874 | -0.3127169697
0.637951 | -0.000122849 | 0.6441671594 | -0.7445393939 | 0.637931 | -7.03668e-05 | 0.6414915601 | -0.4264654545
0.639989 | -0.000132929 | 0.6467152074 | -0.805630303 | 0.639998 | -6.82814e-05 | 0.6434530388 | -0.4138266667
0.641979 | -0.000125977 | 0.6483534362 | -0.7634969697 | 0.641992 | -4.98604e-05 | 0.6445149362 | -0.3021842424
0.643973 | -0.00011555 | 0.64981983 | -0.7003030303 | 0.643941 | -6.93241e-05 | 0.6474487995 | -0.4201460606
0.64598 | -0.000103038 | 0.6511937228 | -0.6244727273 | 0.645948 | -5.78544e-05 | 0.6488754326 | -0.3506327273
0.647966 | -0.000125977 | 0.6543404362 | -0.7634969697 | 0.647956 | -6.93241e-05 | 0.6514637995 | -0.4201460606
0.64996 | -0.000122502 | 0.6561586012 | -0.7424363636 | 0.649957 | -5.8202e-05 | 0.6529020212 | -0.3527393939
0.651955 | -0.000127368 | 0.6583998208 | -0.7719272727 | 0.651972 | -5.43788e-05 | 0.6547235673 | -0.3295684848
0.653928 | -0.000117288 | 0.6598627728 | -0.7108363636 | 0.653951 | -6.09825e-05 | 0.6570367145 | -0.3695909091
0.65595 | -0.000137447 | 0.6629048182 | -0.8330121212 | 0.65595 | -5.5769e-05 | 0.6587719114 | -0.3379939394
0.657914 | -0.00012563 | 0.664270878 | -0.7613939394 | 0.657924 | -5.36837e-05 | 0.6606403952 | -0.3253557576
0.659937 | -0.000109294 | 0.6654672764 | -0.6623878788 | 0.659927 | -5.43788e-05 | 0.6626785673 | -0.3295684848
0.661936 | -0.000136057 | 0.6688204842 | -0.8245878788 | 0.661917 | -5.78544e-05 | 0.6648444326 | -0.3506327273
0.663941 | -8.53122e-05 | 0.6682577973 | -0.5170436364 | 0.663923 | -6.41106e-05 | 0.6671669964 | -0.3885490909
0.665923 | -0.000110337 | 0.6715060522 | -0.6687090909 | 0.665939 | -6.13301e-05 | 0.6690423031 | -0.3716975758
0.6679 | -0.000115898 | 0.6737644388 | -0.7024121212 | 0.667948 | -7.38425e-05 | 0.6716844305 | -0.447530303
0.669936 | -0.000132234 | 0.6766270404 | -0.8014181818 | 0.669944 | -5.5769e-05 | 0.6727659114 | -0.3379939394
0.671928 | -0.000133276 | 0.6786717656 | -0.8077333333 | 0.671938 | -8.98305e-05 | 0.6764834233 | -0.5444272727
0.673929 | -0.000133624 | 0.6806903744 | -0.8098424242 | 0.673936 | -8.32268e-05 | 0.6781472761 | -0.5044048485
0.675948 | -0.000113117 | 0.6816717202 | -0.6855575758 | 0.67592 | -8.98305e-05 | 0.6804654233 | -0.5444272727
0.677929 | -0.000119374 | 0.6839693244 | -0.7234787879 | 0.677921 | -8.32268e-05 | 0.6821322761 | -0.5044048485
0.67992 | -0.000119721 | 0.6859778826 | -0.7255818182 | 0.679911 | -7.94035e-05 | 0.6839288171 | -0.4812333333
0.681927 | -0.000136752 | 0.6888466512 | -0.8288 | 0.681913 | -5.54215e-05 | 0.6847173279 | -0.3358878788
0.683909 | -0.000109294 | 0.6894392764 | -0.6623878788 | 0.683891 | -7.10619e-05 | 0.6874867321 | -0.4306781818
0.685912 | -0.000120416 | 0.6920050496 | -0.7297939394 | 0.685826 | -6.44582e-05 | 0.6890875849 | -0.3906557576
0.68789 | -0.000136404 | 0.6947920424 | -0.8266909091 | 0.687837 | -7.45376e-05 | 0.6916086026 | -0.4517430303
0.689877 | -0.000136057 | 0.6967614842 | -0.8245878788 | 0.689867 | -6.55009e-05 | 0.6931813455 | -0.3969751515
0.691945 | -0.000132234 | 0.6986360404 | -0.8014181818 | 0.691922 | -5.88972e-05 | 0.6949021983 | -0.3569527273
0.693924 | -0.000160039 | 0.7020219734 | -0.9699333333 | 0.693874 | -5.68117e-05 | 0.696748672 | -0.3443133333
0.695895 | -0.00012702 | 0.702322212 | -0.7698181818 | 0.695833 | -4.04761e-05 | 0.6978810907 | -0.245309697
0.697927 | -0.000122502 | 0.7041256012 | -0.7424363636 | 0.697858 | -6.23728e-05 | 0.7010140637 | -0.3780169697
0.699923 | -0.00012424 | 0.706209544 | -0.752969697 | 0.69987 | -6.72387e-05 | 0.7032722782 | -0.4075072727
0.701896 | -0.000122154 | 0.7080769924 | -0.7403272727 | 0.701854 | -7.34949e-05 | 0.7055728419 | -0.4454236364
0.7039 | -0.000141618 | 0.7110658708 | -0.8582909091 | 0.703834 | -5.95923e-05 | 0.7068493704 | -0.3611654545
0.705875 | -0.000123892 | 0.7121439352 | -0.7508606061 | 0.705853 | -8.00987e-05 | 0.7099059942 | -0.4854466667
0.707884 | -0.000110684 | 0.7134846104 | -0.6708121212 | 0.707873 | -7.9056e-05 | 0.7118732336 | -0.4791272727
0.709902 | -0.000117983 | 0.7158719398 | -0.7150484848 | 0.709843 | -6.41106e-05 | 0.7130869964 | -0.3885490909
0.711883 | -9.33062e-05 | 0.7166042937 | -0.5654921212 | 0.711857 | -2.27503e-05 | 0.7130081652 | -0.1378806061
0.713872 | -0.000127368 | 0.7203168208 | -0.7719272727 | 0.713853 | -6.23728e-05 | 0.7170090637 | -0.3780169697
0.715916 | -0.000120069 | 0.7219914914 | -0.7276909091 | 0.715907 | -6.6196e-05 | 0.7192565176 | -0.4011878788
0.717901 | -0.00014127 | 0.725049262 | -0.8561818182 | 0.717877 | -5.15983e-05 | 0.720487874 | -0.3127169697
0.719909 | -0.000133624 | 0.7266703744 | -0.8098424242 | 0.71987 | -7.73181e-05 | 0.7237822959 | -0.4685945455
0.721882 | -0.000116246 | 0.7277640476 | -0.7045212121 | 0.72186 | -7.34949e-05 | 0.7255788419 | -0.4454236364
0.723899 | -0.000123197 | 0.7301327682 | -0.7466484848 | 0.723866 | -6.55009e-05 | 0.7271803455 | -0.3969751515
0.725888 | -0.000110684 | 0.7314886104 | -0.6708121212 | 0.725871 | -6.16777e-05 | 0.7289918916 | -0.3738042424
0.72784 | -0.00013849 | 0.734847594 | -0.8393333333 | 0.727841 | -7.9056e-05 | 0.7318412336 | -0.4791272727
0.729864 | -9.81721e-05 | 0.7348315083 | -0.5949824242 | 0.729873 | -7.83608e-05 | 0.7338380565 | -0.4749139394
0.731859 | -0.000109989 | 0.7374244434 | -0.6666 | 0.73186 | -7.27998e-05 | 0.7355436699 | -0.4412109091
0.733821 | -0.000103038 | 0.7390347228 | -0.6244727273 | 0.733838 | -6.34155e-05 | 0.7370468243 | -0.3843363636
0.735828 | -9.53916e-05 | 0.740654815 | -0.5781309091 | 0.735851 | -4.84702e-05 | 0.7383035921 | -0.2937587879
0.73784 | -9.08732e-05 | 0.7424381839 | -0.5507466667 | 0.737852 | -5.85496e-05 | 0.7408146098 | -0.3548460606
0.739864 | -9.19159e-05 | 0.7445149445 | -0.5570660606 | 0.739859 | -7.52328e-05 | 0.7436657797 | -0.4559563636
0.741878 | -0.000115898 | 0.7477424388 | -0.7024121212 | 0.741887 | -5.8202e-05 | 0.7448320212 | -0.3527393939
0.743868 | -0.000110337 | 0.7494510522 | -0.6687090909 | 0.743882 | -5.50739e-05 | 0.7466687393 | -0.3337812121
0.745829 | -0.000100605 | 0.750919613 | -0.6097272727 | 0.745846 | -6.16777e-05 | 0.7489668916 | -0.3738042424
0.747853 | -0.00010269 | 0.753049114 | -0.6223636364 | 0.747845 | -7.59279e-05 | 0.7516869517 | -0.4601690909
0.749864 | -0.000105819 | 0.7552184414 | -0.6413272727 | 0.749815 | -7.24522e-05 | 0.7534810813 | -0.4391042424
0.751837 | -0.000123892 | 0.7581059352 | -0.7508606061 | 0.751795 | -7.76657e-05 | 0.7557248844 | -0.4707012121
0.753819 | -0.00015274 | 0.761547644 | -0.9256969697 | 0.75379 | -8.80927e-05 | 0.7582474906 | -0.5338951515
0.755856 | -0.000131191 | 0.7624942646 | -0.7950969697 | 0.755811 | -8.98305e-05 | 0.7603564233 | -0.5444272727
0.757882 | -0.000113117 | 0.7636057202 | -0.6855575758 | 0.757783 | -8.60073e-05 | 0.7621349694 | -0.5212563636
0.759861 | -0.000126325 | 0.766253045 | -0.7656060606 | 0.759794 | -6.93241e-05 | 0.7633017995 | -0.4201460606
0.761836 | -0.000126673 | 0.7682456538 | -0.7677151515 | 0.761786 | -6.8629e-05 | 0.7652586274 | -0.4159333333
0.763835 | -0.000107904 | 0.7692949424 | -0.6539636364 | 0.763791 | -5.95923e-05 | 0.7668063704 | -0.3611654545
0.765819 | -0.000109989 | 0.7713844434 | -0.6666 | 0.765769 | -7.87084e-05 | 0.769751645 | -0.4770206061
0.767855 | -0.000109989 | 0.7734204434 | -0.6666 | 0.767812 | -8.67024e-05 | 0.7721991414 | -0.5254690909
0.769859 | -0.000103733 | 0.7751078898 | -0.6286848485 | 0.769826 | -6.75863e-05 | 0.7732458668 | -0.4096139394
0.771852 | -0.000109294 | 0.7773822764 | -0.6623878788 | 0.771821 | -8.60073e-05 | 0.7761729694 | -0.5212563636
0.773796 | -0.000140923 | 0.7809267038 | -0.8540787879 | 0.773826 | -7.48852e-05 | 0.7776151911 | -0.453849697
0.775799 | -0.000117288 | 0.7817337728 | -0.7108363636 | 0.775815 | -9.33062e-05 | 0.7805362937 | -0.5654921212
0.7778 | -0.000122502 | 0.7839986012 | -0.7424363636 | 0.777783 | -8.28792e-05 | 0.7819766875 | -0.5022981818
0.779812 | -0.000116941 | 0.7857292146 | -0.7087333333 | 0.779797 | -9.5044e-05 | 0.7846062264 | -0.5760242424
0.781805 | -0.000105819 | 0.7871594414 | -0.6413272727 | 0.781807 | -8.87878e-05 | 0.7862996627 | -0.5381078788
0.783817 | -0.000114508 | 0.7896111048 | -0.6939878788 | 0.783778 | -9.5044e-05 | 0.7885872264 | -0.5760242424
0.785817 | -0.000109294 | 0.7913472764 | -0.6623878788 | 0.785763 | -9.19159e-05 | 0.7904139445 | -0.5570660606
0.787796 | -0.000105819 | 0.7931504414 | -0.6413272727 | 0.78777 | -8.18365e-05 | 0.7919109269 | -0.4959787879
0.789784 | -0.000129801 | 0.7963519306 | -0.7866727273 | 0.789754 | -6.0635e-05 | 0.792822131 | -0.3674848485
0.791771 | -0.000115898 | 0.7976354388 | -0.7024121212 | 0.791755 | -9.67818e-05 | 0.7966521591 | -0.5865563636
0.793803 | -0.000112075 | 0.799473995 | -0.6792424242 | 0.793791 | -9.01781e-05 | 0.7983540119 | -0.5465339394
0.795825 | -0.000131538 | 0.8024808228 | -0.7972 | 0.795788 | -8.98305e-05 | 0.8003334233 | -0.5444272727
0.797883 | -0.000131886 | 0.8045564316 | -0.7993090909 | 0.79785 | -8.73975e-05 | 0.8022723135 | -0.5296818182
0.799874 | -0.000116246 | 0.8057560476 | -0.7045212121 | 0.799838 | -7.48852e-05 | 0.8036271911 | -0.453849697
0.801838 | -0.000107904 | 0.8072979424 | -0.6539636364 | 0.801777 | -7.419e-05 | 0.805531014 | -0.4496363636
0.803824 | -0.000121459 | 0.8099698254 | -0.7361151515 | 0.803784 | -8.11414e-05 | 0.8078897548 | -0.4917660606
0.805843 | -0.000129801 | 0.8124109306 | -0.7866727273 | 0.805789 | -7.10619e-05 | 0.8093847321 | -0.4306781818
0.807851 | -0.000133276 | 0.8145947656 | -0.8077333333 | 0.807798 | -6.09825e-05 | 0.8108837145 | -0.3695909091
0.809821 | -0.000120764 | 0.8159316584 | -0.7319030303 | 0.809793 | -7.45376e-05 | 0.8135646026 | -0.4517430303
0.811823 | -0.000132581 | 0.8185315986 | -0.8035212121 | 0.811796 | -5.09031e-05 | 0.8143716969 | -0.3085036364
0.813846 | -0.000116941 | 0.8197632146 | -0.7087333333 | 0.813813 | -8.39219e-05 | 0.8180594481 | -0.5086175758
0.815841 | -0.000120764 | 0.8219516584 | -0.7319030303 | 0.815812 | -6.48058e-05 | 0.8190911735 | -0.3927624242
0.817837 | -0.000143356 | 0.8250908136 | -0.8688242424 | 0.817725 | -7.80133e-05 | 0.821672473 | -0.4728078788
0.819828 | -0.00013988 | 0.826905928 | -0.8477575758 | 0.819766 | -5.95923e-05 | 0.8227813704 | -0.3611654545
0.821805 | -0.000143703 | 0.8290763718 | -0.8709272727 | 0.821786 | -5.54215e-05 | 0.8245903279 | -0.3358878788
0.823823 | -0.000136057 | 0.8307074842 | -0.8245878788 | 0.823753 | -7.03668e-05 | 0.8273135601 | -0.4264654545
0.825838 | -0.000130148 | 0.8324234888 | -0.7887757576 | 0.825799 | -6.30679e-05 | 0.8289902357 | -0.382229697
0.827821 | -0.000136404 | 0.8347230424 | -0.8266909091 | 0.827784 | -5.50739e-05 | 0.8305707393 | -0.3337812121
0.829805 | -0.000151002 | 0.8374457012 | -0.9151636364 | 0.82977 | -7.80133e-05 | 0.833717473 | -0.4728078788
0.831821 | -0.000138142 | 0.8388109852 | -0.8372242424 | 0.831785 | -7.69706e-05 | 0.8356797124 | -0.4664884848
0.833781 | -0.000134319 | 0.8405775414 | -0.8140545455 | 0.83372 | -6.34155e-05 | 0.8369288243 | -0.3843363636
0.835789 | -0.000123892 | 0.8420579352 | -0.7508606061 | 0.835721 | -8.00987e-05 | 0.8397739942 | -0.4854466667
0.837819 | -0.000145789 | 0.8451959234 | -0.883569697 | 0.837787 | -5.85496e-05 | 0.8407496098 | -0.3548460606
0.839754 | -0.000140575 | 0.846867095 | -0.851969697 | 0.839774 | -7.45376e-05 | 0.8435456026 | -0.4517430303
0.841783 | -0.000131886 | 0.8484564316 | -0.7993090909 | 0.84171 | -6.93241e-05 | 0.8452177995 | -0.4201460606
0.843828 | -0.000127715 | 0.850290379 | -0.774030303 | 0.843703 | -6.93241e-05 | 0.8472107995 | -0.4201460606
0.845762 | -0.00012841 | 0.852259546 | -0.7782424242 | 0.84579 | -8.28792e-05 | 0.8499836875 | -0.5022981818
0.847794 | -0.000133276 | 0.8545377656 | -0.8077333333 | 0.847795 | -7.52328e-05 | 0.8516017797 | -0.4559563636
0.849784 | -0.000113117 | 0.8555077202 | -0.6855575758 | 0.849781 | -7.27998e-05 | 0.8534646699 | -0.4412109091
0.851775 | -0.000111032 | 0.8573932192 | -0.6729212121 | 0.851759 | -5.36837e-05 | 0.8544753952 | -0.3253557576
0.853771 | -0.000103386 | 0.8590023316 | -0.6265818182 | 0.85376 | -8.63549e-05 | 0.8581295579 | -0.5233630303
0.855786 | -0.00012424 | 0.862072544 | -0.752969697 | 0.855762 | -7.97511e-05 | 0.8597974057 | -0.48334
0.857797 | -0.000107209 | 0.8632217754 | -0.6497515152 | 0.857754 | -7.34949e-05 | 0.8614728419 | -0.4454236364
0.859773 | -0.000104428 | 0.8650570568 | -0.6328969697 | 0.859761 | -9.15684e-05 | 0.864394361 | -0.55496
0.861768 | -9.2611e-05 | 0.8664541166 | -0.5612787879 | 0.861731 | -5.61166e-05 | 0.8645705 | -0.3401006061
0.863797 | -7.83608e-05 | 0.8677620565 | -0.4749139394 | 0.863772 | -5.75069e-05 | 0.8666818491 | -0.3485266667
0.865792 | -0.00010269 | 0.870988114 | -0.6223636364 | 0.865744 | -8.07938e-05 | 0.8698321663 | -0.4896593939
0.867821 | -0.000104776 | 0.8731226656 | -0.6350060606 | 0.867774 | -8.91354e-05 | 0.8722842512 | -0.5402145455
0.869838 | -0.000105471 | 0.8751748326 | -0.6392181818 | 0.869807 | -9.05257e-05 | 0.8743876004 | -0.5486406061
0.871806 | -0.000100605 | 0.876896613 | -0.6097272727 | 0.871801 | -7.45376e-05 | 0.8755726026 | -0.4517430303
0.873788 | -0.000123197 | 0.8800217682 | -0.7466484848 | 0.873773 | -7.73181e-05 | 0.8776852959 | -0.4685945455
0.875783 | -0.000104081 | 0.8810494986 | -0.6307939394 | 0.875745 | -7.10619e-05 | 0.8793407321 | -0.4306781818
0.877737 | -0.000121459 | 0.8838828254 | -0.7361151515 | 0.87775 | -7.10619e-05 | 0.8813457321 | -0.4306781818
0.87972 | -0.000121807 | 0.8858834342 | -0.7382242424 | 0.87976 | -7.07144e-05 | 0.8833381486 | -0.4285721212
0.881715 | -9.71294e-05 | 0.8866297476 | -0.5886630303 | 0.881765 | -7.21047e-05 | 0.8854134978 | -0.4369981818
0.88376 | -0.000105123 | 0.8890792238 | -0.6371090909 | 0.883751 | -8.07938e-05 | 0.8878391663 | -0.4896593939
0.885809 | -0.000127715 | 0.892271379 | -0.774030303 | 0.885727 | -7.73181e-05 | 0.8896392959 | -0.4685945455
0.887796 | -0.000105123 | 0.8931152238 | -0.6371090909 | 0.887728 | -7.87084e-05 | 0.891710645 | -0.4770206061
0.889773 | -0.000104081 | 0.8950394986 | -0.6307939394 | 0.889747 | -7.21047e-05 | 0.8933954978 | -0.4369981818
0.891754 | -0.000119026 | 0.8977767156 | -0.721369697 | 0.891726 | -6.75863e-05 | 0.8951458668 | -0.4096139394
0.893735 | -0.000122849 | 0.8999511594 | -0.7445393939 | 0.893706 | -7.52328e-05 | 0.8975127797 | -0.4559563636
0.895793 | -0.000117636 | 0.9017453816 | -0.7129454545 | 0.89568 | -4.7775e-05 | 0.898097415 | -0.2895454545
0.89777 | -0.000122502 | 0.9039686012 | -0.7424363636 | 0.897716 | -7.03668e-05 | 0.9012765601 | -0.4264654545
0.899747 | -0.000108599 | 0.9052421094 | -0.6581757576 | 0.899692 | -7.55803e-05 | 0.9035163632 | -0.4580624242
0.901761 | -0.00012424 | 0.908047544 | -0.752969697 | 0.901644 | -5.50739e-05 | 0.9044307393 | -0.3337812121
0.90377 | -0.000135014 | 0.9106017084 | -0.8182666667 | 0.903699 | -7.03668e-05 | 0.9072595601 | -0.4264654545
0.905772 | -0.000131886 | 0.9124454316 | -0.7993090909 | 0.905715 | -8.00987e-05 | 0.9097679942 | -0.4854466667
0.907766 | -0.000117983 | 0.9137359398 | -0.7150484848 | 0.907727 | -6.72387e-05 | 0.9111292782 | -0.4075072727
0.909763 | -0.000145441 | 0.9171223146 | -0.8814606061 | 0.909694 | -5.92447e-05 | 0.9126917818 | -0.3590587879
0.911743 | -0.000144051 | 0.9190319806 | -0.8730363636 | 0.911727 | -7.27998e-05 | 0.9154106699 | -0.4412109091
0.91371 | -0.000133971 | 0.9204889326 | -0.8119454545 | 0.913734 | -6.65436e-05 | 0.9171011062 | -0.4032945455
0.915718 | -0.000133276 | 0.9224617656 | -0.8077333333 | 0.915701 | -6.02874e-05 | 0.9187515424 | -0.3653781818
0.917736 | -0.000125977 | 0.9241104362 | -0.7634969697 | 0.917707 | -6.20252e-05 | 0.9208454751 | -0.375910303
0.919743 | -0.000123892 | 0.9260119352 | -0.7508606061 | 0.919708 | -6.13301e-05 | 0.9228113031 | -0.3716975758
0.921747 | -0.000132929 | 0.9284732074 | -0.805630303 | 0.921739 | -6.75863e-05 | 0.9251588668 | -0.4096139394
0.923752 | -0.000132929 | 0.9304782074 | -0.805630303 | 0.923716 | -6.93241e-05 | 0.9272237995 | -0.4201460606
0.925734 | -0.000110684 | 0.9313346104 | -0.6708121212 | 0.925695 | -7.87084e-05 | 0.929677645 | -0.4770206061
0.927745 | -0.000132929 | 0.9344712074 | -0.805630303 | 0.927672 | -4.67323e-05 | 0.9300366544 | -0.2832260606
0.929735 | -0.00011138 | 0.935370828 | -0.675030303 | 0.929703 | -5.47263e-05 | 0.9324721508 | -0.3316745455
0.931704 | -0.000105123 | 0.9370232238 | -0.6371090909 | 0.931717 | -5.05556e-05 | 0.9342751134 | -0.3063975758
0.933712 | -0.00012841 | 0.940209546 | -0.7782424242 | 0.933713 | -5.78544e-05 | 0.9366404326 | -0.3506327273
0.935721 | -0.000124587 | 0.9420251022 | -0.7550727273 | 0.935675 | -4.53421e-05 | 0.9379693103 | -0.2748006061
0.937712 | -0.000137447 | 0.9446668182 | -0.8330121212 | 0.937669 | -6.48058e-05 | 0.9409481735 | -0.3927624242
0.939716 | -0.000154478 | 0.9475325868 | -0.936230303 | 0.939659 | -5.68117e-05 | 0.942533672 | -0.3443133333
0.941716 | -0.000126325 | 0.948108045 | -0.7656060606 | 0.941673 | -5.19458e-05 | 0.9443014575 | -0.3148230303
0.9437 | -0.000128063 | 0.9501799878 | -0.7761393939 | 0.943687 | -5.0208e-05 | 0.9462275248 | -0.3042909091
0.945648 | -0.000106166 | 0.9510199996 | -0.643430303 | 0.945674 | -5.43788e-05 | 0.9484255673 | -0.3295684848
0.947708 | -0.000132929 | 0.9544342074 | -0.805630303 | 0.947732 | -5.95923e-05 | 0.9507473704 | -0.3611654545
0.949697 | -0.000133624 | 0.9564583744 | -0.8098424242 | 0.949708 | -7.45376e-05 | 0.9534796026 | -0.4517430303
0.951681 | -0.000133276 | 0.9584247656 | -0.8077333333 | 0.951694 | -4.01286e-05 | 0.9537245072 | -0.2432036364
0.953681 | -0.000111727 | 0.9593343862 | -0.6771333333 | 0.953693 | -4.53421e-05 | 0.9559873103 | -0.2748006061
0.955686 | -0.000132234 | 0.9623770404 | -0.8014181818 | 0.955704 | -4.56897e-05 | 0.9580158988 | -0.2769072727
0.957688 | -0.000136404 | 0.9645900424 | -0.8266909091 | 0.957703 | -4.60372e-05 | 0.9600324823 | -0.2790133333
0.959706 | -0.000128063 | 0.9661859878 | -0.7761393939 | 0.959679 | -5.5769e-05 | 0.9625009114 | -0.3379939394
0.961682 | -0.00012424 | 0.967968544 | -0.752969697 | 0.961605 | -4.98604e-05 | 0.9641279362 | -0.3021842424
0.963698 | -0.000112422 | 0.9693865532 | -0.6813454545 | 0.963647 | -3.07443e-05 | 0.9652026616 | -0.1863290909
0.965654 | -0.000129801 | 0.9722219306 | -0.7866727273 | 0.965626 | -4.84702e-05 | 0.9680785921 | -0.2937587879
0.967644 | -0.000137795 | 0.974616427 | -0.8351212121 | 0.967649 | -3.87383e-05 | 0.969609158 | -0.2347775758
0.969656 | -0.000156911 | 0.9775956966 | -0.9509757576 | 0.969613 | -5.61166e-05 | 0.9724525 | -0.3401006061
0.971702 | -0.000129453 | 0.9782523218 | -0.7845636364 | 0.971675 | -2.58784e-05 | 0.972984447 | -0.1568387879
0.973691 | -0.000115898 | 0.9795554388 | -0.7024121212 | 0.973682 | -4.15188e-05 | 0.9757828513 | -0.2516290909
0.975704 | -0.000122502 | 0.9819026012 | -0.7424363636 | 0.975662 | -5.09031e-05 | 0.9782376969 | -0.3085036364
0.977677 | -0.00013849 | 0.984684594 | -0.8393333333 | 0.97766 | -4.7775e-05 | 0.980077415 | -0.2895454545
0.979652 | -0.000140575 | 0.986765095 | -0.851969697 | 0.979619 | -4.88177e-05 | 0.9820891756 | -0.2958648485
0.981682 | -0.000130148 | 0.9882674888 | -0.7887757576 | 0.981592 | -6.48058e-05 | 0.9848711735 | -0.3927624242
0.983675 | -0.000113465 | 0.989416329 | -0.6876666667 | 0.983622 | -4.74275e-05 | 0.9860218315 | -0.2874393939
0.985671 | -8.11414e-05 | 0.9897767548 | -0.4917660606 | 0.985622 | -4.15188e-05 | 0.9877228513 | -0.2516290909
0.987666 | -8.00987e-05 | 0.9917189942 | -0.4854466667 | 0.987608 | -3.38724e-05 | 0.9893219434 | -0.2052872727
0.989657 | -0.000131191 | 0.9962952646 | -0.7950969697 | 0.989602 | -4.18664e-05 | 0.9917204398 | -0.2537357576
0.991635 | -0.000113117 | 0.9973587202 | -0.6855575758 | 0.991613 | -4.56897e-05 | 0.9939248988 | -0.2769072727
0.993642 | -0.000124587 | 0.9999461022 | -0.7550727273 | 0.993623 | -7.31474e-05 | 0.9973242584 | -0.4433175758
0.995612 | -0.000128758 | 1.002127155 | -0.7803515152 | 0.995611 | -4.56897e-05 | 0.9979228988 | -0.2769072727
0.997647 | -0.000123544 | 1.003898326 | -0.7487515152 | 0.997634 | -3.9781e-05 | 0.9996469186 | -0.2410969697
0.999649 | -0.00012702 | 1.006076212 | -0.7698181818 | 0.999617 | -5.2641e-05 | 1.002280635 | -0.3190363636
1.00167 | -0.000109989 | 1.007235443 | -0.6666 | 1.00162 | -5.92447e-05 | 1.004617782 | -0.3590587879
1.00369 | -0.000121111 | 1.009818217 | -0.7340060606 | 1.00365 | -4.42994e-05 | 1.00589155 | -0.2684812121
1.00563 | -0.000129105 | 1.012162713 | -0.7824545455 | 1.00563 | -6.55009e-05 | 1.008944346 | -0.3969751515
1.00763 | -0.000124587 | 1.013934102 | -0.7550727273 | 1.00763 | -8.18365e-05 | 1.011770927 | -0.4959787879
1.00965 | -0.000117288 | 1.015584773 | -0.7108363636 | 1.00962 | -6.6196e-05 | 1.012969518 | -0.4011878788
1.01161 | -0.000116941 | 1.017527215 | -0.7087333333 | 1.01163 | -5.5769e-05 | 1.014451911 | -0.3379939394
1.01359 | -0.000125977 | 1.019964436 | -0.7634969697 | 1.01361 | -6.20252e-05 | 1.016748475 | -0.375910303
1.01559 | -0.000116246 | 1.021472048 | -0.7045212121 | 1.01562 | -6.48058e-05 | 1.018899173 | -0.3927624242
1.01766 | -0.00012702 | 1.024087212 | -0.7698181818 | 1.01765 | -6.02874e-05 | 1.020700542 | -0.3653781818
1.01964 | -0.000137795 | 1.026612427 | -0.8351212121 | 1.01959 | -7.27998e-05 | 1.02327367 | -0.4412109091
1.02162 | -0.00011416 | 1.027396496 | -0.6918787879 | 1.0216 | -6.51533e-05 | 1.024896757 | -0.3948684848
1.02362 | -9.81721e-05 | 1.028587508 | -0.5949824242 | 1.02362 | -8.11414e-05 | 1.027725755 | -0.4917660606
1.02563 | -0.00011555 | 1.03147683 | -0.7003030303 | 1.02562 | -5.36837e-05 | 1.028336395 | -0.3253557576
1.02764 | -0.000112422 | 1.033328553 | -0.6813454545 | 1.02764 | -6.41106e-05 | 1.030883996 | -0.3885490909
1.02964 | -0.000134319 | 1.036436541 | -0.8140545455 | 1.02965 | -6.96717e-05 | 1.033175388 | -0.4222527273
1.03165 | -0.000127715 | 1.038112379 | -0.774030303 | 1.03161 | -7.59279e-05 | 1.035451952 | -0.4601690909
1.03361 | -0.000129801 | 1.040177931 | -0.7866727273 | 1.03358 | -7.17571e-05 | 1.037210909 | -0.4348915152
1.03564 | -0.000115898 | 1.041504439 | -0.7024121212 | 1.0356 | -9.01781e-05 | 1.040163012 | -0.5465339394
1.03765 | -0.000119374 | 1.043690324 | -0.7234787879 | 1.03759 | -7.03668e-05 | 1.04115056 | -0.4264654545
1.03963 | -0.000142661 | 1.046848647 | -0.8646121212 | 1.03952 | -4.49945e-05 | 1.041796722 | -0.2726939394
1.04162 | -0.000124587 | 1.047924102 | -0.7550727273 | 1.04157 | -5.61166e-05 | 1.0444095 | -0.3401006061
1.04363 | -0.000109642 | 1.049177885 | -0.6644969697 | 1.04361 | -7.03668e-05 | 1.04717056 | -0.4264654545
1.04562 | -0.000132929 | 1.052346207 | -0.805630303 | 1.04561 | -5.71593e-05 | 1.048502261 | -0.34642
1.04758 | -0.000107904 | 1.053039942 | -0.6539636364 | 1.04755 | -4.84702e-05 | 1.050002592 | -0.2937587879
1.04963 | -0.000131886 | 1.056303432 | -0.7993090909 | 1.04961 | -6.68912e-05 | 1.052994695 | -0.4054012121
1.05159 | -0.000120416 | 1.05768305 | -0.7297939394 | 1.05154 | -7.76657e-05 | 1.055469884 | -0.4707012121
1.05358 | -0.000100953 | 1.058688222 | -0.6118363636 | 1.05354 | -7.21047e-05 | 1.057188498 | -0.4369981818
1.0556 | -0.000105123 | 1.060919224 | -0.6371090909 | 1.05559 | -8.21841e-05 | 1.059748515 | -0.4980854545
1.0576 | -0.000134666 | 1.0644141 | -0.8161575758 | 1.05757 | -6.68912e-05 | 1.060954695 | -0.4054012121
1.05956 | -0.000115203 | 1.065389272 | -0.6982 | 1.05958 | -5.8202e-05 | 1.062525021 | -0.3527393939
1.06161 | -0.000132581 | 1.068318599 | -0.8035212121 | 1.06159 | -5.47263e-05 | 1.064359151 | -0.3316745455
1.06359 | -0.000115203 | 1.069419272 | -0.6982 | 1.06359 | -5.47263e-05 | 1.066359151 | -0.3316745455
1.06559 | -0.000128758 | 1.072105155 | -0.7803515152 | 1.06559 | -4.81226e-05 | 1.068025004 | -0.2916521212
1.06766 | -0.000120764 | 1.073770658 | -0.7319030303 | 1.06761 | -4.49945e-05 | 1.069886722 | -0.2726939394
1.06964 | -0.000119374 | 1.075680324 | -0.7234787879 | 1.06963 | -5.50739e-05 | 1.072416739 | -0.3337812121
1.07159 | -0.000108947 | 1.077102718 | -0.6602848485 | 1.07162 | -8.56597e-05 | 1.075954381 | -0.519149697
1.07362 | -0.000114855 | 1.079431663 | -0.6960909091 | 1.0736 | -7.52328e-05 | 1.07740678 | -0.4559563636
1.0757 | -0.000127715 | 1.082162379 | -0.774030303 | 1.07563 | -6.82814e-05 | 1.079085039 | -0.4138266667
1.07767 | -0.0001013 | 1.08279578 | -0.6139393939 | 1.07763 | -7.59279e-05 | 1.081471952 | -0.4601690909
1.07966 | -0.000106514 | 1.085049608 | -0.6455393939 | 1.07964 | -6.82814e-05 | 1.083095039 | -0.4138266667
1.08164 | -8.39219e-05 | 1.085886448 | -0.5086175758 | 1.08161 | -6.20252e-05 | 1.084748475 | -0.375910303
1.08364 | -0.000117983 | 1.08960994 | -0.7150484848 | 1.08361 | -8.32268e-05 | 1.087821276 | -0.5044048485
1.08564 | -0.000117288 | 1.091574773 | -0.7108363636 | 1.08561 | -8.77451e-05 | 1.090049902 | -0.5317884848
1.08765 | -0.000123197 | 1.093883768 | -0.7466484848 | 1.0876 | -6.20252e-05 | 1.090738475 | -0.375910303
1.08963 | -0.000132929 | 1.096356207 | -0.805630303 | 1.08959 | -7.97511e-05 | 1.093625406 | -0.48334
1.09161 | -0.000147874 | 1.099092424 | -0.8962060606 | 1.09154 | -5.85496e-05 | 1.09450261 | -0.3548460606
1.0936 | -0.00013988 | 1.100677928 | -0.8477575758 | 1.09355 | -8.18365e-05 | 1.097690927 | -0.4959787879
1.09558 | -0.000114508 | 1.101374105 | -0.6939878788 | 1.09557 | -7.38425e-05 | 1.099306431 | -0.447530303
1.09761 | -0.00011277 | 1.103316162 | -0.6834545455 | 1.09757 | -8.4617e-05 | 1.10185162 | -0.512830303
1.09965 | -0.000140575 | 1.106763095 | -0.851969697 | 1.09961 | -6.51533e-05 | 1.102906757 | -0.3948684848
1.10161 | -0.000127368 | 1.108054821 | -0.7719272727 | 1.10159 | -7.03668e-05 | 1.10515056 | -0.4264654545
1.10358 | -0.000104081 | 1.108846499 | -0.6307939394 | 1.10357 | -8.39219e-05 | 1.107816448 | -0.5086175758
1.10556 | -0.000117983 | 1.11152994 | -0.7150484848 | 1.10554 | -6.20252e-05 | 1.108678475 | -0.375910303
1.1076 | -0.000109294 | 1.113130276 | -0.6623878788 | 1.10758 | -8.28792e-05 | 1.111773688 | -0.5022981818
1.1096 | -0.000108251 | 1.115077501 | -0.6560666667 | 1.10958 | -7.62754e-05 | 1.113439535 | -0.4622751515
1.1116 | -0.000117288 | 1.117534773 | -0.7108363636 | 1.11159 | -7.59279e-05 | 1.115431952 | -0.4601690909
1.11361 | -0.000130148 | 1.120195489 | -0.7887757576 | 1.11361 | -7.00192e-05 | 1.117152972 | -0.4243587879
1.11555 | -8.705e-05 | 1.11995473 | -0.5275757576 | 1.11561 | -4.11713e-05 | 1.117693268 | -0.2495230303
1.11759 | -9.92148e-05 | 1.122610269 | -0.6013018182 | 1.1176 | -7.10619e-05 | 1.121195732 | -0.4306781818
1.11963 | -0.000112422 | 1.125318553 | -0.6813454545 | 1.1196 | -5.78544e-05 | 1.122527433 | -0.3506327273
1.12159 | -0.000116246 | 1.127472048 | -0.7045212121 | 1.12156 | -3.49151e-05 | 1.123326704 | -0.2116066667
1.12356 | -0.000118331 | 1.129547549 | -0.7171575758 | 1.12352 | -6.16777e-05 | 1.126640892 | -0.3738042424
1.12562 | -0.00011277 | 1.131326162 | -0.6834545455 | 1.12557 | -6.44582e-05 | 1.128831585 | -0.3906557576
1.1276 | -9.36537e-05 | 1.132338877 | -0.5675981818 | 1.12754 | -6.41106e-05 | 1.130783996 | -0.3885490909
1.12956 | -0.000106514 | 1.134949608 | -0.6455393939 | 1.12955 | -7.38425e-05 | 1.133286431 | -0.447530303
1.13158 | -9.43489e-05 | 1.136354054 | -0.5718115152 | 1.13157 | -5.85496e-05 | 1.13453261 | -0.3548460606
1.13354 | -0.000119026 | 1.139562716 | -0.721369697 | 1.13358 | -8.21841e-05 | 1.137738515 | -0.4980854545
1.13556 | -8.56597e-05 | 1.139894381 | -0.519149697 | 1.13559 | -7.6623e-05 | 1.139467124 | -0.4643818182
1.13756 | -9.29586e-05 | 1.142263705 | -0.5633854545 | 1.13751 | -5.09031e-05 | 1.140085697 | -0.3085036364
1.13959 | -0.000116593 | 1.145489606 | -0.7066242424 | 1.13953 | -4.56897e-05 | 1.141841899 | -0.2769072727
1.14157 | -0.000112422 | 1.147258553 | -0.6813454545 | 1.14153 | -3.66529e-05 | 1.143384637 | -0.2221387879
1.14355 | -0.000125977 | 1.149924436 | -0.7634969697 | 1.14354 | -3.87383e-05 | 1.145500158 | -0.2347775758
1.14557 | -0.000122154 | 1.151750992 | -0.7403272727 | 1.14556 | -5.19458e-05 | 1.148188457 | -0.3148230303
1.14759 | -0.000108251 | 1.153067501 | -0.6560666667 | 1.14755 | -4.36042e-05 | 1.149756373 | -0.2642678788
1.14959 | -0.000113813 | 1.155348938 | -0.6897757576 | 1.14953 | -3.24822e-05 | 1.151173599 | -0.1968618182
1.15159 | -0.000112075 | 1.157260995 | -0.6792424242 | 1.15156 | -5.09031e-05 | 1.154135697 | -0.3085036364
1.1536 | -0.000124587 | 1.159904102 | -0.7550727273 | 1.15356 | -2.30979e-05 | 1.154728754 | -0.1399872727
1.15555 | -9.64343e-05 | 1.160429576 | -0.584450303 | 1.15554 | -3.80432e-05 | 1.157464986 | -0.2305648485
1.15756 | -0.000120069 | 1.163635491 | -0.7276909091 | 1.15752 | -3.49151e-05 | 1.159286704 | -0.2116066667
1.15957 | -0.000112422 | 1.165258553 | -0.6813454545 | 1.1595 | -5.29885e-05 | 1.162181218 | -0.3211424242
1.16156 | -0.000145789 | 1.168936923 | -0.883569697 | 1.16151 | -4.81226e-05 | 1.163945004 | -0.2916521212
1.16357 | -0.00011416 | 1.169346496 | -0.6918787879 | 1.16352 | -4.84702e-05 | 1.165972592 | -0.2937587879
1.16555 | -0.000128758 | 1.172065155 | -0.7803515152 | 1.16551 | -6.16777e-05 | 1.168630892 | -0.3738042424
1.16754 | -0.000123892 | 1.173808935 | -0.7508606061 | 1.16748 | -4.74275e-05 | 1.169879832 | -0.2874393939
1.1695 | -0.000123197 | 1.175733768 | -0.7466484848 | 1.16944 | -5.8202e-05 | 1.172385021 | -0.3527393939
1.17151 | -0.000100605 | 1.176600613 | -0.6097272727 | 1.17144 | -5.22934e-05 | 1.174086046 | -0.316929697
1.17351 | -0.000105471 | 1.178846833 | -0.6392181818 | 1.17345 | -5.47263e-05 | 1.176219151 | -0.3316745455
1.17554 | -0.000107904 | 1.180999942 | -0.6539636364 | 1.1755 | -5.5769e-05 | 1.178321911 | -0.3379939394
1.17755 | -8.42694e-05 | 1.181814032 | -0.5107236364 | 1.17754 | -3.63054e-05 | 1.179377053 | -0.2200327273
1.17955 | -9.36537e-05 | 1.184288877 | -0.5675981818 | 1.17955 | -4.08237e-05 | 1.181615679 | -0.2474163636
1.18156 | -0.000110337 | 1.187143052 | -0.6687090909 | 1.18153 | -5.40312e-05 | 1.184263979 | -0.3274618182
1.18353 | -0.000113117 | 1.18925372 | -0.6855575758 | 1.18351 | -3.76956e-05 | 1.185417397 | -0.2284581818
1.18548 | -0.000105819 | 1.190834441 | -0.6413272727 | 1.18551 | -4.11713e-05 | 1.187593268 | -0.2495230303
1.18749 | -0.000107904 | 1.192949942 | -0.6539636364 | 1.18751 | -2.10125e-05 | 1.188573233 | -0.1273484848
1.18948 | -0.000106514 | 1.194869608 | -0.6455393939 | 1.18952 | -4.11713e-05 | 1.191603268 | -0.2495230303
1.19148 | -0.000124935 | 1.197801711 | -0.7571818182 | 1.19151 | -3.90859e-05 | 1.193487747 | -0.2368842424
1.1935 | -0.0001013 | 1.19862578 | -0.6139393939 | 1.1935 | -3.56102e-05 | 1.195301876 | -0.2158193939
1.19551 | -9.36537e-05 | 1.200248877 | -0.5675981818 | 1.19546 | -5.43788e-05 | 1.198211567 | -0.3295684848
1.19748 | -0.000103038 | 1.202693723 | -0.6244727273 | 1.19743 | -3.422e-05 | 1.199161532 | -0.2073939394
1.1995 | -7.9056e-05 | 1.203500234 | -0.4791272727 | 1.19945 | -3.35248e-05 | 1.201146355 | -0.2031806061
1.2015 | -9.01781e-05 | 1.206063012 | -0.5465339394 | 1.20145 | -4.04761e-05 | 1.203498091 | -0.245309697
1.20353 | -8.63549e-05 | 1.207899558 | -0.5233630303 | 1.20348 | -3.66529e-05 | 1.205334637 | -0.2221387879
1.20554 | -9.53916e-05 | 1.210366815 | -0.5781309091 | 1.20546 | -3.14394e-05 | 1.207050834 | -0.1905418182
1.20753 | -0.000116593 | 1.213429606 | -0.7066242424 | 1.20748 | -4.01286e-05 | 1.209510507 | -0.2432036364
1.20953 | -9.33062e-05 | 1.214251294 | -0.5654921212 | 1.20946 | -4.56897e-05 | 1.211771899 | -0.2769072727
1.2115 | -0.000116941 | 1.217417215 | -0.7087333333 | 1.21145 | -3.52627e-05 | 1.213234293 | -0.2137133333
1.21347 | -9.57391e-05 | 1.218314398 | -0.5802369697 | 1.21345 | -3.80432e-05 | 1.215374986 | -0.2305648485
1.21547 | -8.42694e-05 | 1.219734032 | -0.5107236364 | 1.21545 | -3.14394e-05 | 1.217040834 | -0.1905418182
1.21748 | -8.28792e-05 | 1.221673688 | -0.5022981818 | 1.21747 | -1.12806e-05 | 1.218040798 | -0.06836727273
1.21948 | -0.000110684 | 1.22508061 | -0.6708121212 | 1.21947 | -1.96222e-05 | 1.220462883 | -0.1189224242
1.22148 | -0.00012563 | 1.227836878 | -0.7613939394 | 1.22149 | -3.24822e-05 | 1.223133599 | -0.1968618182
1.22344 | -8.87878e-05 | 1.227932663 | -0.5381078788 | 1.2235 | -3.35248e-05 | 1.225196355 | -0.2031806061
1.22541 | -8.39219e-05 | 1.229656448 | -0.5086175758 | 1.22546 | -1.05855e-05 | 1.225995626 | -0.06415454545
1.22748 | -0.000103386 | 1.232711332 | -0.6265818182 | 1.22747 | -2.20552e-05 | 1.228585993 | -0.1336678788
1.22951 | -8.4617e-05 | 1.23379162 | -0.512830303 | 1.22948 | 8.8782e-06 | 1.229030763 | 0.05380727273
1.23147 | -0.000100605 | 1.236560613 | -0.6097272727 | 1.23149 | -3.28658e-06 | 1.231656301 | -0.01991866667
1.23344 | -9.43489e-05 | 1.238214054 | -0.5718115152 | 1.23348 | -1.54514e-05 | 1.234261841 | -0.09364484848
1.23547 | -7.97511e-05 | 1.239505406 | -0.48334 | 1.23549 | -3.35248e-05 | 1.237186355 | -0.2031806061
1.23749 | -7.27998e-05 | 1.24117367 | -0.4412109091 | 1.23747 | -4.2214e-05 | 1.239606028 | -0.2558424242
1.23949 | -6.75863e-05 | 1.242909867 | -0.4096139394 | 1.23945 | -3.21345e-05 | 1.241076006 | -0.1947545455
1.24151 | -5.22934e-05 | 1.244156046 | -0.316929697 | 1.24147 | -5.71954e-06 | 1.241759409 | -0.03466387879
1.24348 | -7.73181e-05 | 1.247392296 | -0.4685945455 | 1.24344 | 5.05498e-06 | 1.243184218 | 0.03063624242
1.24547 | -4.7775e-05 | 1.247887415 | -0.2895454545 | 1.24541 | -1.23233e-05 | 1.246033559 | -0.07468666667
1.24747 | -4.29091e-05 | 1.2496412 | -0.2600551515 | 1.24741 | 4.70741e-06 | 1.247171805 | 0.02852975758
1.24946 | -3.59578e-05 | 1.251279465 | -0.2179260606 | 1.24943 | -3.28297e-05 | 1.251091183 | -0.1989678788
1.25144 | -4.95129e-05 | 1.253945353 | -0.3000781818 | 1.25138 | 7.48796e-06 | 1.251001109 | 0.04538157576
1.25348 | -3.56102e-05 | 1.255281876 | -0.2158193939 | 1.25342 | 8.18307e-06 | 1.253005937 | 0.04959436364
1.25548 | -2.06649e-05 | 1.256525644 | -0.1252418182 | 1.25543 | 3.32078e-05 | 1.253749685 | 0.2012593939
1.25747 | -4.60372e-05 | 1.259799482 | -0.2790133333 | 1.25741 | 3.9464e-05 | 1.255413122 | 0.2391757576
1.25947 | -2.76162e-05 | 1.26086738 | -0.1673709091 | 1.25942 | 4.67629e-05 | 1.257053797 | 0.2834115152
1.26148 | -2.72686e-05 | 1.262859791 | -0.1652642424 | 1.26142 | 4.15494e-05 | 1.2593176 | 0.2518145455
1.26345 | 1.65247e-05 | 1.26261385 | 0.100149697 | 1.26343 | 4.60678e-05 | 1.261098969 | 0.2791987879
1.26541 | 2.52138e-05 | 1.264134182 | 0.1528109091 | 1.26539 | 5.40618e-05 | 1.262654473 | 0.3276472727
1.26743 | 2.83419e-05 | 1.2659959 | 0.1717690909 | 1.26741 | 6.34461e-05 | 1.264199627 | 0.3845218182
1.26946 | 2.96961e-06 | 1.269309738 | 0.01799763636 | 1.26941 | 9.19465e-05 | 1.264757507 | 0.5572515152
1.2714 | 2.48662e-05 | 1.27014177 | 0.1507042424 | 1.27139 | 6.37936e-05 | 1.268162044 | 0.3866278788
1.27344 | 1.3049e-05 | 1.272779721 | 0.07908484848 | 1.27339 | 9.57697e-05 | 1.268544053 | 0.5804224242
1.27545 | 4.08543e-05 | 1.273382772 | 0.2476018182 | 1.27541 | 4.91959e-05 | 1.272920687 | 0.2981569697
1.27747 | 7.73487e-05 | 1.273556156 | 0.46878 | 1.27741 | 8.74281e-05 | 1.272986138 | 0.5298672727
1.27948 | 6.5879e-05 | 1.276146523 | 0.3992666667 | 1.27943 | 9.43794e-05 | 1.274654402 | 0.5719963636
1.28145 | 6.0318e-05 | 1.278397909 | 0.3655636364 | 1.28144 | 0.000116971 | 1.275521267 | 0.7089151515
1.28346 | 4.85007e-05 | 1.281005865 | 0.2939436364 | 1.28345 | 0.000112453 | 1.277759878 | 0.6815333333
1.28541 | 8.22146e-05 | 1.281249941 | 0.498270303 | 1.28545 | 0.000128441 | 1.278950885 | 0.778430303
1.2874 | 0.000100636 | 1.282307818 | 0.6099151515 | 1.28743 | 0.000142691 | 1.280209835 | 0.8647939394
1.28941 | 9.05562e-05 | 1.284827856 | 0.5488254545 | 1.28942 | 0.000126356 | 1.283026386 | 0.7657939394
1.29144 | 0.000131569 | 1.284782609 | 0.7973878788 | 1.29142 | 0.000132612 | 1.284709833 | 0.8037090909
1.29344 | 0.000127746 | 1.286976052 | 0.7742181818 | 1.29339 | 0.000168063 | 1.284886012 | 1.018563636
1.29543 | 0.000131569 | 1.288772609 | 0.7973878788 | 1.2954 | 0.000183356 | 1.286122186 | 1.111248485
1.29738 | 0.000136782 | 1.290458831 | 0.8289818182 | 1.29737 | 0.000196216 | 1.28744147 | 1.189187879
1.29935 | 0.00016563 | 1.290969122 | 1.003818182 | 1.29935 | 0.00020143 | 1.289157642 | 1.220787879
1.30137 | 0.000152771 | 1.293639787 | 0.9258848485 | 1.30136 | 0.000214985 | 1.290481759 | 1.302939394
1.3034 | 0.000185094 | 1.294034244 | 1.121781818 | 1.30334 | 0.000212204 | 1.292602478 | 1.286084848
1.30542 | 0.000203515 | 1.295122141 | 1.233424242 | 1.30539 | 0.000225064 | 1.294001762 | 1.364024242
1.3074 | 0.000210119 | 1.296767979 | 1.273448485 | 1.30738 | 0.000284498 | 1.292984401 | 1.724230303
1.30937 | 0.000215332 | 1.298474201 | 1.305042424 | 1.30935 | 0.000265729 | 1.295904113 | 1.610478788
1.31139 | 0.000237229 | 1.299386213 | 1.437751515 | 1.31133 | 0.000266425 | 1.297848895 | 1.61469697
1.31339 | 0.000253565 | 1.300559611 | 1.536757576 | 1.31336 | 0.000265034 | 1.29994928 | 1.606266667
1.3154 | 0.00025565 | 1.30246411 | 1.549393939 | 1.31537 | 0.000277199 | 1.301343731 | 1.679993939
1.31743 | 0.000276504 | 1.303438898 | 1.675781818 | 1.31738 | 0.000303614 | 1.302017132 | 1.840084848
1.31938 | 0.000289016 | 1.30475579 | 1.751612121 | 1.31938 | 0.00030848 | 1.303770912 | 1.869575758
1.32138 | 0.000316474 | 1.305366416 | 1.918024242 | 1.32136 | 0.000331072 | 1.304607757 | 2.00649697
1.32338 | 0.000298748 | 1.308263351 | 1.810593939 | 1.32333 | 0.000336285 | 1.306313979 | 2.038090909
1.32537 | 0.0003057 | 1.30990158 | 1.852727273 | 1.32535 | 0.000344627 | 1.307911874 | 2.088648485
1.32738 | 0.000322383 | 1.31106742 | 1.953836364 | 1.32735 | 0.000369652 | 1.308645609 | 2.240315152
1.32939 | 0.000355054 | 1.311424268 | 2.151842424 | 1.32936 | 0.000349493 | 1.311675654 | 2.118139394
1.3314 | 0.000363048 | 1.313029771 | 2.200290909 | 1.33139 | 0.000374518 | 1.312439389 | 2.269806061
1.33342 | 0.000387378 | 1.313818673 | 2.347745455 | 1.3334 | 0.000385987 | 1.313869058 | 2.339315152
1.3354 | 0.000405103 | 1.314901788 | 2.455169697 | 1.33541 | 0.000403713 | 1.314982122 | 2.446745455
1.33745 | 0.000415183 | 1.31644174 | 2.516260606 | 1.33742 | 0.000419006 | 1.316218296 | 2.539430303
1.33946 | 0.000454805 | 1.316446867 | 2.756393939 | 1.33942 | 0.000447506 | 1.316776196 | 2.712157576
1.34139 | 0.000463147 | 1.317954762 | 2.806951515 | 1.34138 | 0.000447159 | 1.318753755 | 2.710054545
1.34344 | 0.000495818 | 1.318351609 | 3.004957576 | 1.34342 | 0.000461062 | 1.320090263 | 2.794315152
1.34537 | 0.000500684 | 1.32003539 | 3.034448485 | 1.34541 | 0.000471141 | 1.321570265 | 2.8554
1.34732 | 0.000511459 | 1.321440175 | 3.099751515 | 1.34739 | 0.000512849 | 1.321439841 | 3.108175758
1.34937 | 0.00050416 | 1.323859504 | 3.055515152 | 1.3494 | 0.000526751 | 1.322746399 | 3.192430303
1.35138 | 0.000551081 | 1.323495301 | 3.339884848 | 1.35137 | 0.000519453 | 1.325085678 | 3.1482
1.35336 | 0.000580972 | 1.323962817 | 3.521042424 | 1.35338 | 0.000522928 | 1.326919843 | 3.169260606
1.35532 | 0.000599045 | 1.325008323 | 3.630575758 | 1.35536 | 0.000550038 | 1.327528077 | 3.333563636
1.35735 | 0.000605997 | 1.326686552 | 3.672709091 | 1.35739 | 0.000579929 | 1.328045593 | 3.514721212
1.35937 | 0.000606344 | 1.328688994 | 3.674812121 | 1.3594 | 0.00059974 | 1.329053156 | 3.634787879
1.36137 | 0.00063832 | 1.329071008 | 3.868606061 | 1.36136 | 0.0006126 | 1.33036244 | 3.712727273
1.36339 | 0.000674467 | 1.32926197 | 4.087678788 | 1.36338 | 0.000600783 | 1.33298038 | 3.641109091
1.36543 | 0.000701925 | 1.329912595 | 4.254090909 | 1.36539 | 0.000629979 | 1.333513063 | 3.818054545
1.36744 | 0.000738072 | 1.330093557 | 4.473163636 | 1.36735 | 0.000634149 | 1.335262061 | 3.843327273
1.36943 | 0.000730425 | 1.332470495 | 4.426818182 | 1.36932 | 0.000634844 | 1.337196894 | 3.847539394
1.37143 | 0.000762054 | 1.332870068 | 4.618509091 | 1.37134 | 0.000676205 | 1.337124027 | 4.098212121
1.37341 | 0.000782908 | 1.333794855 | 4.74489697 | 1.3733 | 0.000706443 | 1.337553984 | 4.281472727
1.37537 | 0.000823225 | 1.333714815 | 4.989242424 | 1.37531 | 0.000747456 | 1.337488726 | 4.530036364
1.37738 | 0.000813841 | 1.336199645 | 4.932369697 | 1.37732 | 0.000741547 | 1.339797722 | 4.494224242
1.3794 | 0.000840256 | 1.336883046 | 5.092460606 | 1.37931 | 0.000751279 | 1.341295283 | 4.553206061
1.3814 | 0.000874317 | 1.33715956 | 5.298890909 | 1.38134 | 0.000768657 | 1.342445956 | 4.658527273
1.38336 | 0.000877098 | 1.338978841 | 5.315745455 | 1.38334 | 0.000789164 | 1.343408302 | 4.782812121
1.38535 | 0.000904903 | 1.339561908 | 5.484260606 | 1.38533 | 0.000799243 | 1.344888304 | 4.84389697
1.38737 | 0.000941398 | 1.339735261 | 5.705442424 | 1.38734 | 0.000830177 | 1.345333044 | 5.031375758
1.38939 | 0.000937227 | 1.341966314 | 5.680163636 | 1.38934 | 0.000860067 | 1.34582061 | 5.212527273
1.39138 | 0.000963989 | 1.342602157 | 5.842357576 | 1.39133 | 0.000881269 | 1.346737789 | 5.341024242
1.39336 | 0.000998399 | 1.342841011 | 6.05090303 | 1.3933 | 0.000900385 | 1.347740519 | 5.456878788
1.39536 | 0.00101195 | 1.34415533 | 6.133030303 | 1.39532 | 0.000927495 | 1.348388753 | 5.621181818
1.39736 | 0.00103594 | 1.344941436 | 6.278424242 | 1.39729 | 0.000926452 | 1.350411529 | 5.614860606
1.39938 | 0.00106965 | 1.34525571 | 6.482727273 | 1.39927 | 0.000943831 | 1.351512151 | 5.720187879
1.40138 | 0.00110024 | 1.345707856 | 6.668121212 | 1.4013 | 0.000971983 | 1.35211766 | 5.890806061
1.40336 | 0.00111449 | 1.346966806 | 6.754484848 | 1.40333 | 0.00097963 | 1.353760722 | 5.937151515
1.4053 | 0.00112213 | 1.348520222 | 6.800787879 | 1.40527 | 0.00100431 | 1.354451914 | 6.086727273
1.40735 | 0.00114507 | 1.349409458 | 6.939818182 | 1.40735 | 0.00104775 | 1.35433385 | 6.35
1.40935 | 0.00118678 | 1.349298932 | 7.192606061 | 1.40933 | 0.00106374 | 1.355504756 | 6.446909091
1.41136 | 0.00116488 | 1.352417072 | 7.059878788 | 1.41133 | 0.0010839 | 1.35648466 | 6.569090909
1.41339 | 0.00121876 | 1.351720744 | 7.386424242 | 1.41336 | 0.00109467 | 1.357969698 | 6.634363636
1.41538 | 0.00123092 | 1.353095448 | 7.460121212 | 1.41535 | 0.00111761 | 1.358798934 | 6.773393939
1.41737 | 0.00128166 | 1.352518004 | 7.767636364 | 1.41735 | 0.00113603 | 1.359866882 | 6.885030303
1.41936 | 0.0012841 | 1.35438454 | 7.782424242 | 1.41935 | 0.00118365 | 1.35945731 | 7.173636364
1.42136 | 0.00130495 | 1.35532953 | 7.908787879 | 1.4213 | 0.00119512 | 1.360826928 | 7.243151515
1.42335 | 0.00132615 | 1.35624681 | 8.037272727 | 1.42331 | 0.00124274 | 1.360427356 | 7.531757576
1.42533 | 0.00137377 | 1.355817238 | 8.325878788 | 1.42532 | 0.00123926 | 1.362613444 | 7.510666667
1.42736 | 0.0013915 | 1.3569501 | 8.433333333 | 1.4273 | 0.0012556 | 1.36376664 | 7.60969697
1.42933 | 0.00139254 | 1.358867476 | 8.439636364 | 1.42928 | 0.00127124 | 1.364955256 | 7.704484848
1.43132 | 0.00143112 | 1.358905328 | 8.673454545 | 1.43128 | 0.00127193 | 1.366920342 | 7.708666667
1.43334 | 0.0014551 | 1.35971194 | 8.818787879 | 1.43334 | 0.00130043 | 1.367538242 | 7.881393939
1.43532 | 0.0014624 | 1.36132256 | 8.863030303 | 1.43533 | 0.00132337 | 1.368367478 | 8.020424242
1.43731 | 0.00147526 | 1.362661844 | 8.940969697 | 1.43731 | 0.00135048 | 1.368975712 | 8.184727273
1.43932 | 0.00149889 | 1.363476166 | 9.084181818 | 1.4393 | 0.00136612 | 1.370174328 | 8.279515152
1.44135 | 0.00155624 | 1.362604256 | 9.431757576 | 1.44133 | 0.00139984 | 1.370498096 | 8.483878788
1.44333 | 0.00157988 | 1.363388072 | 9.575030303 | 1.4433 | 0.00144155 | 1.37035757 | 8.736666667
1.44533 | 0.00161672 | 1.363523968 | 9.79830303 | 1.44532 | 0.0014332 | 1.37280008 | 8.686060606
1.44729 | 0.00162402 | 1.365114588 | 9.842545455 | 1.44728 | 0.00145267 | 1.373774898 | 8.804060606
1.44929 | 0.0016268 | 1.36697392 | 9.859393939 | 1.44926 | 0.00147317 | 1.374717598 | 8.92830303
1.45131 | 0.00165252 | 1.367692488 | 10.01527273 | 1.45127 | 0.00150341 | 1.375197454 | 9.111575758
1.45331 | 0.00169353 | 1.367617382 | 10.26381818 | 1.4533 | 0.00149438 | 1.377684372 | 9.056848485
1.4553 | 0.00173559 | 1.367479146 | 10.51872727 | 1.4553 | 0.00153574 | 1.377591556 | 9.307515152
1.45726 | 0.00176409 | 1.367997046 | 10.69145455 | 1.45728 | 0.0015698 | 1.37784812 | 9.513939394
1.45932 | 0.00177799 | 1.369353706 | 10.77569697 | 1.45933 | 0.00160386 | 1.378174684 | 9.720363636
1.46127 | 0.00178772 | 1.370811368 | 10.83466667 | 1.46132 | 0.00163375 | 1.37865225 | 9.901515152
1.46327 | 0.00183395 | 1.37047213 | 11.11484848 | 1.46331 | 0.00164904 | 1.379868576 | 9.994181818
1.46529 | 0.0018336 | 1.37250984 | 11.11272727 | 1.46533 | 0.00167059 | 1.380798146 | 10.12478788
1.46731 | 0.00186036 | 1.373175784 | 11.27490909 | 1.46732 | 0.00168345 | 1.38213743 | 10.20272727
1.46925 | 0.00190589 | 1.372811966 | 11.55084848 | 1.46928 | 0.0017043 | 1.38304242 | 10.32909091
1.47128 | 0.00190277 | 1.374999838 | 11.53193939 | 1.47129 | 0.00172516 | 1.383996904 | 10.45551515
1.47329 | 0.00193822 | 1.375216068 | 11.74678788 | 1.47328 | 0.00174879 | 1.384791226 | 10.59872727
1.47528 | 0.00194308 | 1.376960152 | 11.77624242 | 1.47527 | 0.00174706 | 1.386868764 | 10.58824242
1.47724 | 0.00196846 | 1.377635924 | 11.93006061 | 1.47725 | 0.00175713 | 1.388339222 | 10.64927273
1.47925 | 0.00202407 | 1.376832058 | 12.26709091 | 1.47924 | 0.00175296 | 1.390540224 | 10.624
1.48127 | 0.0020338 | 1.37835972 | 12.32606061 | 1.48123 | 0.00180823 | 1.389733562 | 10.9589697
1.48329 | 0.00209288 | 1.377390272 | 12.68412121 | 1.48328 | 0.00185028 | 1.389655832 | 11.21381818
1.48525 | 0.00207968 | 1.380018192 | 12.60412121 | 1.48528 | 0.00184993 | 1.391673542 | 11.21169697
1.48726 | 0.00210713 | 1.380639222 | 12.77048485 | 1.48728 | 0.00188956 | 1.391668264 | 11.45187879
1.48927 | 0.00212416 | 1.381787504 | 12.87369697 | 1.48928 | 0.00190381 | 1.392947214 | 11.53824242
1.4913 | 0.002169 | 1.3815486 | 13.14545455 | 1.49126 | 0.00192779 | 1.393713826 | 11.68357576
1.49331 | 0.00219854 | 1.382063876 | 13.32448485 | 1.49326 | 0.00193613 | 1.395291822 | 11.73412121
1.4953 | 0.00221627 | 1.383156738 | 13.43193939 | 1.49524 | 0.00197297 | 1.395407718 | 11.95739394
1.49728 | 0.00224303 | 1.383782682 | 13.59412121 | 1.49725 | 0.00200217 | 1.395940198 | 12.13436364
1.49927 | 0.00227292 | 1.384260248 | 13.77527273 | 1.49927 | 0.00203866 | 1.396113804 | 12.35551515
1.50127 | 0.00229412 | 1.385187528 | 13.90375758 | 1.50128 | 0.00204666 | 1.397719004 | 12.404
1.50322 | 0.0023261 | 1.38551934 | 14.09757576 | 1.50322 | 0.00206994 | 1.398481036 | 12.54509091
1.50523 | 0.00236364 | 1.385629816 | 14.32509091 | 1.50522 | 0.00208767 | 1.399583898 | 12.65254545
1.50727 | 0.00238866 | 1.386403804 | 14.47672727 | 1.50723 | 0.00209879 | 1.401031226 | 12.71993939
1.50931 | 0.0023758 | 1.38909452 | 14.39878788 | 1.50928 | 0.00211026 | 1.402500844 | 12.78945455
1.51129 | 0.00240187 | 1.389755378 | 14.55678788 | 1.51124 | 0.00215371 | 1.402262274 | 13.05278788
1.51327 | 0.00243802 | 1.389906188 | 14.77587879 | 1.51322 | 0.00215962 | 1.403943228 | 13.08860606
1.51523 | 0.00246582 | 1.390459508 | 14.94436364 | 1.51524 | 0.00217387 | 1.405242178 | 13.1749697
1.51726 | 0.00247347 | 1.392102418 | 14.99072727 | 1.51723 | 0.0022048 | 1.40566712 | 13.36242424
1.51928 | 0.00251101 | 1.392222894 | 15.21824242 | 1.51924 | 0.00222392 | 1.406709648 | 13.47830303
1.52127 | 0.00256071 | 1.391698074 | 15.51945455 | 1.52124 | 0.00224234 | 1.407777596 | 13.58993939
1.5233 | 0.00258608 | 1.392444352 | 15.67321212 | 1.52325 | 0.00224859 | 1.409471346 | 13.62781818
1.52529 | 0.00260624 | 1.393414256 | 15.79539394 | 1.5252 | 0.00225832 | 1.410929008 | 13.68678788
1.52726 | 0.00262257 | 1.394557958 | 15.89436364 | 1.52721 | 0.00230664 | 1.410494016 | 13.97963636
1.52921 | 0.00266428 | 1.394397432 | 16.14715152 | 1.5292 | 0.00233097 | 1.411252918 | 14.12709091
1.5312 | 0.00267888 | 1.395648672 | 16.23563636 | 1.53121 | 0.00235113 | 1.412242822 | 14.24927273
1.53321 | 0.00270008 | 1.396585952 | 16.36412121 | 1.53321 | 0.00235981 | 1.413803614 | 14.30187879
1.53527 | 0.00273692 | 1.396781848 | 16.58739394 | 1.53527 | 0.0024043 | 1.41361242 | 14.57151515
1.53726 | 0.00274805 | 1.39820867 | 16.65484848 | 1.53725 | 0.00242272 | 1.414660368 | 14.68315152
1.53926 | 0.00278836 | 1.398168984 | 16.89915152 | 1.53924 | 0.00242689 | 1.416439366 | 14.70842424
1.54129 | 0.0028266 | 1.39826404 | 17.13090909 | 1.54127 | 0.00246721 | 1.416429174 | 14.95278788
1.54328 | 0.0028617 | 1.39847798 | 17.34363636 | 1.54326 | 0.00247521 | 1.418014374 | 15.00127273
1.54524 | 0.00285857 | 1.400596358 | 17.32466667 | 1.54526 | 0.00247521 | 1.420014374 | 15.00127273
1.54721 | 0.00289298 | 1.400825212 | 17.53321212 | 1.54723 | 0.00251448 | 1.419997312 | 15.23927273
1.5492 | 0.00289993 | 1.402463542 | 17.57533333 | 1.54924 | 0.00253429 | 1.421004926 | 15.35933333
1.55117 | 0.00293886 | 1.402463684 | 17.81127273 | 1.55119 | 0.00257565 | 1.42086211 | 15.61
1.55322 | 0.0029764 | 1.40261416 | 18.03878788 | 1.55321 | 0.00257843 | 1.422741442 | 15.62684848
1.55526 | 0.00301428 | 1.402737432 | 18.26836364 | 1.5552 | 0.00258782 | 1.424256308 | 15.68375758
1.55724 | 0.00301428 | 1.404717432 | 18.26836364 | 1.55719 | 0.00262153 | 1.424540582 | 15.88806061
1.55921 | 0.00303027 | 1.405878338 | 18.36527273 | 1.55918 | 0.00264447 | 1.425369818 | 16.02709091
1.56123 | 0.00307024 | 1.405875856 | 18.60751515 | 1.56121 | 0.00268965 | 1.42511371 | 16.30090909
1.56325 | 0.00308484 | 1.407157096 | 18.696 | 1.56319 | 0.00271364 | 1.425879816 | 16.44630303
1.56521 | 0.00311959 | 1.407358746 | 18.90660606 | 1.56515 | 0.0027331 | 1.42685514 | 16.56424242
1.56723 | 0.00314114 | 1.408288316 | 19.03721212 | 1.56714 | 0.00278663 | 1.426136522 | 16.88866667
1.56922 | 0.00316408 | 1.409117552 | 19.17624242 | 1.56916 | 0.00278002 | 1.428490988 | 16.84860606
1.5712 | 0.00319606 | 1.409479364 | 19.37006061 | 1.57114 | 0.00280956 | 1.428976264 | 17.02763636
1.57321 | 0.0032468 | 1.40892192 | 19.67757576 | 1.57317 | 0.00282103 | 1.430425882 | 17.09715152
1.5752 | 0.00325897 | 1.410296118 | 19.75133333 | 1.57517 | 0.00283772 | 1.431581368 | 17.19830303
1.57716 | 0.00329094 | 1.410638436 | 19.94509091 | 1.57718 | 0.00287317 | 1.431797598 | 17.41315152
1.57917 | 0.00333613 | 1.410361822 | 20.2189697 | 1.57919 | 0.00289368 | 1.432769792 | 17.53745455
1.58118 | 0.00335663 | 1.411334522 | 20.34321212 | 1.58117 | 0.00292391 | 1.433220154 | 17.72066667
1.58318 | 0.00336949 | 1.412683806 | 20.42115152 | 1.58314 | 0.00292982 | 1.434891108 | 17.75648485
1.58518 | 0.00338096 | 1.414103424 | 20.49066667 | 1.58514 | 0.00297188 | 1.434762872 | 18.01139394
1.58723 | 0.00342302 | 1.414025188 | 20.74557576 | 1.58716 | 0.00300976 | 1.434866144 | 18.2409697
1.58923 | 0.00344491 | 1.414917554 | 20.87824242 | 1.58916 | 0.00303653 | 1.435511582 | 18.40321212
1.59118 | 0.00347585 | 1.41530199 | 21.06575758 | 1.59117 | 0.00304834 | 1.436923996 | 18.47478788
1.59318 | 0.00348002 | 1.417090988 | 21.0910303 | 1.59316 | 0.00307997 | 1.437313518 | 18.66648485
1.59518 | 0.00353633 | 1.416241702 | 21.43230303 | 1.59516 | 0.00309978 | 1.438311132 | 18.78654545
1.59715 | 0.003569 | 1.4165586 | 21.63030303 | 1.59717 | 0.00309248 | 1.440690512 | 18.74230303
1.59917 | 0.00356934 | 1.418561396 | 21.63236364 | 1.59917 | 0.00311195 | 1.44170533 | 18.86030303
1.60117 | 0.00360132 | 1.418943208 | 21.82618182 | 1.60116 | 0.00315817 | 1.441356598 | 19.14042424
1.60317 | 0.0036253 | 1.41972982 | 21.97151515 | 1.60315 | 0.0031832 | 1.44208008 | 19.29212121
1.60518 | 0.00363086 | 1.421458484 | 22.00521212 | 1.60512 | 0.00318042 | 1.444190748 | 19.27527273
1.6072 | 0.00367674 | 1.421156956 | 22.28327273 | 1.60717 | 0.00324089 | 1.443180966 | 19.64175758
1.60916 | 0.00369621 | 1.422131774 | 22.40127273 | 1.60917 | 0.00324819 | 1.444811586 | 19.686
1.61118 | 0.00372158 | 1.422868052 | 22.5550303 | 1.61118 | 0.00325584 | 1.446434496 | 19.73236364
1.61319 | 0.00374347 | 1.423770418 | 22.68769697 | 1.61318 | 0.00327496 | 1.447467024 | 19.84824242
1.61518 | 0.00377893 | 1.423966142 | 22.90260606 | 1.61517 | 0.00329929 | 1.448225926 | 19.99569697
1.6172 | 0.00380499 | 1.424667506 | 23.06054545 | 1.61716 | 0.00333126 | 1.448598244 | 20.18945455
1.61917 | 0.00385122 | 1.424298268 | 23.34072727 | 1.61915 | 0.00331979 | 1.451168626 | 20.11993939
1.6212 | 0.00384392 | 1.426697648 | 23.29648485 | 1.62119 | 0.00338583 | 1.449867002 | 20.52018182
1.62319 | 0.00387312 | 1.427210128 | 23.47345455 | 1.62318 | 0.00340286 | 1.450995284 | 20.62339394
1.6252 | 0.00389988 | 1.427866072 | 23.63563636 | 1.62519 | 0.00340981 | 1.452653614 | 20.66551515
1.62722 | 0.00392977 | 1.428373638 | 23.81678788 | 1.62718 | 0.00345499 | 1.452357506 | 20.93933333
1.62918 | 0.00393325 | 1.43015755 | 23.83787879 | 1.62916 | 0.00347654 | 1.453247076 | 21.06993939
1.63115 | 0.00398503 | 1.429507482 | 24.15169697 | 1.63115 | 0.003512 | 1.4534428 | 21.28484848
1.63321 | 0.00401353 | 1.430125382 | 24.32442424 | 1.63316 | 0.00355127 | 1.453465738 | 21.52284848
1.63517 | 0.00403265 | 1.43111791 | 24.44030303 | 1.63511 | 0.00354432 | 1.455767408 | 21.48072727
1.63719 | 0.0040608 | 1.43171352 | 24.61090909 | 1.63715 | 0.00355475 | 1.45727965 | 21.54393939
1.63914 | 0.00407575 | 1.43290705 | 24.70151515 | 1.63913 | 0.00358255 | 1.45785297 | 21.71242424
1.64112 | 0.00413379 | 1.431950226 | 25.05327273 | 1.64113 | 0.00359541 | 1.459202254 | 21.79036364
1.64313 | 0.00413761 | 1.433766934 | 25.07642424 | 1.64311 | 0.0036253 | 1.45966982 | 21.97151515
1.64513 | 0.00417932 | 1.433656408 | 25.32921212 | 1.64512 | 0.0036611 | 1.45986834 | 22.18848485
1.64714 | 0.00420887 | 1.434171178 | 25.50830303 | 1.64712 | 0.00368786 | 1.460514284 | 22.35066667
1.64912 | 0.00424466 | 1.434340204 | 25.72521212 | 1.64913 | 0.0037035 | 1.4617329 | 22.44545455
1.65114 | 0.00426309 | 1.435427646 | 25.83690909 | 1.6511 | 0.00372054 | 1.462840676 | 22.54872727
1.65315 | 0.0042902 | 1.43606588 | 26.00121212 | 1.6531 | 0.00374417 | 1.463644998 | 22.69193939
1.65514 | 0.00427421 | 1.438864974 | 25.90430303 | 1.65511 | 0.00376016 | 1.464845904 | 22.78884848
1.65713 | 0.0043107 | 1.43900858 | 26.12545455 | 1.65713 | 0.00376224 | 1.466760656 | 22.80145455
1.65914 | 0.00432808 | 1.440139152 | 26.23078788 | 1.65909 | 0.00377997 | 1.467823518 | 22.90890909
1.66113 | 0.00437014 | 1.440000916 | 26.48569697 | 1.66111 | 0.00379665 | 1.46899951 | 23.01
1.66317 | 0.00440072 | 1.440493568 | 26.6710303 | 1.66314 | 0.00382793 | 1.469446742 | 23.19957576
1.66518 | 0.0044393 | 1.44055142 | 26.90484848 | 1.66515 | 0.00384184 | 1.470752896 | 23.28387879
1.66719 | 0.00447336 | 1.440837984 | 27.11127273 | 1.66713 | 0.00389467 | 1.470059698 | 23.60406061
1.66917 | 0.00450186 | 1.441375884 | 27.284 | 1.6691 | 0.00391482 | 1.471010108 | 23.72618182
1.67116 | 0.00455157 | 1.440850558 | 27.58527273 | 1.6711 | 0.0039256 | 1.47246464 | 23.79151515
1.67315 | 0.00457624 | 1.441592256 | 27.73478788 | 1.67309 | 0.00392247 | 1.474613018 | 23.77254545
1.67514 | 0.0046044 | 1.44215736 | 27.90545455 | 1.67511 | 0.00396974 | 1.474241156 | 24.0590303
1.67714 | 0.00461413 | 1.443665022 | 27.96442424 | 1.67712 | 0.00399928 | 1.474756432 | 24.23806061
1.67913 | 0.00464506 | 1.444089964 | 28.15187879 | 1.67911 | 0.0040104 | 1.47618376 | 24.30545455
1.68112 | 0.00469198 | 1.443705812 | 28.43624242 | 1.6811 | 0.00403891 | 1.476731154 | 24.47824242
1.68312 | 0.00470484 | 1.445055096 | 28.51418182 | 1.6831 | 0.00408409 | 1.476445046 | 24.75206061
1.68512 | 0.00471631 | 1.446474714 | 28.58369697 | 1.6851 | 0.00408965 | 1.47816371 | 24.78575758
1.68713 | 0.00474585 | 1.44698999 | 28.76272727 | 1.68711 | 0.00411363 | 1.478960322 | 24.93109091
1.68914 | 0.00475003 | 1.448788482 | 28.78806061 | 1.68913 | 0.00414074 | 1.479608556 | 25.09539394
1.69113 | 0.00479069 | 1.448721086 | 29.03448485 | 1.69112 | 0.00414248 | 1.481510512 | 25.10593939
1.69312 | 0.00481884 | 1.449286696 | 29.20509091 | 1.69311 | 0.00417654 | 1.481777076 | 25.31236364
1.69513 | 0.00484422 | 1.450012468 | 29.35890909 | 1.69509 | 0.00417202 | 1.483985788 | 25.2849697
1.69712 | 0.00487793 | 1.450296742 | 29.56321212 | 1.69709 | 0.00422207 | 1.483453258 | 25.58830303
1.6991 | 0.00490921 | 1.450693974 | 29.75278788 | 1.6991 | 0.00423493 | 1.484812542 | 25.66624242
1.7011 | 0.00494327 | 1.450970538 | 29.95921212 | 1.70106 | 0.00425683 | 1.485664402 | 25.7989697
1.70311 | 0.0049537 | 1.45245278 | 30.02242424 | 1.70303 | 0.00429367 | 1.485770298 | 26.02224242
1.7051 | 0.00496691 | 1.453774354 | 30.10248485 | 1.70502 | 0.00430445 | 1.48721483 | 26.08757576
1.70706 | 0.00497803 | 1.455171682 | 30.16987879 | 1.70705 | 0.00432704 | 1.488101776 | 26.22448485
1.70909 | 0.0050107 | 1.45554858 | 30.36787879 | 1.70906 | 0.00435415 | 1.48874001 | 26.38878788
1.71108 | 0.0050253 | 1.45679982 | 30.45636364 | 1.71102 | 0.00436457 | 1.490172758 | 26.45193939
1.71304 | 0.00506805 | 1.45659667 | 30.71545455 | 1.71299 | 0.00440455 | 1.49011977 | 26.69424242
1.71509 | 0.00509099 | 1.457485906 | 30.85448485 | 1.71505 | 0.0044042 | 1.49219748 | 26.69212121
1.7171 | 0.00512296 | 1.457878224 | 31.04824242 | 1.71704 | 0.00443895 | 1.49242913 | 26.90272727
1.71911 | 0.00513443 | 1.459307842 | 31.11775758 | 1.71907 | 0.0044459 | 1.49410746 | 26.94484848
1.7211 | 0.00515842 | 1.460083948 | 31.26315152 | 1.72103 | 0.0044605 | 1.4953287 | 27.03333333
1.7231 | 0.00519526 | 1.460219844 | 31.48642424 | 1.72305 | 0.00450881 | 1.494904214 | 27.32612121
1.72509 | 0.00522654 | 1.460627076 | 31.676 | 1.72502 | 0.00453662 | 1.495467028 | 27.49466667
1.72709 | 0.00526199 | 1.460833306 | 31.89084848 | 1.72703 | 0.00455017 | 1.496791398 | 27.57678788
1.72908 | 0.00529258 | 1.461275452 | 32.07624242 | 1.72904 | 0.00455017 | 1.498801398 | 27.57678788
1.73107 | 0.00531343 | 1.462210442 | 32.20260606 | 1.73105 | 0.00456582 | 1.500019508 | 27.67163636
1.73305 | 0.00535653 | 1.462009582 | 32.46381818 | 1.73305 | 0.00461656 | 1.499452064 | 27.97915152
1.73504 | 0.00537252 | 1.463190488 | 32.56072727 | 1.73504 | 0.00463602 | 1.500457388 | 28.09709091
1.7371 | 0.00536939 | 1.465408866 | 32.54175758 | 1.73705 | 0.00466904 | 1.500796576 | 28.29721212
1.73912 | 0.00542048 | 1.464843712 | 32.85139394 | 1.73902 | 0.00468816 | 1.501799104 | 28.41309091
1.74111 | 0.00546114 | 1.464776316 | 33.09781818 | 1.74105 | 0.00469998 | 1.503231012 | 28.48472727
1.7431 | 0.00547435 | 1.46609789 | 33.17787879 | 1.74307 | 0.00472743 | 1.503862042 | 28.65109091
1.74506 | 0.0054959 | 1.46696746 | 33.30848485 | 1.74504 | 0.0047747 | 1.50344018 | 28.93757576
1.74708 | 0.00553796 | 1.466859224 | 33.56339394 | 1.74703 | 0.00476879 | 1.505729226 | 28.90175758
1.74902 | 0.00558106 | 1.466618364 | 33.82460606 | 1.74905 | 0.00479243 | 1.506553042 | 29.0450303
1.75103 | 0.00560295 | 1.46752073 | 33.95727273 | 1.75107 | 0.00481676 | 1.507341944 | 29.19248485
1.75304 | 0.00562415 | 1.46845801 | 34.08575758 | 1.75306 | 0.00482336 | 1.508997984 | 29.23248485
1.75505 | 0.0056384 | 1.46974696 | 34.17212121 | 1.75505 | 0.0048536 | 1.50945784 | 29.41575758
1.75702 | 0.00566239 | 1.470503066 | 34.31751515 | 1.75708 | 0.00489044 | 1.509623736 | 29.6390303
1.75905 | 0.00568254 | 1.471513476 | 34.43963636 | 1.75903 | 0.0049245 | 1.5098503 | 29.84545455
1.76104 | 0.00573676 | 1.470759944 | 34.76824242 | 1.76103 | 0.00493667 | 1.511234498 | 29.91921212
1.76304 | 0.00576492 | 1.471335048 | 34.93890909 | 1.76301 | 0.00494814 | 1.512634116 | 29.98872727
1.7651 | 0.00578195 | 1.47253333 | 35.04212121 | 1.76505 | 0.0049749 | 1.51332006 | 30.15090909
1.7671 | 0.00579481 | 1.473882614 | 35.12006061 | 1.76706 | 0.00498707 | 1.514714258 | 30.22466667
1.76905 | 0.00582609 | 1.474249846 | 35.30963636 | 1.76905 | 0.00500305 | 1.51589567 | 30.32151515
1.77105 | 0.00587093 | 1.473980942 | 35.58139394 | 1.77105 | 0.00501696 | 1.517191824 | 30.40581818
1.77304 | 0.00589352 | 1.474827888 | 35.71830303 | 1.77303 | 0.0050385 | 1.5180819 | 30.53636364
1.77501 | 0.00590533 | 1.476200302 | 35.78987879 | 1.77501 | 0.0050465 | 1.5196571 | 30.58484848
1.77698 | 0.00592688 | 1.477079872 | 35.92048485 | 1.77697 | 0.0050816 | 1.51984104 | 30.79757576
1.779 | 0.00593905 | 1.47848407 | 35.99424242 | 1.77899 | 0.0050816 | 1.52186104 | 30.79757576
1.78099 | 0.00597693 | 1.478557342 | 36.22381818 | 1.781 | 0.00512679 | 1.521584426 | 31.07145455
1.78303 | 0.00597172 | 1.480860968 | 36.19224242 | 1.78302 | 0.00515702 | 1.522074788 | 31.25466667
1.78502 | 0.00604679 | 1.479052426 | 36.64721212 | 1.78496 | 0.0051744 | 1.52313536 | 31.36
1.787 | 0.00605583 | 1.480575002 | 36.702 | 1.78694 | 0.00518448 | 1.524605312 | 31.42109091
1.78903 | 0.00607251 | 1.481760994 | 36.80309091 | 1.78897 | 0.00519873 | 1.525914262 | 31.50745455
1.79102 | 0.00611214 | 1.481745716 | 37.04327273 | 1.79099 | 0.00524287 | 1.525700778 | 31.7749697
1.79305 | 0.00615419 | 1.481647986 | 37.29812121 | 1.79301 | 0.00526477 | 1.526612638 | 31.90769697
1.79506 | 0.00616914 | 1.482901516 | 37.38872727 | 1.795 | 0.00527659 | 1.528004546 | 31.97933333
1.79705 | 0.00620424 | 1.483115456 | 37.60145455 | 1.79698 | 0.00531552 | 1.528014688 | 32.21527273
1.79898 | 0.00620563 | 1.484975122 | 37.60987879 | 1.79896 | 0.00533776 | 1.528869344 | 32.35006061
1.80096 | 0.00621571 | 1.486445074 | 37.6709697 | 1.80096 | 0.00534054 | 1.530728676 | 32.36690909
1.80291 | 0.00627375 | 1.48545825 | 38.02272727 | 1.80299 | 0.00537564 | 1.530982616 | 32.57963636
1.80495 | 0.00629009 | 1.486671446 | 38.12175758 | 1.80494 | 0.00537982 | 1.532721108 | 32.6049697
1.80698 | 0.0063245 | 1.4869603 | 38.33030303 | 1.80693 | 0.005417 | 1.5328298 | 32.83030303
1.80899 | 0.00634883 | 1.487739202 | 38.47775758 | 1.80893 | 0.0054038 | 1.53549772 | 32.75030303
1.81103 | 0.00635647 | 1.489392618 | 38.52406061 | 1.81095 | 0.00541666 | 1.536867004 | 32.82824242
1.81301 | 0.0063881 | 1.48977214 | 38.71575758 | 1.81292 | 0.00548408 | 1.535425552 | 33.23684848
1.81496 | 0.00643572 | 1.489312568 | 39.00436364 | 1.81491 | 0.00548304 | 1.537468176 | 33.23054545
1.81697 | 0.00645449 | 1.490372806 | 39.11812121 | 1.817 | 0.00554317 | 1.536515598 | 33.5949697
1.81897 | 0.00650037 | 1.490051278 | 39.39618182 | 1.81896 | 0.00555568 | 1.537842592 | 33.67078788
1.821 | 0.0065313 | 1.49051622 | 39.58363636 | 1.82091 | 0.00558801 | 1.538156694 | 33.86672727
1.82302 | 0.00653512 | 1.492342928 | 39.60678788 | 1.82296 | 0.00560921 | 1.539133974 | 33.99521212
1.82503 | 0.00656223 | 1.492981162 | 39.77109091 | 1.82488 | 0.00559009 | 1.542021446 | 33.87933333
1.82697 | 0.00657857 | 1.494094358 | 39.87012121 | 1.82693 | 0.00563597 | 1.541749918 | 34.15739394
1.82899 | 0.00659942 | 1.495059348 | 39.99648485 | 1.82897 | 0.00564953 | 1.543103782 | 34.23957576
1.83097 | 0.00661715 | 1.49614221 | 40.10393939 | 1.83092 | 0.00567351 | 1.543840394 | 34.38490909
1.83291 | 0.00665677 | 1.496077438 | 40.34406061 | 1.8329 | 0.00569228 | 1.544870632 | 34.49866667
1.83497 | 0.00668145 | 1.49688863 | 40.49363636 | 1.83495 | 0.00570131 | 1.546463714 | 34.55339394
1.83699 | 0.00671134 | 1.497396196 | 40.67478788 | 1.83697 | 0.00574094 | 1.546478436 | 34.79357576
1.83897 | 0.00672246 | 1.498813524 | 40.74218182 | 1.83896 | 0.00573398 | 1.548820612 | 34.75139394
1.8409 | 0.00679719 | 1.496962186 | 41.19509091 | 1.84095 | 0.00576387 | 1.549298178 | 34.93254545
1.84296 | 0.00680588 | 1.498582472 | 41.24775758 | 1.84299 | 0.00579794 | 1.549614236 | 35.1390303
1.84492 | 0.0068462 | 1.49850228 | 41.49212121 | 1.84495 | 0.00579272 | 1.551838368 | 35.10739394
1.84694 | 0.00685766 | 1.499942404 | 41.56157576 | 1.84692 | 0.00581358 | 1.552752852 | 35.23381818
1.84892 | 0.00687331 | 1.501130514 | 41.65642424 | 1.84893 | 0.00583339 | 1.553760466 | 35.35387879
1.85094 | 0.00690424 | 1.501585456 | 41.84387879 | 1.85094 | 0.00586258 | 1.554293452 | 35.53078788
1.85294 | 0.00691397 | 1.503093118 | 41.90284848 | 1.85291 | 0.00590742 | 1.553994548 | 35.80254545
1.85498 | 0.00693621 | 1.504007774 | 42.03763636 | 1.85489 | 0.0059095 | 1.5558693 | 35.81515152
1.85697 | 0.00696402 | 1.504590588 | 42.20618182 | 1.85692 | 0.00594113 | 1.556298822 | 36.00684848
1.85898 | 0.00701511 | 1.504015434 | 42.51581818 | 1.8589 | 0.00596199 | 1.557223306 | 36.13327273
1.86093 | 0.00704118 | 1.504646292 | 42.67381818 | 1.8609 | 0.00596998 | 1.558819012 | 36.18169697
1.86292 | 0.00707107 | 1.505123858 | 42.8549697 | 1.86286 | 0.00596581 | 1.560990014 | 36.15642424
1.86491 | 0.00707316 | 1.507008104 | 42.86763636 | 1.86488 | 0.00599431 | 1.561567914 | 36.32915152
1.86689 | 0.00709679 | 1.507792426 | 43.01084848 | 1.86687 | 0.00601899 | 1.562309106 | 36.47872727
1.86896 | 0.00713259 | 1.508050946 | 43.22781818 | 1.86892 | 0.006068 | 1.5618792 | 36.77575758
1.87095 | 0.00713746 | 1.509794524 | 43.25733333 | 1.87092 | 0.00606869 | 1.563844286 | 36.77993939
1.87295 | 0.00716908 | 1.510194552 | 43.4489697 | 1.87293 | 0.00608781 | 1.564886814 | 36.89581818
1.87495 | 0.00717743 | 1.511772042 | 43.49957576 | 1.87493 | 0.00609928 | 1.566306432 | 36.96533333
1.87698 | 0.00720106 | 1.512606364 | 43.64278788 | 1.87701 | 0.006125 | 1.567085 | 37.12121212
1.879 | 0.00724312 | 1.512498128 | 43.89769697 | 1.87898 | 0.00614342 | 1.568122948 | 37.23284848
1.88102 | 0.00726432 | 1.513445408 | 44.02618182 | 1.88097 | 0.00615176 | 1.569690944 | 37.28339394
1.88301 | 0.0073234 | 1.51244596 | 44.38424242 | 1.88294 | 0.00617366 | 1.570552804 | 37.41612121
1.88501 | 0.00731749 | 1.514745006 | 44.34842424 | 1.88488 | 0.00621328 | 1.570488032 | 37.65624242
1.88698 | 0.00733661 | 1.515747534 | 44.46430303 | 1.88686 | 0.00622405 | 1.57192307 | 37.72151515
1.88898 | 0.0073672 | 1.51619968 | 44.64969697 | 1.88887 | 0.00623309 | 1.573475646 | 37.77630303
1.89098 | 0.00735607 | 1.518762858 | 44.58224242 | 1.89093 | 0.00623865 | 1.57525431 | 37.81
1.89301 | 0.00740439 | 1.518347866 | 44.87509091 | 1.89297 | 0.0062748 | 1.57546512 | 38.02909091
1.89501 | 0.00742802 | 1.519152188 | 45.01830303 | 1.89493 | 0.00632068 | 1.575103592 | 38.30715152
1.89699 | 0.00746695 | 1.51916233 | 45.25424242 | 1.8969 | 0.00629669 | 1.578287486 | 38.16175758
1.89896 | 0.00749823 | 1.519549562 | 45.44381818 | 1.89895 | 0.00633736 | 1.578279584 | 38.40824242
1.89699 | 0.00743845 | 1.52060443 | 45.08151515 | 1.89696 | 0.00631233 | 1.577556102 | 38.25654545
1.89501 | 0.0073884 | 1.52115696 | 44.77818182 | 1.895 | 0.00625221 | 1.578638174 | 37.89218182
1.89299 | 0.0073526 | 1.52094844 | 44.56121212 | 1.893 | 0.00621884 | 1.578326696 | 37.68993939
1.89096 | 0.00729073 | 1.522049062 | 44.18624242 | 1.89093 | 0.00616288 | 1.579088272 | 37.35078788
1.88895 | 0.00726362 | 1.521410828 | 44.02193939 | 1.88893 | 0.00613716 | 1.578389704 | 37.19490909
1.88697 | 0.00722643 | 1.521312642 | 43.79654545 | 1.88695 | 0.00609997 | 1.578291518 | 36.96951515
1.885 | 0.00719724 | 1.520819656 | 43.61963636 | 1.88495 | 0.00605062 | 1.578788628 | 36.67042424
1.88299 | 0.00713885 | 1.52176419 | 43.26575758 | 1.88297 | 0.00600474 | 1.579130156 | 36.39236364
1.88098 | 0.0071239 | 1.52051066 | 43.17515152 | 1.88097 | 0.00597519 | 1.578625386 | 36.21327273
1.87896 | 0.00709609 | 1.519897846 | 43.00660606 | 1.879 | 0.0059182 | 1.57953908 | 35.86787879
1.87697 | 0.00705091 | 1.520193954 | 42.73278788 | 1.877 | 0.00591229 | 1.577838126 | 35.83206061
1.87495 | 0.00698939 | 1.521286866 | 42.35993939 | 1.87497 | 0.00585633 | 1.578639702 | 35.49290909
1.87295 | 0.00697062 | 1.520236628 | 42.24618182 | 1.87295 | 0.005881 | 1.5753714 | 35.64242424
1.87094 | 0.00692509 | 1.520530446 | 41.97024242 | 1.87096 | 0.00581323 | 1.576810562 | 35.23169697
1.86894 | 0.00688651 | 1.520482594 | 41.73642424 | 1.86894 | 0.00579516 | 1.575704904 | 35.12218182
1.86689 | 0.00680136 | 1.522741184 | 41.22036364 | 1.86686 | 0.00589039 | 1.568806266 | 35.69933333
1.8649 | 0.00676208 | 1.522738752 | 40.98230303 | 1.86484 | 0.00586606 | 1.568017364 | 35.55187879
1.86292 | 0.00674123 | 1.521813762 | 40.85593939 | 1.86287 | 0.00583096 | 1.567823424 | 35.33915152
1.8609 | 0.00670543 | 1.521605242 | 40.6389697 | 1.86089 | 0.00577639 | 1.568604666 | 35.00842424
1.85896 | 0.00666372 | 1.521775768 | 40.38618182 | 1.85886 | 0.00574198 | 1.568315812 | 34.79987879
1.857 | 0.00660151 | 1.522963594 | 40.00915152 | 1.85691 | 0.00569958 | 1.568511252 | 34.54290909
1.85503 | 0.00656328 | 1.522928032 | 39.77745455 | 1.85497 | 0.00562346 | 1.570422924 | 34.08157576
1.85301 | 0.00651184 | 1.523510896 | 39.46569697 | 1.853 | 0.00561095 | 1.56908593 | 34.00575758
1.85101 | 0.00649515 | 1.52235541 | 39.36454545 | 1.85099 | 0.00555151 | 1.570083594 | 33.64551515
1.84898 | 0.0064597 | 1.52211918 | 39.14969697 | 1.84896 | 0.0055251 | 1.56938994 | 33.48545455
1.84694 | 0.00642668 | 1.521749992 | 38.94957576 | 1.84689 | 0.00547122 | 1.570046268 | 33.15890909
1.84493 | 0.00634466 | 1.523890204 | 38.45248485 | 1.84488 | 0.00546393 | 1.568405142 | 33.11472727
1.84298 | 0.00634466 | 1.521940204 | 38.45248485 | 1.8429 | 0.00542013 | 1.568641422 | 32.84927273
1.84095 | 0.00628592 | 1.522882448 | 38.09648485 | 1.84086 | 0.00536417 | 1.569432998 | 32.51012121
1.83898 | 0.00627271 | 1.521580874 | 38.01642424 | 1.83893 | 0.00532038 | 1.569718772 | 32.24472727
1.83698 | 0.00618547 | 1.523995218 | 37.48769697 | 1.83695 | 0.00528389 | 1.569585166 | 32.02357576
1.83496 | 0.00615697 | 1.523417318 | 37.3149697 | 1.83491 | 0.00526755 | 1.56837197 | 31.92454545
1.83297 | 0.00614307 | 1.522130658 | 37.23072727 | 1.83293 | 0.00523488 | 1.568045072 | 31.72654545
1.83096 | 0.00607529 | 1.523550326 | 36.81993939 | 1.83092 | 0.00519665 | 1.56796951 | 31.49484848
1.829 | 0.00606556 | 1.522082664 | 36.7609697 | 1.82898 | 0.00517684 | 1.567031896 | 31.37478788
1.82696 | 0.0060176 | 1.52246944 | 36.47030303 | 1.82697 | 0.00512887 | 1.567449178 | 31.08406061
1.82496 | 0.00595782 | 1.523494308 | 36.108 | 1.82498 | 0.00511254 | 1.566285476 | 30.98509091
1.82298 | 0.00592132 | 1.523361208 | 35.88678788 | 1.82298 | 0.00506527 | 1.566677338 | 30.69860606
1.82098 | 0.00590916 | 1.521976504 | 35.81309091 | 1.82096 | 0.00504685 | 1.56558939 | 30.5869697
1.81901 | 0.00586432 | 1.522275408 | 35.54133333 | 1.81895 | 0.00499541 | 1.566182254 | 30.27521212
1.81702 | 0.00583408 | 1.521815552 | 35.35806061 | 1.817 | 0.00495544 | 1.566254736 | 30.0329697
1.81495 | 0.00579585 | 1.52167999 | 35.12636364 | 1.81495 | 0.00494327 | 1.564820538 | 29.95921212
1.81294 | 0.00576492 | 1.521235048 | 34.93890909 | 1.81294 | 0.00486855 | 1.56659137 | 29.50636364
1.811 | 0.00570131 | 1.522513714 | 34.55339394 | 1.81096 | 0.00482162 | 1.566986028 | 29.22193939
1.80899 | 0.00568011 | 1.521576434 | 34.42490909 | 1.80897 | 0.00480216 | 1.565980704 | 29.104
1.80699 | 0.00561442 | 1.522900348 | 34.02678788 | 1.80699 | 0.00475107 | 1.566585858 | 28.79436364
1.805 | 0.00560191 | 1.521543354 | 33.9509697 | 1.80498 | 0.00474273 | 1.564997862 | 28.74381818
1.80294 | 0.00556646 | 1.521277124 | 33.73612121 | 1.80299 | 0.00470102 | 1.565118388 | 28.4910303
1.80097 | 0.00553066 | 1.521118604 | 33.51915152 | 1.80098 | 0.00468155 | 1.56409357 | 28.3730303
1.79896 | 0.00550702 | 1.520304788 | 33.37587879 | 1.79899 | 0.00463672 | 1.564371968 | 28.10133333
1.79699 | 0.00543682 | 1.521886908 | 32.95042424 | 1.79702 | 0.00459675 | 1.56442445 | 27.85909091
1.79496 | 0.00541805 | 1.52080667 | 32.83666667 | 1.795 | 0.00456616 | 1.563952304 | 27.67369697
1.79301 | 0.00538781 | 1.520386814 | 32.65339394 | 1.79297 | 0.00453523 | 1.563487362 | 27.48624242
1.791 | 0.00532386 | 1.521612684 | 32.26581818 | 1.79098 | 0.00450152 | 1.563203088 | 27.28193939
1.78899 | 0.00529918 | 1.520851492 | 32.11624242 | 1.78897 | 0.00444625 | 1.56398975 | 26.9469697
1.78699 | 0.00526199 | 1.520733306 | 31.89084848 | 1.78698 | 0.00442853 | 1.562896382 | 26.83957576
1.78501 | 0.00520777 | 1.521496838 | 31.56224242 | 1.78499 | 0.00440906 | 1.561891564 | 26.72157576
1.78302 | 0.00517788 | 1.521019272 | 31.38109091 | 1.783 | 0.00435762 | 1.562504428 | 26.40981818
1.78101 | 0.00515598 | 1.520117412 | 31.24836364 | 1.781 | 0.00435589 | 1.560591966 | 26.39933333
1.77904 | 0.0051101 | 1.52046894 | 30.97030303 | 1.77902 | 0.00434268 | 1.559280392 | 26.31927273
1.77704 | 0.00506735 | 1.52063209 | 30.71121212 | 1.77698 | 0.00429159 | 1.559825546 | 26.00963636
1.77505 | 0.00506457 | 1.518782758 | 30.69436364 | 1.77502 | 0.00427977 | 1.558463638 | 25.938
1.77305 | 0.00499332 | 1.520388008 | 30.26254545 | 1.773 | 0.0042186 | 1.55953884 | 25.56727273
1.77105 | 0.00495926 | 1.520111444 | 30.05612121 | 1.77103 | 0.00418106 | 1.559468364 | 25.33975758
1.76906 | 0.00491199 | 1.520513306 | 29.76963636 | 1.769 | 0.00417202 | 1.557895788 | 25.2849697
1.76707 | 0.00489566 | 1.519349604 | 29.67066667 | 1.767 | 0.00412475 | 1.55828765 | 24.99848485
1.76507 | 0.00483726 | 1.520304644 | 29.31672727 | 1.76504 | 0.00409973 | 1.557593662 | 24.84684848
1.76303 | 0.00481154 | 1.519566076 | 29.16084848 | 1.76304 | 0.0040754 | 1.55682476 | 24.69939394
1.76104 | 0.00479034 | 1.518648796 | 29.03236364 | 1.76102 | 0.00403578 | 1.556809532 | 24.45927273
1.75906 | 0.00475698 | 1.518356812 | 28.83018182 | 1.759 | 0.00401145 | 1.55602063 | 24.31181818
1.75707 | 0.00471701 | 1.518389294 | 28.58793939 | 1.75703 | 0.00400936 | 1.554156384 | 24.29915152
1.75507 | 0.00467321 | 1.518605574 | 28.32248485 | 1.75505 | 0.00396974 | 1.554181156 | 24.0590303
1.75303 | 0.00465688 | 1.517391872 | 28.22351515 | 1.75306 | 0.00391135 | 1.55514569 | 23.70515152
1.75103 | 0.00463081 | 1.516711014 | 28.06551515 | 1.75106 | 0.00389432 | 1.554007408 | 23.60193939
1.74907 | 0.00460509 | 1.516052446 | 27.90963636 | 1.74906 | 0.00383871 | 1.554821274 | 23.26490909
1.74708 | 0.00453731 | 1.517492114 | 27.49884848 | 1.74705 | 0.00382063 | 1.553726122 | 23.15533333
1.74507 | 0.0044963 | 1.51755722 | 27.25030303 | 1.74502 | 0.00380812 | 1.552329128 | 23.07951515
1.74309 | 0.00445042 | 1.517898748 | 26.97224242 | 1.74304 | 0.00377406 | 1.552072564 | 22.87309091
1.7411 | 0.00441984 | 1.517456096 | 26.78690909 | 1.74105 | 0.00373652 | 1.551982088 | 22.64557576
1.7391 | 0.00438612 | 1.517162328 | 26.58254545 | 1.73908 | 0.00370524 | 1.551594856 | 22.456
1.73708 | 0.00434615 | 1.51716481 | 26.34030303 | 1.73704 | 0.00366423 | 1.551629962 | 22.20745455
1.73508 | 0.00431939 | 1.516518866 | 26.17812121 | 1.73502 | 0.00364303 | 1.550682682 | 22.0789697
1.73308 | 0.0042683 | 1.51710402 | 25.86848485 | 1.73307 | 0.00362356 | 1.549717864 | 21.9609697
1.73109 | 0.00424188 | 1.516450872 | 25.70836364 | 1.73109 | 0.0035902 | 1.54942588 | 21.75878788
1.72908 | 0.00418488 | 1.517325072 | 25.36290909 | 1.7291 | 0.00357073 | 1.548421062 | 21.64078788
1.72708 | 0.00416194 | 1.516485836 | 25.22387879 | 1.72709 | 0.00355509 | 1.547202446 | 21.546
1.72507 | 0.00414005 | 1.51558347 | 25.09121212 | 1.72506 | 0.00353007 | 1.546438458 | 21.39436364
1.72308 | 0.00409591 | 1.515826954 | 24.82369697 | 1.72303 | 0.00350574 | 1.545639556 | 21.24690909
1.72109 | 0.00407679 | 1.514804426 | 24.70781818 | 1.72104 | 0.00348454 | 1.544722276 | 21.11842424
1.71911 | 0.00405211 | 1.514073234 | 24.55824242 | 1.71907 | 0.00344631 | 1.544686714 | 20.88672727
1.71711 | 0.00400693 | 1.514359342 | 24.28442424 | 1.71709 | 0.00341572 | 1.544254568 | 20.70133333
1.71512 | 0.00399198 | 1.513125812 | 24.19381818 | 1.71509 | 0.00338027 | 1.544048338 | 20.48648485
1.71307 | 0.00393707 | 1.513854258 | 23.8610303 | 1.71306 | 0.00332744 | 1.544691536 | 20.16630303
1.71106 | 0.00392664 | 1.512372016 | 23.79781818 | 1.71105 | 0.00330485 | 1.54382459 | 20.02939394
1.70909 | 0.00389675 | 1.51191445 | 23.61666667 | 1.70907 | 0.00329998 | 1.542091012 | 19.99987879
1.7071 | 0.00385435 | 1.51206989 | 23.35969697 | 1.70704 | 0.00322838 | 1.543683972 | 19.56593939
1.70509 | 0.0038394 | 1.51081636 | 23.26909091 | 1.70503 | 0.00321795 | 1.54220173 | 19.50272727
1.70308 | 0.00382967 | 1.509298698 | 23.21012121 | 1.70306 | 0.00319745 | 1.54126903 | 19.37848485
1.7011 | 0.00376954 | 1.510361276 | 22.84569697 | 1.70112 | 0.00314149 | 1.542160606 | 19.03933333
1.69909 | 0.00373722 | 1.509986668 | 22.64981818 | 1.69908 | 0.0031467 | 1.53985698 | 19.07090909
1.69709 | 0.00370281 | 1.509727814 | 22.44127273 | 1.69705 | 0.00312654 | 1.538847076 | 18.94872727
1.69511 | 0.00366527 | 1.509647338 | 22.21375758 | 1.6951 | 0.00309248 | 1.538620512 | 18.74230303
1.69313 | 0.00362356 | 1.509777864 | 21.9609697 | 1.69312 | 0.00306051 | 1.538258194 | 18.54854545
1.69111 | 0.00359367 | 1.509270298 | 21.77981818 | 1.69114 | 0.00305529 | 1.536542326 | 18.51690909
1.68913 | 0.00356448 | 1.508767312 | 21.60290909 | 1.68913 | 0.00303618 | 1.535499292 | 18.40109091
1.68712 | 0.00353181 | 1.508410414 | 21.40490909 | 1.6871 | 0.00298821 | 1.535896574 | 18.11036364
1.6851 | 0.00348836 | 1.508588984 | 21.14157576 | 1.68509 | 0.00295937 | 1.535345878 | 17.93557576
1.68311 | 0.00347863 | 1.507091322 | 21.08260606 | 1.6831 | 0.00287664 | 1.537542016 | 17.43418182
1.68108 | 0.00344839 | 1.506591466 | 20.89933333 | 1.6811 | 0.00285579 | 1.536597026 | 17.30781818
1.67905 | 0.00340286 | 1.506865284 | 20.62339394 | 1.67907 | 0.00283077 | 1.535833038 | 17.15618182
1.67709 | 0.00337088 | 1.506523472 | 20.42957576 | 1.67709 | 0.00279775 | 1.53552385 | 16.95606061
1.67505 | 0.00332605 | 1.50675187 | 20.15787879 | 1.67506 | 0.00278106 | 1.534338364 | 16.85490909
1.67309 | 0.00330936 | 1.505636384 | 20.05672727 | 1.67304 | 0.00274561 | 1.534112134 | 16.64006061
1.6711 | 0.00327391 | 1.505440154 | 19.84187879 | 1.6711 | 0.00272754 | 1.533086476 | 16.53054545
1.66914 | 0.00325688 | 1.504341872 | 19.73866667 | 1.66908 | 0.00271086 | 1.531910484 | 16.42945455
1.66712 | 0.0032468 | 1.50283192 | 19.67757576 | 1.66707 | 0.00266776 | 1.532081344 | 16.16824242
1.66514 | 0.00317972 | 1.504246168 | 19.2710303 | 1.66509 | 0.00263787 | 1.531613778 | 15.98709091
1.66316 | 0.00315574 | 1.503479556 | 19.12569697 | 1.66315 | 0.00261493 | 1.530834542 | 15.84806061
1.66111 | 0.0031109 | 1.50369846 | 18.85393939 | 1.66114 | 0.00260693 | 1.529229342 | 15.79957576
1.65913 | 0.00309804 | 1.502369176 | 18.776 | 1.65913 | 0.00258816 | 1.528169104 | 15.68581818
1.65714 | 0.00308032 | 1.501275808 | 18.66860606 | 1.6571 | 0.00257183 | 1.526965402 | 15.58684848
1.65513 | 0.00307302 | 1.499635188 | 18.62436364 | 1.65509 | 0.00252699 | 1.527224306 | 15.31509091
1.65316 | 0.00299968 | 1.501376192 | 18.17987879 | 1.65313 | 0.00250475 | 1.52638965 | 15.18030303
1.65114 | 0.00295485 | 1.50162459 | 17.90818182 | 1.65114 | 0.00246339 | 1.526492466 | 14.92963636
1.64915 | 0.00295624 | 1.499564256 | 17.91660606 | 1.64914 | 0.00246061 | 1.524633134 | 14.91278788
1.64716 | 0.00291974 | 1.499421156 | 17.69539394 | 1.64714 | 0.00243246 | 1.524057524 | 14.74218182
1.64517 | 0.00288811 | 1.499031634 | 17.50369697 | 1.64514 | 0.00241855 | 1.52276137 | 14.65787879
1.64317 | 0.00284919 | 1.499000986 | 17.26781818 | 1.64313 | 0.00239214 | 1.522087716 | 14.49781818
1.64114 | 0.00279914 | 1.499503516 | 16.96448485 | 1.64114 | 0.00236503 | 1.521469482 | 14.33351515
1.63918 | 0.00280539 | 1.497227266 | 17.00236364 | 1.63916 | 0.00233618 | 1.520949292 | 14.15866667
1.63719 | 0.00277203 | 1.496925282 | 16.80018182 | 1.63719 | 0.00230594 | 1.520509436 | 13.97539394
1.63517 | 0.00275812 | 1.495609128 | 16.71587879 | 1.63517 | 0.00228439 | 1.519579866 | 13.84478788
1.6332 | 0.00273171 | 1.494975474 | 16.55581818 | 1.6332 | 0.00226076 | 1.518805544 | 13.70157576
1.6312 | 0.00268548 | 1.495314712 | 16.27563636 | 1.6312 | 0.00225415 | 1.51714001 | 13.66151515
1.62916 | 0.00264656 | 1.495244064 | 16.03975758 | 1.62919 | 0.00223295 | 1.51620273 | 13.5330303
1.62717 | 0.00261528 | 1.494836832 | 15.85018182 | 1.6272 | 0.00218534 | 1.516621796 | 13.24448485
1.62517 | 0.00259929 | 1.493645926 | 15.75327273 | 1.62521 | 0.00216066 | 1.515880604 | 13.09490909
1.62319 | 0.00257496 | 1.492897024 | 15.60581818 | 1.62319 | 0.00213772 | 1.515021368 | 12.95587879
1.62118 | 0.00252526 | 1.493401844 | 15.30460606 | 1.62119 | 0.00212938 | 1.513443372 | 12.90533333
1.61913 | 0.00251622 | 1.491809268 | 15.24981818 | 1.61918 | 0.00208906 | 1.513473564 | 12.6609697
1.61714 | 0.00247938 | 1.491683372 | 15.02654545 | 1.61718 | 0.00209393 | 1.511227142 | 12.69048485
1.61517 | 0.002462 | 1.4905928 | 14.92121212 | 1.61521 | 0.00206369 | 1.510787286 | 12.50721212
1.6132 | 0.00241438 | 1.491032372 | 14.63260606 | 1.61321 | 0.00203414 | 1.510282516 | 12.32812121
1.61121 | 0.0024123 | 1.48914762 | 14.62 | 1.61115 | 0.00200182 | 1.509857908 | 12.13224242
1.60921 | 0.00238519 | 1.488519386 | 14.45569697 | 1.60909 | 0.00199139 | 1.508325666 | 12.0690303
1.60722 | 0.00234417 | 1.488604998 | 14.20709091 | 1.6071 | 0.00195177 | 1.508340438 | 11.82890909
1.60517 | 0.00232054 | 1.487750676 | 14.06387879 | 1.60511 | 0.00193161 | 1.507370534 | 11.70672727
1.60318 | 0.00229343 | 1.487132442 | 13.89957576 | 1.60315 | 0.00189998 | 1.507011012 | 11.5150303
1.60118 | 0.0022684 | 1.48639896 | 13.74787879 | 1.60109 | 0.00188608 | 1.505654352 | 11.43078788
1.59916 | 0.00225137 | 1.485240678 | 13.64466667 | 1.59907 | 0.00188539 | 1.503669266 | 11.42660606
1.59716 | 0.00223121 | 1.484260774 | 13.52248485 | 1.59711 | 0.00185341 | 1.503327454 | 11.23278788
1.59516 | 0.00218429 | 1.484634926 | 13.23812121 | 1.59516 | 0.00180336 | 1.503909984 | 10.92945455
1.59317 | 0.0021551 | 1.48412194 | 13.06121212 | 1.59321 | 0.00178355 | 1.50296237 | 10.80939394
1.59117 | 0.00215023 | 1.482368362 | 13.03169697 | 1.59117 | 0.00188504 | 1.495786976 | 11.42448485
1.58918 | 0.00213007 | 1.481398458 | 12.90951515 | 1.58916 | 0.00183499 | 1.496309506 | 11.12115152
1.5872 | 0.00208593 | 1.481651942 | 12.642 | 1.58718 | 0.00182248 | 1.494962512 | 11.04533333
1.58516 | 0.00208489 | 1.479664566 | 12.63569697 | 1.58516 | 0.00180267 | 1.493944898 | 10.92527273
1.58315 | 0.0020623 | 1.47879762 | 12.49878788 | 1.58315 | 0.00180892 | 1.491618648 | 10.96315152
1.58116 | 0.00203727 | 1.478074138 | 12.34709091 | 1.58114 | 0.00182213 | 1.488940222 | 11.04321212
1.57919 | 0.00200634 | 1.477669196 | 12.15963636 | 1.57917 | 0.00179259 | 1.488464946 | 10.86418182
1.57721 | 0.00195038 | 1.478520772 | 11.82048485 | 1.57716 | 0.00173941 | 1.489145854 | 10.54187879
1.5752 | 0.00194934 | 1.476563396 | 11.81418182 | 1.57516 | 0.00174427 | 1.486899938 | 10.57133333
1.5732 | 0.00192362 | 1.475864828 | 11.65830303 | 1.57317 | 0.00171786 | 1.486246284 | 10.41127273
1.5712 | 0.00188991 | 1.475570554 | 11.454 | 1.57115 | 0.00172064 | 1.484085616 | 10.42812121
1.56918 | 0.00189199 | 1.473445306 | 11.46660606 | 1.56918 | 0.00168032 | 1.484155808 | 10.18375758
1.56717 | 0.00182561 | 1.474794134 | 11.06430303 | 1.56719 | 0.00166294 | 1.483045236 | 10.07842424
1.56518 | 0.00180579 | 1.473807026 | 10.94418182 | 1.56518 | 0.00165356 | 1.481509864 | 10.02157576
1.56324 | 0.0017839 | 1.47297466 | 10.81151515 | 1.56323 | 0.00163271 | 1.480614874 | 9.895212121
1.56125 | 0.00177312 | 1.471530128 | 10.74618182 | 1.56124 | 0.00163827 | 1.478343538 | 9.928909091
1.55923 | 0.00174219 | 1.471075186 | 10.55872727 | 1.55923 | 0.0015698 | 1.47979812 | 9.513939394
1.55724 | 0.00171925 | 1.47024595 | 10.41969697 | 1.55726 | 0.00155416 | 1.478619504 | 9.419151515
1.55524 | 0.0016977 | 1.46933638 | 10.28909091 | 1.55525 | 0.00151488 | 1.478597072 | 9.181090909
1.55323 | 0.00169735 | 1.46734409 | 10.2869697 | 1.55324 | 0.00149507 | 1.477589458 | 9.061030303
1.55121 | 0.00165113 | 1.467662822 | 10.00684848 | 1.5512 | 0.00146031 | 1.477308314 | 8.850363636
1.54924 | 0.00162923 | 1.466800962 | 9.874121212 | 1.54923 | 0.00144815 | 1.47595361 | 8.776666667
1.54722 | 0.00160907 | 1.465801058 | 9.751939394 | 1.54718 | 0.00142069 | 1.475293086 | 8.610242424
1.54524 | 0.00156215 | 1.46619521 | 9.467575758 | 1.54523 | 0.00141304 | 1.473730176 | 8.563878788
1.54326 | 0.00155763 | 1.464443922 | 9.440181818 | 1.54321 | 0.00141756 | 1.471481464 | 8.591272727
1.54126 | 0.00153365 | 1.46365731 | 9.294848485 | 1.54122 | 0.00135292 | 1.472762248 | 8.199515152
1.53923 | 0.00150723 | 1.462964162 | 9.134727273 | 1.53922 | 0.00133936 | 1.471448384 | 8.117333333
1.53725 | 0.00147908 | 1.462408552 | 8.964121212 | 1.53725 | 0.00132059 | 1.470428146 | 8.003575758
1.53527 | 0.00145336 | 1.461729984 | 8.808242424 | 1.53525 | 0.0012761 | 1.47067934 | 7.733939394
1.5332 | 0.00141722 | 1.461488668 | 8.589212121 | 1.5332 | 0.00126811 | 1.469033634 | 7.685515152
1.53123 | 0.0013974 | 1.46052156 | 8.469090909 | 1.53122 | 0.00122571 | 1.469199074 | 7.428545455
1.52924 | 0.0013484 | 1.46101096 | 8.172121212 | 1.52923 | 0.00120937 | 1.468035878 | 7.329515152
1.52727 | 0.00135848 | 1.458530912 | 8.233212121 | 1.52725 | 0.00118574 | 1.467251556 | 7.18630303
1.5253 | 0.00133067 | 1.457968098 | 8.064666667 | 1.52527 | 0.00118191 | 1.465465354 | 7.163090909
1.52329 | 0.00131538 | 1.456731772 | 7.972 | 1.52326 | 0.00114472 | 1.465337168 | 6.93769697
1.52126 | 0.00130287 | 1.455334778 | 7.896181818 | 1.52122 | 0.00112943 | 1.464070842 | 6.845030303
1.51925 | 0.00125768 | 1.455611392 | 7.62230303 | 1.51925 | 0.00112839 | 1.462153466 | 6.838727273
1.51724 | 0.00125734 | 1.453618596 | 7.620242424 | 1.51725 | 0.00109224 | 1.461982656 | 6.619636364
1.51523 | 0.00121806 | 1.453596164 | 7.382181818 | 1.51525 | 0.00108181 | 1.460510414 | 6.556424242
1.51326 | 0.00118296 | 1.453402224 | 7.169454545 | 1.51324 | 0.00106548 | 1.459326712 | 6.457454545
1.51128 | 0.00116314 | 1.452425116 | 7.049333333 | 1.51122 | 0.00105922 | 1.457623468 | 6.419515152
1.50929 | 0.00114299 | 1.451454706 | 6.927212121 | 1.50925 | 0.00102203 | 1.457535282 | 6.194121212
1.50724 | 0.0011051 | 1.45132194 | 6.697575758 | 1.50721 | 0.00100952 | 1.456128288 | 6.11830303
1.50525 | 0.00110058 | 1.449560652 | 6.670181818 | 1.50524 | 0.000994923 | 1.454896896 | 6.029836364
1.50327 | 0.00107313 | 1.448969622 | 6.503818182 | 1.50325 | 0.000977545 | 1.453786223 | 5.924515152
1.50128 | 0.00105992 | 1.447648048 | 6.423757576 | 1.50126 | 0.000969203 | 1.452218328 | 5.873957576
1.49929 | 0.00103281 | 1.447029814 | 6.259454545 | 1.49927 | 0.00091672 | 1.452883968 | 5.555878788
1.49728 | 0.000999094 | 1.446725844 | 6.055115152 | 1.49726 | 0.00094244 | 1.449572536 | 5.711757576
1.49527 | 0.00101404 | 1.443959576 | 6.14569697 | 1.49528 | 0.000893781 | 1.450054681 | 5.416854545
1.4933 | 0.000989709 | 1.443220725 | 5.998236364 | 1.49326 | 0.000906641 | 1.447383965 | 5.494793939
1.4913 | 0.000982063 | 1.441607612 | 5.95189697 | 1.4913 | 0.000870147 | 1.447270562 | 5.273618182
1.48931 | 0.000966422 | 1.440409047 | 5.85710303 | 1.48929 | 0.000861805 | 1.445682667 | 5.223060606
1.4873 | 0.00095252 | 1.439102488 | 5.772848485 | 1.48728 | 0.000829481 | 1.445308261 | 5.027157576
1.48529 | 0.000938965 | 1.437778371 | 5.69069697 | 1.48529 | 0.000815579 | 1.444021703 | 4.94290303
1.48329 | 0.000911159 | 1.437185355 | 5.522175758 | 1.48325 | 0.00080828 | 1.442351032 | 4.898666667
1.48124 | 0.000878488 | 1.436788507 | 5.324169697 | 1.48125 | 0.000775956 | 1.441986626 | 4.702763636
1.47926 | 0.00087397 | 1.435037118 | 5.296787879 | 1.47926 | 0.000791249 | 1.439222801 | 4.795448485
1.47729 | 0.000829829 | 1.435300653 | 5.029266667 | 1.47727 | 0.000789164 | 1.437338302 | 4.782812121
1.47527 | 0.000800981 | 1.434740361 | 4.854430303 | 1.47527 | 0.000765877 | 1.436516624 | 4.641678788
1.47329 | 0.00079403 | 1.433112082 | 4.81230303 | 1.47329 | 0.000741895 | 1.435750113 | 4.496333333
1.47128 | 0.00075406 | 1.433124564 | 4.570060606 | 1.47129 | 0.00071826 | 1.434946044 | 4.353090909
1.46926 | 0.000783255 | 1.429627297 | 4.747 | 1.46929 | 0.000709224 | 1.433403266 | 4.298327273
1.46725 | 0.000755102 | 1.429041839 | 4.576375758 | 1.4673 | 0.000691498 | 1.432310201 | 4.19089697
1.46526 | 0.000738767 | 1.42787839 | 4.477375758 | 1.4653 | 0.000705748 | 1.429589151 | 4.277260606
1.46326 | 0.000713047 | 1.427179822 | 4.32149697 | 1.46329 | 0.000695669 | 1.428089149 | 4.216175758
1.46127 | 0.00066543 | 1.427599242 | 4.032909091 | 1.46129 | 0.000673424 | 1.427214746 | 4.081357576
1.45932 | 0.000674815 | 1.425174361 | 4.089787879 | 1.45933 | 0.000649442 | 1.426468235 | 3.936012121
1.45727 | 0.000639015 | 1.424935841 | 3.872818182 | 1.45726 | 0.000611905 | 1.426297607 | 3.708515152
1.45531 | 0.0006484 | 1.42250096 | 3.92969697 | 1.45528 | 0.000619899 | 1.423913111 | 3.756963636
1.45331 | 0.000641101 | 1.420870289 | 3.885460606 | 1.45329 | 0.000601826 | 1.422837604 | 3.647430303
1.45129 | 0.00063971 | 1.418920674 | 3.877030303 | 1.45128 | 0.000604606 | 1.420686936 | 3.664278788
1.44929 | 0.000599045 | 1.418978323 | 3.630575758 | 1.44927 | 0.000597655 | 1.419028657 | 3.622151515
1.4473 | 0.000584795 | 1.417709373 | 3.544212121 | 1.44727 | 0.000547258 | 1.419578745 | 3.316715152
1.44532 | 0.000590704 | 1.415430378 | 3.580024242 | 1.44531 | 0.000541697 | 1.417900132 | 3.283012121
1.44331 | 0.000548648 | 1.415548411 | 3.325139394 | 1.44329 | 0.000515977 | 1.417181564 | 3.127133333
1.44135 | 0.000515282 | 1.415276731 | 3.122921212 | 1.4413 | 0.000513892 | 1.415297065 | 3.11449697
1.43935 | 0.000493038 | 1.414402277 | 2.988109091 | 1.43931 | 0.000516672 | 1.413166397 | 3.131345455
1.43731 | 0.00050555 | 1.41172917 | 3.063939394 | 1.43731 | 0.000498946 | 1.412063332 | 3.023915152
1.43533 | 0.000515282 | 1.409256731 | 3.122921212 | 1.4353 | 0.000487129 | 1.410651273 | 2.95229697
1.43327 | 0.000465232 | 1.409729261 | 2.819587879 | 1.43332 | 0.00045411 | 1.410342034 | 2.752181818
1.43129 | 0.000466623 | 1.407678876 | 2.828018182 | 1.43129 | 0.000450635 | 1.408487869 | 2.731121212
1.4293 | 0.000454805 | 1.406286867 | 2.756393939 | 1.42926 | 0.000442988 | 1.406844807 | 2.684775758
1.4273 | 0.000417268 | 1.406186239 | 2.52889697 | 1.42728 | 0.000439512 | 1.405040693 | 2.663709091
1.42529 | 0.000399542 | 1.405073175 | 2.421466667 | 1.42531 | 0.000406494 | 1.404741404 | 2.4636
1.4233 | 0.000398152 | 1.403153509 | 2.413042424 | 1.42333 | 0.000438122 | 1.401161027 | 2.655284848
1.4213 | 0.000403018 | 1.400907289 | 2.442533333 | 1.42131 | 0.000419354 | 1.400090688 | 2.541539394
1.41934 | 0.000380426 | 1.400090444 | 2.305612121 | 1.41932 | 0.000391201 | 1.399525229 | 2.370915152
1.4173 | 0.00035853 | 1.399158382 | 2.172909091 | 1.41732 | 0.000383207 | 1.397929726 | 2.322466667
1.41532 | 0.000350188 | 1.397600487 | 2.122351515 | 1.41531 | 0.000351231 | 1.397537711 | 2.128672727
1.41338 | 0.000338023 | 1.396276036 | 2.048624242 | 1.41336 | 0.000355054 | 1.395394268 | 2.151842424
1.41136 | 0.000292492 | 1.396559905 | 1.772678788 | 1.41135 | 0.000331072 | 1.394597757 | 2.00649697
1.40935 | 0.000292144 | 1.394567514 | 1.770569697 | 1.40935 | 0.00034567 | 1.391859098 | 2.094969697
1.40738 | 0.000291797 | 1.392615072 | 1.768466667 | 1.40734 | 0.000342542 | 1.390007375 | 2.076012121
1.40535 | 0.000280675 | 1.391147845 | 1.701060606 | 1.40529 | 0.000344974 | 1.387834316 | 2.090751515
1.40337 | 0.000274071 | 1.389502007 | 1.661036364 | 1.40333 | 0.000309523 | 1.387668136 | 1.87589697
1.40136 | 0.000246961 | 1.388863773 | 1.496733333 | 1.4013 | 0.000320992 | 1.385057805 | 1.945406061
1.39933 | 0.000263296 | 1.386007222 | 1.595733333 | 1.3993 | 0.00029284 | 1.384482296 | 1.774787879
1.39736 | 0.000230278 | 1.385707933 | 1.395624242 | 1.39734 | 0.00029562 | 1.382381628 | 1.791636364
1.39531 | 0.000235491 | 1.383394155 | 1.427218182 | 1.39537 | 0.000280675 | 1.381167845 | 1.701060606
1.39335 | 0.000222631 | 1.382084871 | 1.349278788 | 1.39336 | 0.000276504 | 1.379368898 | 1.675781818
1.39135 | 0.000183356 | 1.382072186 | 1.111248485 | 1.39137 | 0.000259473 | 1.378240666 | 1.572563636
1.38937 | 0.000200387 | 1.379230418 | 1.214466667 | 1.38938 | 0.000280675 | 1.375177845 | 1.701060606
1.38737 | 0.000213247 | 1.376579702 | 1.292406061 | 1.38736 | 0.000247308 | 1.374846215 | 1.498836364
1.38538 | 0.000205948 | 1.374959031 | 1.248169697 | 1.38537 | 0.000247656 | 1.372838606 | 1.500945455
1.38338 | 0.000174667 | 1.37454185 | 1.058587879 | 1.38339 | 0.00021429 | 1.372546926 | 1.298727273
1.38139 | 0.000146167 | 1.37399395 | 0.8858606061 | 1.38139 | 0.000209771 | 1.370775587 | 1.271339394
1.37936 | 0.000135045 | 1.372526723 | 0.8184545455 | 1.37935 | 0.000187527 | 1.369861134 | 1.136527273
1.37732 | 0.000132612 | 1.370609833 | 0.8037090909 | 1.37735 | 0.000168759 | 1.368810795 | 1.022781818
1.37534 | 0.000136087 | 1.368453998 | 0.824769697 | 1.37531 | 0.000166326 | 1.366893904 | 1.008036364
1.37337 | 0.000128093 | 1.366888494 | 0.7763212121 | 1.37333 | 0.00017849 | 1.364298406 | 1.081757576
1.37138 | 0.000147905 | 1.363896007 | 0.8963939394 | 1.37136 | 0.000181618 | 1.362170129 | 1.100715152
1.36942 | 0.000107934 | 1.36395854 | 0.6541454545 | 1.36937 | 0.000138173 | 1.362378446 | 0.8374121212
1.36738 | 0.000113148 | 1.361654711 | 0.6857454545 | 1.36737 | 0.000149295 | 1.359815673 | 0.9048181818
1.36538 | 9.15989e-05 | 1.360745096 | 0.5551448485 | 1.36537 | 0.000132612 | 1.358659833 | 0.8037090909
1.36339 | 9.09038e-05 | 1.358790268 | 0.5509321212 | 1.36338 | 0.000168759 | 1.354840795 | 1.022781818
1.36138 | 4.9891e-05 | 1.358855515 | 0.302369697 | 1.36136 | 0.000145124 | 1.354016726 | 0.8795393939
1.35941 | 6.17082e-05 | 1.356287565 | 0.3739890909 | 1.3594 | 0.000130179 | 1.352812943 | 0.7889636364
1.35744 | 5.02385e-05 | 1.354897932 | 0.3044757576 | 1.35742 | 0.000116276 | 1.351536434 | 0.7047030303
1.35544 | 5.47569e-05 | 1.352669301 | 0.33186 | 1.35542 | 0.00011141 | 1.349782654 | 0.6752121212
1.3534 | 4.85007e-05 | 1.350945865 | 0.2939436364 | 1.35338 | 0.000116624 | 1.347478826 | 0.7068121212
1.35141 | 1.5482e-05 | 1.350626611 | 0.09383030303 | 1.35138 | 9.85502e-05 | 1.34639336 | 0.5972739394
1.34943 | 3.00797e-05 | 1.347907967 | 0.1823012121 | 1.34939 | 9.05562e-05 | 1.344807856 | 0.5488254545
1.34739 | 1.82625e-05 | 1.346465918 | 0.1106818182 | 1.34738 | 8.84708e-05 | 1.342903378 | 0.5361866667
1.34543 | 1.02685e-05 | 1.344910414 | 0.06223333333 | 1.34541 | 7.0745e-05 | 1.341830303 | 0.4287575758
1.34344 | 5.75011e-06 | 1.343149044 | 0.03484915152 | 1.34342 | 8.88184e-05 | 1.338925789 | 0.5382933333
1.34144 | -5.02443e-06 | 1.341694236 | -0.03045109091 | 1.34139 | 7.03974e-05 | 1.337827892 | 0.4266509091
1.33944 | 1.82625e-05 | 1.338515918 | 0.1106818182 | 1.33942 | 9.26416e-05 | 1.334732335 | 0.5614642424
1.33742 | -1.02379e-05 | 1.337938038 | -0.06204787879 | 1.33742 | 6.93547e-05 | 1.333910652 | 0.4203315152
1.33536 | 1.92689e-06 | 1.335262499 | 0.01167812121 | 1.33537 | 5.71899e-05 | 1.332476191 | 0.3466054545
1.33339 | -4.42994e-05 | 1.33563155 | -0.2684812121 | 1.33338 | 4.85007e-05 | 1.330925865 | 0.2939436364
1.3314 | -4.46469e-05 | 1.333659133 | -0.2705872727 | 1.33139 | 3.87689e-05 | 1.329428294 | 0.2349630303
1.32937 | -2.24027e-05 | 1.330503577 | -0.1357739394 | 1.32935 | 4.1897e-05 | 1.327230012 | 0.2539212121
1.32735 | -3.52627e-05 | 1.329134293 | -0.2137133333 | 1.32736 | 4.91959e-05 | 1.324870687 | 0.2981569697
1.32534 | -2.86589e-05 | 1.32679014 | -0.173690303 | 1.32535 | 5.33666e-05 | 1.32264965 | 0.3234339394
1.32335 | -1.64941e-05 | 1.324184601 | -0.09996424242 | 1.32336 | 2.27808e-05 | 1.322207292 | 0.1380654545
1.32139 | -4.60372e-05 | 1.323719482 | -0.2790133333 | 1.32136 | 1.79149e-05 | 1.320453506 | 0.1085751515
1.31937 | -4.08237e-05 | 1.321435679 | -0.2474163636 | 1.31939 | 4.43299e-05 | 1.317146907 | 0.2686660606
1.31739 | -5.85496e-05 | 1.32035261 | -0.3548460606 | 1.31739 | 1.44393e-05 | 1.316659371 | 0.08751090909
1.31541 | -3.21345e-05 | 1.317036006 | -0.1947545455 | 1.31539 | 2.69517e-05 | 1.314026244 | 0.1633436364
1.31344 | -5.85496e-05 | 1.31640261 | -0.3548460606 | 1.31339 | 3.18176e-05 | 1.311780029 | 0.1928339394
1.31143 | -5.43788e-05 | 1.314181567 | -0.3295684848 | 1.31139 | 1.82625e-05 | 1.310465918 | 0.1106818182
1.30939 | -6.23728e-05 | 1.312546064 | -0.3780169697 | 1.30937 | 2.38236e-05 | 1.308164526 | 0.1443854545
1.30742 | -6.93241e-05 | 1.310927799 | -0.4201460606 | 1.30741 | 1.20063e-05 | 1.306802481 | 0.07276545455
1.30543 | -5.43788e-05 | 1.308181567 | -0.3295684848 | 1.3054 | -8.50009e-06 | 1.305830105 | -0.05151569697
1.30341 | -4.67323e-05 | 1.305774654 | -0.2832260606 | 1.30338 | -2.24027e-05 | 1.304513577 | -0.1357739394
1.30141 | -8.21841e-05 | 1.305568515 | -0.4980854545 | 1.30138 | -7.10983e-06 | 1.301739757 | -0.04308987879
1.29941 | -8.28792e-05 | 1.303603688 | -0.5022981818 | 1.29938 | -2.65735e-05 | 1.300724619 | -0.1610515152
1.29738 | -8.53122e-05 | 1.301696797 | -0.5170436364 | 1.2974 | -3.00492e-05 | 1.29892049 | -0.1821163636
1.2954 | -0.000117983 | 1.30136994 | -0.7150484848 | 1.29542 | -2.69211e-05 | 1.296782208 | -0.1631581818
1.29342 | -0.000112075 | 1.299090995 | -0.6792424242 | 1.29343 | -4.70799e-05 | 1.295812243 | -0.2853327273
1.29145 | -0.000100953 | 1.296558222 | -0.6118363636 | 1.29141 | -2.90065e-05 | 1.292877729 | -0.1757969697
1.28944 | -0.000115898 | 1.295304439 | -0.7024121212 | 1.2894 | -2.06649e-05 | 1.290445644 | -0.1252418182
1.2874 | -0.000117983 | 1.29336994 | -0.7150484848 | 1.2874 | -1.47563e-05 | 1.288146669 | -0.08943212121
1.28544 | -0.000121111 | 1.291568217 | -0.7340060606 | 1.28542 | -3.38724e-05 | 1.287133943 | -0.2052872727
1.28347 | -0.000112422 | 1.289158553 | -0.6813454545 | 1.28343 | -4.70799e-05 | 1.285812243 | -0.2853327273
1.28146 | -0.000122849 | 1.287676159 | -0.7445393939 | 1.28141 | -3.422e-05 | 1.283141532 | -0.2073939394
1.27947 | -0.000119374 | 1.285510324 | -0.7234787879 | 1.27941 | -4.63848e-05 | 1.281757071 | -0.28112
1.27746 | -0.000142313 | 1.284661038 | -0.8625030303 | 1.27738 | -4.56897e-05 | 1.279691899 | -0.2769072727
1.27543 | -0.00011277 | 1.281136162 | -0.6834545455 | 1.27537 | -4.84702e-05 | 1.277822592 | -0.2937587879
1.27341 | -0.000115203 | 1.279239272 | -0.6982 | 1.27339 | -4.74275e-05 | 1.275789832 | -0.2874393939
1.27138 | -0.000133971 | 1.278158933 | -0.8119454545 | 1.27137 | -4.11713e-05 | 1.273453268 | -0.2495230303
1.26941 | -0.000115898 | 1.275274439 | -0.7024121212 | 1.26942 | -2.65735e-05 | 1.270764619 | -0.1610515152
1.26744 | -0.000133971 | 1.274218933 | -0.8119454545 | 1.26742 | -5.95923e-05 | 1.27043537 | -0.3611654545
1.26544 | -0.000125282 | 1.271779269 | -0.7592848485 | 1.26542 | -3.49151e-05 | 1.267186704 | -0.2116066667
1.26343 | -0.000128063 | 1.269909988 | -0.7761393939 | 1.26345 | -4.60372e-05 | 1.265779482 | -0.2790133333
1.26145 | -0.000143703 | 1.268721372 | -0.8709272727 | 1.26144 | -6.34155e-05 | 1.264648824 | -0.3843363636
1.25946 | -0.000148569 | 1.266977591 | -0.9004181818 | 1.25944 | -4.70799e-05 | 1.261822243 | -0.2853327273
1.25746 | -0.000143356 | 1.264713814 | -0.8688242424 | 1.25743 | -4.46469e-05 | 1.259689133 | -0.2705872727
1.25551 | -0.000157606 | 1.263484864 | -0.9551878788 | 1.25544 | -5.19458e-05 | 1.258068457 | -0.3148230303
1.25351 | -0.00016421 | 1.261819026 | -0.9952121212 | 1.25343 | -6.37631e-05 | 1.256656413 | -0.3864430303
1.25145 | -0.000144051 | 1.258738981 | -0.8730363636 | 1.25139 | -5.71593e-05 | 1.254282261 | -0.34642
1.24948 | -0.00015413 | 1.257278978 | -0.9341212121 | 1.24936 | -7.87084e-05 | 1.253342645 | -0.4770206061
1.24746 | -0.000152045 | 1.255153477 | -0.9214848485 | 1.24739 | -6.82814e-05 | 1.250845039 | -0.4138266667
1.24546 | -0.000163167 | 1.25371625 | -0.9888909091 | 1.24541 | -6.55009e-05 | 1.248724346 | -0.3969751515
1.24345 | -0.000153783 | 1.25123142 | -0.9320181818 | 1.24345 | -6.02874e-05 | 1.246500542 | -0.3653781818
1.24149 | -0.000144051 | 1.248778981 | -0.8730363636 | 1.24146 | -6.41106e-05 | 1.244703996 | -0.3885490909
1.23948 | -0.000149959 | 1.247067925 | -0.9088424242 | 1.2394 | -5.64642e-05 | 1.242257089 | -0.3422072727
1.23748 | -0.000145441 | 1.244839315 | -0.8814606061 | 1.23742 | -5.2641e-05 | 1.240083635 | -0.3190363636
1.23551 | -0.000149612 | 1.243080367 | -0.9067393939 | 1.23545 | -6.34155e-05 | 1.238658824 | -0.3843363636
1.2335 | -0.000148569 | 1.241017591 | -0.9004181818 | 1.2334 | -6.55009e-05 | 1.236714346 | -0.3969751515
1.23148 | -0.000165252 | 1.239841751 | -1.001527273 | 1.23143 | -6.8629e-05 | 1.234902627 | -0.4159333333
1.22947 | -0.000148222 | 1.236970033 | -0.8983151515 | 1.22945 | -6.30679e-05 | 1.232641236 | -0.382229697
1.22746 | -0.00015413 | 1.235258978 | -0.9341212121 | 1.22748 | -7.69706e-05 | 1.231374712 | -0.4664884848
1.22545 | -0.000133276 | 1.232193766 | -0.8077333333 | 1.22544 | -6.82814e-05 | 1.228895039 | -0.4138266667
1.22346 | -0.000141618 | 1.230625871 | -0.8582909091 | 1.22345 | -6.0635e-05 | 1.226518131 | -0.3674848485
1.22149 | -0.000134666 | 1.2283041 | -0.8161575758 | 1.22147 | -7.03668e-05 | 1.22503056 | -0.4264654545
1.21946 | -0.000140575 | 1.226573095 | -0.851969697 | 1.21947 | -5.05556e-05 | 1.222028113 | -0.3063975758
1.21747 | -0.00014127 | 1.224618262 | -0.8561818182 | 1.21747 | -7.76657e-05 | 1.221399884 | -0.4707012121
1.2155 | -0.000142661 | 1.222718647 | -0.8646121212 | 1.21545 | -7.419e-05 | 1.219204014 | -0.4496363636
1.21353 | -0.000148917 | 1.2210652 | -0.9025272727 | 1.21346 | -6.44582e-05 | 1.216721585 | -0.3906557576
1.21148 | -0.000168728 | 1.220017637 | -1.022593939 | 1.21146 | -7.21047e-05 | 1.215108498 | -0.4369981818
1.20951 | -0.000148222 | 1.217010033 | -0.8983151515 | 1.20947 | -6.02874e-05 | 1.212520542 | -0.3653781818
1.20751 | -0.000161429 | 1.215678307 | -0.9783575758 | 1.2075 | -5.05556e-05 | 1.210058113 | -0.3063975758
1.20551 | -0.000138837 | 1.212535152 | -0.8414363636 | 1.20552 | -5.75069e-05 | 1.208429849 | -0.3485266667
1.20351 | -0.000153088 | 1.211256253 | -0.9278060606 | 1.20351 | -6.44582e-05 | 1.206771585 | -0.3906557576
1.20146 | -0.000137447 | 1.208414818 | -0.8330121212 | 1.20146 | -6.44582e-05 | 1.204721585 | -0.3906557576
1.19947 | -0.00013988 | 1.206547928 | -0.8477575758 | 1.19946 | -6.96717e-05 | 1.202985388 | -0.4222527273
1.19747 | -0.00013849 | 1.204477594 | -0.8393333333 | 1.19743 | -6.89766e-05 | 1.200920216 | -0.41804
1.19548 | -0.000125977 | 1.201854436 | -0.7634969697 | 1.19544 | -7.45376e-05 | 1.199211603 | -0.4517430303
1.19353 | -0.000165252 | 1.201891751 | -1.001527273 | 1.19348 | -8.4617e-05 | 1.19776162 | -0.512830303
1.19152 | -0.000141965 | 1.198703429 | -0.8603939394 | 1.19149 | -9.2611e-05 | 1.196176117 | -0.5612787879
1.18955 | -0.000156563 | 1.197472088 | -0.9488666667 | 1.18951 | -0.000106514 | 1.194899608 | -0.6455393939
1.18749 | -0.000147179 | 1.194937257 | -0.8919939394 | 1.18749 | -0.000118678 | 1.193495107 | -0.7192606061
1.18551 | -0.000161777 | 1.193695916 | -0.9804666667 | 1.18551 | -0.000104428 | 1.190794057 | -0.6328969697
1.18351 | -0.000156563 | 1.191432088 | -0.9488666667 | 1.18351 | -9.15684e-05 | 1.188143361 | -0.55496
1.18152 | -0.000174637 | 1.190356632 | -1.058406061 | 1.18152 | -9.60867e-05 | 1.186381987 | -0.5823436364
1.17954 | -0.000159691 | 1.187620365 | -0.9678242424 | 1.17953 | -0.00011138 | 1.185165828 | -0.675030303
1.1775 | -0.000159344 | 1.185562806 | -0.9657212121 | 1.17752 | -7.59279e-05 | 1.181361952 | -0.4601690909
1.17549 | -0.000134319 | 1.182286541 | -0.8140545455 | 1.17548 | -9.64343e-05 | 1.180359576 | -0.584450303
1.1735 | -0.000171856 | 1.182195914 | -1.041551515 | 1.17347 | -8.25316e-05 | 1.177646099 | -0.5001915152
1.17152 | -0.0001656 | 1.17989936 | -1.003636364 | 1.1715 | -0.000104081 | 1.176766499 | -0.6307939394
1.16953 | -0.000155173 | 1.177381754 | -0.9404424242 | 1.16952 | -9.5044e-05 | 1.174329226 | -0.5760242424
1.16752 | -0.000176027 | 1.176426966 | -1.066830303 | 1.1675 | -9.12208e-05 | 1.172115772 | -0.5528533333
1.16556 | -0.000157258 | 1.173517255 | -0.9530787879 | 1.1655 | -9.05257e-05 | 1.1700806 | -0.5486406061
1.16356 | -0.000154478 | 1.171376587 | -0.936230303 | 1.1635 | -0.000103038 | 1.168713723 | -0.6244727273
1.16154 | -0.000146484 | 1.16895209 | -0.8877818182 | 1.16153 | -9.29586e-05 | 1.166233705 | -0.5633854545
1.15956 | -0.000164557 | 1.167886584 | -0.9973151515 | 1.15952 | -0.000122502 | 1.165718601 | -0.7424363636
1.15757 | -0.000144398 | 1.164876539 | -0.8751393939 | 1.15755 | -8.00987e-05 | 1.161602994 | -0.4854466667
1.15558 | -0.000160386 | 1.163695532 | -0.9720363636 | 1.15555 | -7.45376e-05 | 1.159321603 | -0.4517430303
1.15361 | -0.000154825 | 1.161444145 | -0.9383333333 | 1.15357 | -8.28792e-05 | 1.157763688 | -0.5022981818
1.15161 | -0.00016699 | 1.160059694 | -1.012060606 | 1.15159 | -0.000105123 | 1.156909224 | -0.6371090909
1.14957 | -0.000194448 | 1.159409069 | -1.178472727 | 1.14956 | -0.000104081 | 1.154826499 | -0.6307939394
1.14756 | -0.000184716 | 1.15690663 | -1.119490909 | 1.14755 | -9.78245e-05 | 1.15249992 | -0.5928757576
1.14557 | -0.000148917 | 1.1531052 | -0.9025272727 | 1.14552 | -9.2611e-05 | 1.150206117 | -0.5612787879
1.14356 | -0.000181936 | 1.152765962 | -1.102642424 | 1.14354 | -9.67818e-05 | 1.148437159 | -0.5865563636
1.14157 | -0.00015135 | 1.14922831 | -0.9172727273 | 1.14155 | -0.00011555 | 1.14739683 | -0.7003030303
1.1396 | -0.000138142 | 1.146589985 | -0.8372242424 | 1.13956 | -0.000100953 | 1.144668222 | -0.6118363636
1.13757 | -0.000172899 | 1.146318689 | -1.047872727 | 1.13752 | -8.11414e-05 | 1.141625755 | -0.4917660606
1.13558 | -0.000166643 | 1.144012136 | -1.009957576 | 1.13555 | -8.18365e-05 | 1.139690927 | -0.4959787879
1.1336 | -0.000170118 | 1.142207971 | -1.031018182 | 1.13355 | -9.08732e-05 | 1.138148184 | -0.5507466667
1.13159 | -0.000166643 | 1.140022136 | -1.009957576 | 1.13155 | -8.07938e-05 | 1.135638166 | -0.4896593939
1.1296 | -0.000168033 | 1.13810247 | -1.018381818 | 1.12955 | -9.43489e-05 | 1.134324054 | -0.5718115152
1.1276 | -0.000150655 | 1.135223143 | -0.9130606061 | 1.12756 | -0.000110684 | 1.13316061 | -0.6708121212
1.12565 | -0.000178112 | 1.134662467 | -1.079466667 | 1.12559 | -8.28792e-05 | 1.129783688 | -0.5022981818
1.12356 | -0.000172899 | 1.132308689 | -1.047872727 | 1.12355 | -8.07938e-05 | 1.127638166 | -0.4896593939
1.12159 | -0.000169423 | 1.130162804 | -1.026806061 | 1.12156 | -8.4617e-05 | 1.12584162 | -0.512830303
1.11962 | -0.000165252 | 1.127981751 | -1.001527273 | 1.11952 | -7.31474e-05 | 1.123221258 | -0.4433175758
1.11763 | -0.000179155 | 1.126695243 | -1.085787879 | 1.11755 | -9.08732e-05 | 1.122148184 | -0.5507466667
1.11562 | -0.000184368 | 1.124949021 | -1.117381818 | 1.11556 | -9.36537e-05 | 1.120298877 | -0.5675981818
1.11357 | -0.000164557 | 1.121896584 | -0.9973151515 | 1.11358 | -9.81721e-05 | 1.118547508 | -0.5949824242
1.11159 | -0.000210088 | 1.122220453 | -1.273260606 | 1.11156 | -8.25316e-05 | 1.115736099 | -0.5001915152
1.1096 | -0.000185411 | 1.118981797 | -1.12370303 | 1.10958 | -8.14889e-05 | 1.113703338 | -0.4938721212
1.10764 | -0.000163167 | 1.11589625 | -0.9888909091 | 1.10758 | -8.73975e-05 | 1.112002314 | -0.5296818182
1.10561 | -0.000160734 | 1.11374314 | -0.9741454545 | 1.10556 | -0.000101648 | 1.110703389 | -0.6160484848
1.10362 | -0.000162124 | 1.111823474 | -0.982569697 | 1.10359 | -6.8629e-05 | 1.107062627 | -0.4159333333
1.10161 | -0.000156563 | 1.109532088 | -0.9488666667 | 1.10162 | -0.000109989 | 1.107185443 | -0.6666
1.09963 | -0.000169423 | 1.108202804 | -1.026806061 | 1.09962 | -7.6623e-05 | 1.103497124 | -0.4643818182
1.09759 | -0.000150307 | 1.105195534 | -0.9109515152 | 1.09758 | -7.73181e-05 | 1.101492296 | -0.4685945455
1.09561 | -0.000153435 | 1.103373811 | -0.9299090909 | 1.09558 | -0.000100605 | 1.100670613 | -0.6097272727
1.09362 | -0.000143703 | 1.100891372 | -0.8709272727 | 1.09362 | -7.00192e-05 | 1.097162972 | -0.4243587879
1.09162 | -0.000152045 | 1.099313477 | -0.9214848485 | 1.09162 | -8.80927e-05 | 1.096077491 | -0.5338951515
1.08963 | -0.000161429 | 1.097798307 | -0.9783575758 | 1.08962 | -7.48852e-05 | 1.093409191 | -0.453849697
1.08764 | -0.000158649 | 1.095667639 | -0.9615090909 | 1.08761 | -8.67024e-05 | 1.091997141 | -0.5254690909
1.08564 | -0.000161429 | 1.093808307 | -0.9783575758 | 1.08557 | -0.00011555 | 1.09141683 | -0.7003030303
1.08364 | -0.00016699 | 1.092089694 | -1.012060606 | 1.08359 | -0.000110684 | 1.08919061 | -0.6708121212
1.08165 | -0.000154478 | 1.089466587 | -0.936230303 | 1.08161 | -0.000101648 | 1.086753389 | -0.6160484848
1.07966 | -0.000140575 | 1.086773095 | -0.851969697 | 1.07963 | -0.000108599 | 1.085125109 | -0.6581757576
1.07767 | -0.000144398 | 1.084976539 | -0.8751393939 | 1.07766 | -0.000121111 | 1.083788217 | -0.7340060606
1.07568 | -0.000144746 | 1.083004148 | -0.8772484848 | 1.0756 | -9.08732e-05 | 1.080198184 | -0.5507466667
1.07364 | -0.000161777 | 1.081825916 | -0.9804666667 | 1.07356 | -8.80927e-05 | 1.078017491 | -0.5338951515
1.07162 | -0.000141965 | 1.078803429 | -0.8603939394 | 1.07158 | -0.000107556 | 1.077022334 | -0.6518545455
1.06961 | -0.000136057 | 1.076494484 | -0.8245878788 | 1.06959 | -9.88672e-05 | 1.07459268 | -0.5991951515
1.06762 | -0.000132929 | 1.074346207 | -0.805630303 | 1.06754 | -8.28792e-05 | 1.071733688 | -0.5022981818
1.06559 | -0.000150655 | 1.073213143 | -0.9130606061 | 1.06556 | -7.76657e-05 | 1.069489884 | -0.4707012121
1.06359 | -0.000147179 | 1.071037257 | -0.8919939394 | 1.06357 | -6.16777e-05 | 1.066690892 | -0.3738042424
1.06153 | -0.000157258 | 1.069487255 | -0.9530787879 | 1.06161 | -7.83608e-05 | 1.065575056 | -0.4749139394
1.05953 | -0.000180545 | 1.068665577 | -1.094212121 | 1.05957 | -9.78245e-05 | 1.06451992 | -0.5928757576
1.05757 | -0.000179155 | 1.066635243 | -1.085787879 | 1.0576 | -9.78245e-05 | 1.06254992 | -0.5928757576
1.0556 | -0.000170466 | 1.06422558 | -1.033127273 | 1.05559 | -0.000104081 | 1.060856499 | -0.6307939394
1.0536 | -0.000158649 | 1.061627639 | -0.9615090909 | 1.05357 | -7.83608e-05 | 1.057535056 | -0.4749139394
1.05163 | -0.000166643 | 1.060062136 | -1.009957576 | 1.05159 | -8.94829e-05 | 1.056117835 | -0.5423206061
1.04965 | -0.000151697 | 1.057325868 | -0.9193757576 | 1.04961 | -8.84403e-05 | 1.054085079 | -0.5360018182
1.04754 | -0.000160386 | 1.055655532 | -0.9720363636 | 1.04756 | -7.34949e-05 | 1.051278842 | -0.4454236364
1.04556 | -0.000143356 | 1.052813814 | -0.8688242424 | 1.04558 | -8.21841e-05 | 1.049738515 | -0.4980854545
1.0436 | -0.000186454 | 1.053034572 | -1.130024242 | 1.04358 | -9.95624e-05 | 1.048617857 | -0.6034084848
1.0416 | -0.000174984 | 1.05045419 | -1.060509091 | 1.04156 | -8.28792e-05 | 1.045753688 | -0.5022981818
1.03958 | -0.000169076 | 1.048135246 | -1.02470303 | 1.03959 | -8.00987e-05 | 1.043642994 | -0.4854466667
1.03757 | -0.000156911 | 1.045509697 | -0.9509757576 | 1.03759 | -9.12208e-05 | 1.042205772 | -0.5528533333
1.0356 | -0.000133624 | 1.042361374 | -0.8098424242 | 1.03559 | -9.46964e-05 | 1.040381638 | -0.5739175758
1.03358 | -0.000139532 | 1.040640319 | -0.8456484848 | 1.0336 | -0.000100605 | 1.038690613 | -0.6097272727
1.03163 | -0.00015135 | 1.03928831 | -0.9172727273 | 1.03162 | -8.94829e-05 | 1.036147835 | -0.5423206061
1.02967 | -0.000142313 | 1.036871038 | -0.8625030303 | 1.02961 | -0.000109294 | 1.035140276 | -0.6623878788
1.02765 | -0.000156216 | 1.03555453 | -0.9467636364 | 1.02761 | -0.000106861 | 1.033017167 | -0.6476424242
1.02566 | -0.000153088 | 1.033406253 | -0.9278060606 | 1.02562 | -0.000109642 | 1.031167885 | -0.6644969697
1.02366 | -0.000167338 | 1.032127303 | -1.014169697 | 1.02363 | -8.60073e-05 | 1.027981969 | -0.5212563636
1.02164 | -0.000171508 | 1.030318305 | -1.039442424 | 1.02158 | -8.18365e-05 | 1.025720927 | -0.4959787879
1.01964 | -0.000159691 | 1.027720365 | -0.9678242424 | 1.01956 | -7.419e-05 | 1.023314014 | -0.4496363636
1.01763 | -0.000180893 | 1.026783186 | -1.096321212 | 1.0176 | -9.46964e-05 | 1.022391638 | -0.5739175758
1.0156 | -0.000192362 | 1.025333517 | -1.165830303 | 1.01558 | -8.94829e-05 | 1.020107835 | -0.5423206061
1.0136 | -0.00015413 | 1.021398978 | -0.9341212121 | 1.0136 | -0.000105123 | 1.018919224 | -0.6371090909
1.01162 | -0.000157953 | 1.019612422 | -0.9572909091 | 1.01163 | -0.000105123 | 1.016949224 | -0.6371090909
1.00962 | -0.000174637 | 1.018456632 | -1.058406061 | 1.00959 | -7.73181e-05 | 1.013502296 | -0.4685945455
1.00762 | -0.000160039 | 1.015717973 | -0.9699333333 | 1.00762 | -9.19159e-05 | 1.012270945 | -0.5570660606
1.00562 | -0.000168728 | 1.014157637 | -1.022593939 | 1.0056 | -8.94829e-05 | 1.010127835 | -0.5423206061
1.00365 | -0.000177765 | 1.012644909 | -1.077363636 | 1.00361 | -6.65436e-05 | 1.006977106 | -0.4032945455
1.00166 | -0.000159691 | 1.009740365 | -0.9678242424 | 1.00162 | -8.91354e-05 | 1.006130251 | -0.5402145455
0.999638 | -0.000162819 | 1.007876641 | -0.9867818182 | 0.99963 | -9.5044e-05 | 1.004439226 | -0.5760242424
0.997657 | -0.000168728 | 1.006194637 | -1.022593939 | 0.997656 | -9.12208e-05 | 1.002271772 | -0.5528533333
0.99565 | -0.000153435 | 1.003413811 | -0.9299090909 | 0.995621 | -8.04462e-05 | 0.9996915777 | -0.4875527273
0.993657 | -0.00014127 | 1.000805262 | -0.8561818182 | 0.993619 | -9.15684e-05 | 0.998252361 | -0.55496
0.991618 | -0.000162472 | 0.9998390832 | -0.9846787879 | 0.99162 | -9.05257e-05 | 0.9962006004 | -0.5486406061
0.98964 | -0.000155868 | 0.9975269208 | -0.9446545455 | 0.98964 | -8.00987e-05 | 0.9936929942 | -0.4854466667
0.987656 | -0.000150655 | 0.995279143 | -0.9130606061 | 0.987635 | -7.76657e-05 | 0.9915648844 | -0.4707012121
0.98567 | -0.000170813 | 0.9943131378 | -1.035230303 | 0.985659 | -0.000121807 | 0.9918224342 | -0.7382242424
0.983671 | -0.000149612 | 0.9912413672 | -0.9067393939 | 0.983624 | -0.000117288 | 0.9895587728 | -0.7108363636
0.981682 | -0.000153435 | 0.989445811 | -0.9299090909 | 0.981649 | -0.000105819 | 0.9870034414 | -0.6413272727
0.979663 | -0.000162819 | 0.9879016414 | -0.9867818182 | 0.979652 | -0.000104081 | 0.9849184986 | -0.6307939394
0.977687 | -0.000151002 | 0.9853277012 | -0.9151636364 | 0.977659 | -9.78245e-05 | 0.9826089197 | -0.5928757576
0.975684 | -0.000151002 | 0.9833247012 | -0.9151636364 | 0.975682 | -7.62754e-05 | 0.9795415352 | -0.4622751515
0.973663 | -0.000142313 | 0.9808640378 | -0.8625030303 | 0.973648 | -8.98305e-05 | 0.9781934233 | -0.5444272727
0.971684 | -0.000155868 | 0.9795709208 | -0.9446545455 | 0.971663 | -0.00011416 | 0.977439496 | -0.6918787879
0.969673 | -0.000157606 | 0.9776478636 | -0.9551878788 | 0.969616 | -9.95624e-05 | 0.9746538574 | -0.6034084848
0.967669 | -0.000172899 | 0.9764176894 | -1.047872727 | 0.967628 | -9.99099e-05 | 0.9726834409 | -0.6055145455
0.965679 | -0.000152392 | 0.9733900352 | -0.9235878788 | 0.965642 | -0.000115203 | 0.9714712718 | -0.6982
0.963694 | -0.000135014 | 0.9705257084 | -0.8182666667 | 0.963656 | -9.36537e-05 | 0.9683948772 | -0.5675981818
0.961694 | -0.000148917 | 0.9692292002 | -0.9025272727 | 0.96167 | -0.000101995 | 0.966830947 | -0.6181515152
0.9597 | -0.000137795 | 0.966672427 | -0.8351212121 | 0.959654 | -8.73975e-05 | 0.9640763135 | -0.5296818182
0.957707 | -0.000170118 | 0.9663149708 | -1.031018182 | 0.957671 | -7.55803e-05 | 0.9614953632 | -0.4580624242
0.955719 | -0.000156563 | 0.9636410878 | -0.9488666667 | 0.955618 | -8.53122e-05 | 0.9599347973 | -0.5170436364
0.953704 | -0.000161777 | 0.9618899162 | -0.9804666667 | 0.953658 | -8.80927e-05 | 0.9581154906 | -0.5338951515
0.9517 | -0.000153435 | 0.959463811 | -0.9299090909 | 0.951648 | -9.40013e-05 | 0.9564044658 | -0.5697048485
0.949695 | -0.000183673 | 0.9589888538 | -1.113169697 | 0.949676 | -0.000124587 | 0.9559801022 | -0.7550727273
0.947699 | -0.00018124 | 0.956869744 | -1.098424242 | 0.947692 | -6.96717e-05 | 0.951217388 | -0.4222527273
0.945637 | -0.00018124 | 0.954807744 | -1.098424242 | 0.945659 | -0.000105123 | 0.9509782238 | -0.6371090909
0.943701 | -0.000158996 | 0.9517461976 | -0.9636121212 | 0.94365 | -0.000103386 | 0.9488813316 | -0.6265818182
0.941748 | -0.000156563 | 0.9496700878 | -0.9488666667 | 0.941657 | -9.12208e-05 | 0.9462727725 | -0.5528533333
0.939724 | -0.000176374 | 0.9486485244 | -1.068933333 | 0.939647 | -0.000103386 | 0.9448783316 | -0.6265818182
0.937684 | -0.000137795 | 0.944656427 | -0.8351212121 | 0.937669 | -9.60867e-05 | 0.942530987 | -0.5823436364
0.935697 | -0.00015413 | 0.943495978 | -0.9341212121 | 0.935717 | -9.33062e-05 | 0.9404382937 | -0.5654921212
0.933712 | -0.000160386 | 0.9418275316 | -0.9720363636 | 0.933734 | -8.56597e-05 | 0.9380683808 | -0.519149697
0.931685 | -0.000165947 | 0.9400819182 | -1.005739394 | 0.931724 | -9.22635e-05 | 0.9363925331 | -0.5591727273
0.929689 | -0.000158649 | 0.9377166394 | -0.9615090909 | 0.929731 | -0.000109642 | 0.9352788852 | -0.6644969697
0.92773 | -0.000148569 | 0.9352475914 | -0.9004181818 | 0.927732 | -9.67818e-05 | 0.9326291591 | -0.5865563636
0.925715 | -0.000162472 | 0.9339360832 | -0.9846787879 | 0.925716 | -0.000113117 | 0.9314397202 | -0.6855575758
0.923741 | -0.000167685 | 0.932225861 | -1.016272727 | 0.923701 | -0.000117983 | 0.9296709398 | -0.7150484848
0.921741 | -0.000144051 | 0.9290299806 | -0.8730363636 | 0.921712 | -0.0001013 | 0.92683778 | -0.6139393939
0.919698 | -0.000176374 | 0.9286225244 | -1.068933333 | 0.919682 | -0.000101995 | 0.924842947 | -0.6181515152
0.917714 | -0.000144051 | 0.9250029806 | -0.8730363636 | 0.91768 | -9.81721e-05 | 0.9226475083 | -0.5949824242
0.915667 | -0.000161777 | 0.9238529162 | -0.9804666667 | 0.915679 | -0.000111032 | 0.9212972192 | -0.6729212121
0.91373 | -0.000161429 | 0.9218983074 | -0.9783575758 | 0.913709 | -9.2611e-05 | 0.9183951166 | -0.5612787879
0.911754 | -0.000178112 | 0.9207664672 | -1.079466667 | 0.911728 | -8.49646e-05 | 0.9160272088 | -0.5149369697
0.909757 | -0.000161429 | 0.9179253074 | -0.9783575758 | 0.909715 | -9.36537e-05 | 0.9144538772 | -0.5675981818
0.907763 | -0.000173246 | 0.9165292476 | -1.049975758 | 0.907732 | -0.000106166 | 0.9131039996 | -0.643430303
0.905757 | -0.000169423 | 0.9143298038 | -1.026806061 | 0.905704 | -0.000109642 | 0.9112518852 | -0.6644969697
0.90377 | -0.000170118 | 0.9123779708 | -1.031018182 | 0.903714 | -9.05257e-05 | 0.9082946004 | -0.5486406061
0.901785 | -0.000157258 | 0.9097422548 | -0.9530787879 | 0.901753 | -0.000123544 | 0.9080043264 | -0.7487515152
0.899744 | -0.000177765 | 0.908738909 | -1.077363636 | 0.899711 | -0.000132929 | 0.9064372074 | -0.805630303
0.897754 | -0.000172204 | 0.9064675224 | -1.043660606 | 0.897718 | -0.000120764 | 0.9038286584 | -0.7319030303
0.895741 | -0.000170466 | 0.9043665796 | -1.033127273 | 0.895754 | -0.000117288 | 0.9016887728 | -0.7108363636
0.893753 | -0.000149959 | 0.9013409254 | -0.9088424242 | 0.893721 | -0.000105123 | 0.8990402238 | -0.6371090909
0.891755 | -0.000164905 | 0.900099193 | -0.9994242424 | 0.891718 | -8.60073e-05 | 0.8960699694 | -0.5212563636
0.889766 | -0.000134319 | 0.8965625414 | -0.8140545455 | 0.889723 | -0.000110684 | 0.8953236104 | -0.6708121212
0.887764 | -0.000139185 | 0.894806761 | -0.8435454545 | 0.887765 | -9.85197e-05 | 0.8927500968 | -0.5970890909
0.885794 | -0.000143008 | 0.8930302048 | -0.8667151515 | 0.885756 | -0.000108947 | 0.8912687182 | -0.6602848485
0.883789 | -0.000176374 | 0.8927135244 | -1.068933333 | 0.883757 | -0.000107556 | 0.8891993336 | -0.6518545455
0.881777 | -0.000176027 | 0.8906839662 | -1.066830303 | 0.881749 | -9.85197e-05 | 0.8867340968 | -0.5970890909
0.879778 | -0.000155868 | 0.8876649208 | -0.9446545455 | 0.87974 | -8.84403e-05 | 0.8842150792 | -0.5360018182
0.877778 | -0.000158649 | 0.8858056394 | -0.9615090909 | 0.87776 | -9.7477e-05 | 0.8826923362 | -0.590769697
0.87579 | -0.000164905 | 0.884134193 | -0.9994242424 | 0.875767 | -0.000107904 | 0.8812269424 | -0.6539636364
0.873781 | -0.000161429 | 0.8819493074 | -0.9783575758 | 0.873768 | -0.000101648 | 0.8789113888 | -0.6160484848
0.871801 | -0.000173594 | 0.8805848564 | -1.052084848 | 0.871779 | -9.92148e-05 | 0.8767992689 | -0.6013018182
0.869819 | -0.000146831 | 0.8772486486 | -0.8898848485 | 0.86977 | -7.52328e-05 | 0.8735767797 | -0.4559563636
0.867797 | -0.000135709 | 0.8746638754 | -0.8224787879 | 0.867731 | -0.000105819 | 0.8730854414 | -0.6413272727
0.865782 | -0.000174637 | 0.8746186322 | -1.058406061 | 0.865733 | -8.94829e-05 | 0.8702608347 | -0.5423206061
0.863775 | -0.00015413 | 0.871573978 | -0.9341212121 | 0.863757 | -9.05257e-05 | 0.8683376004 | -0.5486406061
0.861748 | -0.000138142 | 0.8687379852 | -0.8372242424 | 0.861736 | -9.60867e-05 | 0.866597987 | -0.5823436364
0.859788 | -0.000130843 | 0.8664086558 | -0.7929878788 | 0.859775 | -9.19159e-05 | 0.8644259445 | -0.5570660606
0.857781 | -0.000150655 | 0.865404143 | -0.9130606061 | 0.857795 | -0.000100257 | 0.8628680042 | -0.6076181818
0.855801 | -0.000135014 | 0.8626327084 | -0.8182666667 | 0.855787 | -0.00011138 | 0.861422828 | -0.675030303
0.853817 | -0.000151697 | 0.8614928682 | -0.9193757576 | 0.853793 | -9.08732e-05 | 0.8583911839 | -0.5507466667
0.851819 | -0.000145789 | 0.8591959234 | -0.883569697 | 0.851764 | -0.00011138 | 0.857399828 | -0.675030303
0.849775 | -0.000136404 | 0.8566770424 | -0.8266909091 | 0.849764 | -0.000114855 | 0.855575663 | -0.6960909091
0.847784 | -0.000146484 | 0.8551960904 | -0.8877818182 | 0.847745 | -9.46964e-05 | 0.8525366378 | -0.5739175758
0.845827 | -0.000146136 | 0.8532214816 | -0.8856727273 | 0.845804 | -0.000100257 | 0.8508770042 | -0.6076181818
0.843832 | -0.000137795 | 0.850804427 | -0.8351212121 | 0.843805 | -0.000104776 | 0.8491066656 | -0.6350060606
0.841798 | -0.000152045 | 0.849491477 | -0.9214848485 | 0.841787 | -0.000101995 | 0.846947947 | -0.6181515152
0.83981 | -0.000126325 | 0.846202045 | -0.7656060606 | 0.839782 | -7.73181e-05 | 0.8436942959 | -0.4685945455
0.837825 | -0.000150655 | 0.845448143 | -0.9130606061 | 0.837793 | -9.57391e-05 | 0.8426373985 | -0.5802369697
0.83582 | -0.000155173 | 0.8436717538 | -0.9404424242 | 0.835775 | -8.67024e-05 | 0.8401621414 | -0.5254690909
0.8338 | -0.000167685 | 0.842284861 | -1.016272727 | 0.833782 | -7.59279e-05 | 0.8376239517 | -0.4601690909
0.831817 | -0.000177765 | 0.840811909 | -1.077363636 | 0.831807 | -7.03668e-05 | 0.8353675601 | -0.4264654545
0.829783 | -0.000193058 | 0.8395517348 | -1.170048485 | 0.829781 | -5.95923e-05 | 0.8327963704 | -0.3611654545
0.827807 | -0.000158301 | 0.8358170306 | -0.9594 | 0.827806 | -8.39219e-05 | 0.8320524481 | -0.5086175758
0.825817 | -0.000158301 | 0.8338270306 | -0.9594 | 0.825826 | -7.62754e-05 | 0.8296855352 | -0.4622751515
0.823832 | -0.000176374 | 0.8327565244 | -1.068933333 | 0.823823 | -7.80133e-05 | 0.827770473 | -0.4728078788
0.821825 | -0.000162124 | 0.8300284744 | -0.982569697 | 0.821815 | -8.60073e-05 | 0.8261669694 | -0.5212563636
0.819801 | -0.000190972 | 0.8294641832 | -1.157406061 | 0.819811 | -8.18365e-05 | 0.8239519269 | -0.4959787879
0.817783 | -0.000161429 | 0.8259513074 | -0.9783575758 | 0.817794 | -9.46964e-05 | 0.8225856378 | -0.5739175758
0.815765 | -0.000167685 | 0.824249861 | -1.016272727 | 0.815807 | -7.07144e-05 | 0.8193851486 | -0.4285721212
0.813828 | -0.000161429 | 0.8219963074 | -0.9783575758 | 0.81381 | -6.65436e-05 | 0.8171771062 | -0.4032945455
0.811836 | -0.000149612 | 0.8194063672 | -0.9067393939 | 0.811801 | -9.60867e-05 | 0.816662987 | -0.5823436364
0.80984 | -0.000134319 | 0.8166365414 | -0.8140545455 | 0.809806 | -0.000106514 | 0.8151956084 | -0.6455393939
0.807816 | -0.000155868 | 0.8157029208 | -0.9446545455 | 0.807836 | -0.000119026 | 0.8138587156 | -0.721369697
0.805856 | -0.000148917 | 0.8133912002 | -0.9025272727 | 0.805842 | -9.71294e-05 | 0.8107567476 | -0.5886630303
0.803854 | -0.000137447 | 0.8108088182 | -0.8330121212 | 0.803818 | -8.705e-05 | 0.80822273 | -0.5275757576
0.801833 | -0.000173246 | 0.8105992476 | -1.049975758 | 0.801822 | -9.46964e-05 | 0.8066136378 | -0.5739175758
0.799852 | -0.00014127 | 0.807000262 | -0.8561818182 | 0.79984 | -9.29586e-05 | 0.8045437052 | -0.5633854545
0.797841 | -0.00016838 | 0.806361028 | -1.020484848 | 0.797796 | -0.000115898 | 0.8036604388 | -0.7024121212
0.795813 | -0.000169771 | 0.8044034126 | -1.028915152 | 0.795752 | -9.33062e-05 | 0.8004732937 | -0.5654921212
0.793812 | -0.000155868 | 0.8016989208 | -0.9446545455 | 0.793768 | -0.000104776 | 0.7990696656 | -0.6350060606
0.791765 | -0.000153783 | 0.7995464198 | -0.9320181818 | 0.791746 | -8.07938e-05 | 0.7958341663 | -0.4896593939
0.789777 | -0.000176027 | 0.7986839662 | -1.066830303 | 0.789722 | -0.000108251 | 0.7951995006 | -0.6560666667
0.787776 | -0.000172551 | 0.7965070806 | -1.045763636 | 0.787736 | -8.91354e-05 | 0.7922462512 | -0.5402145455
0.785797 | -0.000160386 | 0.7939125316 | -0.9720363636 | 0.785776 | -9.05257e-05 | 0.7903566004 | -0.5486406061
0.783803 | -0.000170813 | 0.7924461378 | -1.035230303 | 0.783781 | -8.63549e-05 | 0.7881505579 | -0.5233630303
0.781796 | -0.000163167 | 0.7900522502 | -0.9888909091 | 0.7818 | -0.000104428 | 0.7870840568 | -0.6328969697
0.779824 | -0.000149264 | 0.7873767584 | -0.904630303 | 0.779809 | -0.000106166 | 0.7851809996 | -0.643430303
0.777822 | -0.000136752 | 0.7847416512 | -0.8288 | 0.777813 | -9.81721e-05 | 0.7827805083 | -0.5949824242
0.775838 | -0.000168033 | 0.7843404698 | -1.018381818 | 0.7758 | -9.5044e-05 | 0.7806092264 | -0.5760242424
0.773806 | -0.000162472 | 0.7820270832 | -0.9846787879 | 0.773795 | -0.000104776 | 0.7790966656 | -0.6350060606
0.77182 | -0.00015552 | 0.779689312 | -0.9425454545 | 0.771766 | -9.15684e-05 | 0.776399361 | -0.55496
0.769862 | -0.000156216 | 0.7777665296 | -0.9467636364 | 0.769773 | -8.07938e-05 | 0.7738611663 | -0.4896593939
0.767856 | -0.000164557 | 0.7761825842 | -0.9973151515 | 0.767783 | -7.76657e-05 | 0.7717128844 | -0.4707012121
0.76582 | -0.000147874 | 0.7733024244 | -0.8962060606 | 0.765792 | -8.21841e-05 | 0.7699505155 | -0.4980854545
0.763803 | -0.00015274 | 0.771531644 | -0.9256969697 | 0.763788 | -9.01781e-05 | 0.7683510119 | -0.5465339394
0.761788 | -0.000161429 | 0.7699563074 | -0.9783575758 | 0.76182 | -9.64343e-05 | 0.7666995756 | -0.584450303
0.759801 | -0.000161082 | 0.7679517492 | -0.9762545455 | 0.759848 | -9.22635e-05 | 0.7645165331 | -0.5591727273
0.757821 | -0.000167685 | 0.766305861 | -1.016272727 | 0.757838 | -0.000121807 | 0.7640014342 | -0.7382242424
0.75584 | -0.000145093 | 0.7631817058 | -0.8793515152 | 0.755822 | -0.000104776 | 0.7611236656 | -0.6350060606
0.753819 | -0.000157258 | 0.7617762548 | -0.9530787879 | 0.753819 | -8.87878e-05 | 0.7583116627 | -0.5381078788
0.751844 | -0.000162472 | 0.7600650832 | -0.9846787879 | 0.751819 | -0.0001013 | 0.75694478 | -0.6139393939
0.749837 | -0.000134666 | 0.7566510996 | -0.8161575758 | 0.749808 | -0.0001013 | 0.75493378 | -0.6139393939
0.747859 | -0.00015135 | 0.75551731 | -0.9172727273 | 0.747799 | -8.49646e-05 | 0.7520982088 | -0.5149369697
0.745889 | -0.000170466 | 0.7545145796 | -1.033127273 | 0.745837 | -7.03668e-05 | 0.7493975601 | -0.4264654545
0.743912 | -0.000150307 | 0.7515175342 | -0.9109515152 | 0.743831 | -7.38425e-05 | 0.7475674305 | -0.447530303
0.741877 | -0.000157258 | 0.7498342548 | -0.9530787879 | 0.741882 | -8.14889e-05 | 0.7460053383 | -0.4938721212
0.739868 | -0.000157606 | 0.7478428636 | -0.9551878788 | 0.739804 | -8.11414e-05 | 0.7439097548 | -0.4917660606
0.737867 | -0.000164557 | 0.7461935842 | -0.9973151515 | 0.737844 | -7.21047e-05 | 0.7414924978 | -0.4369981818
0.735859 | -0.000145441 | 0.7432183146 | -0.8814606061 | 0.735847 | -0.00012563 | 0.742203878 | -0.7613939394
0.73386 | -0.000178112 | 0.7428724672 | -1.079466667 | 0.733807 | -8.73975e-05 | 0.7382293135 | -0.5296818182
0.731885 | -0.000153088 | 0.7396312528 | -0.9278060606 | 0.731803 | -9.19159e-05 | 0.7364539445 | -0.5570660606
0.729905 | -0.000157606 | 0.7378798636 | -0.9551878788 | 0.729852 | -7.87084e-05 | 0.733834645 | -0.4770206061
0.727873 | -0.000152392 | 0.7355840352 | -0.9235878788 | 0.727861 | -7.34949e-05 | 0.7315798419 | -0.4454236364
0.725902 | -0.000138837 | 0.7329271522 | -0.8414363636 | 0.72587 | -8.49646e-05 | 0.7301692088 | -0.5149369697
0.723904 | -0.00012563 | 0.730260878 | -0.7613939394 | 0.723861 | -8.42694e-05 | 0.7281250316 | -0.5107236364
0.721887 | -0.000149264 | 0.7294397584 | -0.904630303 | 0.721863 | -8.91354e-05 | 0.7263732512 | -0.5402145455
0.71987 | -0.00015274 | 0.727598644 | -0.9256969697 | 0.719876 | -7.97511e-05 | 0.7239114057 | -0.48334
0.717877 | -0.000168033 | 0.7263794698 | -1.018381818 | 0.717861 | -0.000120069 | 0.7239364914 | -0.7276909091
0.715918 | -0.000137447 | 0.7228728182 | -0.8330121212 | 0.715887 | -0.000120764 | 0.7219976584 | -0.7319030303
0.713892 | -0.000151002 | 0.7215327012 | -0.9151636364 | 0.713832 | -0.000111032 | 0.7194502192 | -0.6729212121
0.711888 | -0.000150307 | 0.7194935342 | -0.9109515152 | 0.71184 | -8.87878e-05 | 0.7163326627 | -0.5381078788
0.709896 | -0.000161777 | 0.7180819162 | -0.9804666667 | 0.709848 | -9.43489e-05 | 0.7146220543 | -0.5718115152
0.707921 | -0.000146136 | 0.7153154816 | -0.8856727273 | 0.707881 | -9.99099e-05 | 0.7129364409 | -0.6055145455
0.705926 | -0.000170813 | 0.7145691378 | -1.035230303 | 0.705874 | -0.000108599 | 0.7113691094 | -0.6581757576
0.703902 | -0.000148917 | 0.7114372002 | -0.9025272727 | 0.703885 | -0.000106166 | 0.7092569996 | -0.643430303
0.701903 | -0.000161082 | 0.7100537492 | -0.9762545455 | 0.701906 | -0.000102343 | 0.7070845558 | -0.6202606061
0.6999 | -0.00017846 | 0.708930076 | -1.081575758 | 0.699893 | -0.000111727 | 0.7055463862 | -0.6771333333
0.69791 | -0.000180545 | 0.707045577 | -1.094212121 | 0.697841 | -8.35743e-05 | 0.7020698596 | -0.5065109091
0.695901 | -0.000168728 | 0.7044386368 | -1.022593939 | 0.695848 | -0.000108947 | 0.7013607182 | -0.6602848485
0.693935 | -0.000167685 | 0.702419861 | -1.016272727 | 0.693911 | -0.000107209 | 0.6993357754 | -0.6497515152
0.691948 | -0.000179155 | 0.701013243 | -1.085787879 | 0.691915 | -8.63549e-05 | 0.6962845579 | -0.5233630303
0.689919 | -0.000179503 | 0.6990018518 | -1.08789697 | 0.689868 | -9.22635e-05 | 0.6945365331 | -0.5591727273
0.687909 | -0.000184716 | 0.6972556296 | -1.119490909 | 0.687887 | -7.00192e-05 | 0.6914299715 | -0.4243587879
0.68587 | -0.000184368 | 0.6951990208 | -1.117381818 | 0.685908 | -7.24522e-05 | 0.6895740813 | -0.4391042424
0.683902 | -0.000185411 | 0.6932837966 | -1.12370303 | 0.683901 | -8.35743e-05 | 0.6881298596 | -0.5065109091
0.681923 | -0.000181588 | 0.6911113528 | -1.100533333 | 0.681905 | -8.53122e-05 | 0.6862217973 | -0.5170436364
0.679917 | -0.000176027 | 0.6888239662 | -1.066830303 | 0.679903 | -7.55803e-05 | 0.6837273632 | -0.4580624242
0.677933 | -0.000151002 | 0.6855737012 | -0.9151636364 | 0.677916 | -5.43788e-05 | 0.6806675673 | -0.3295684848
0.675911 | -0.000156216 | 0.6838155296 | -0.9467636364 | 0.675913 | -8.67024e-05 | 0.6803001414 | -0.5254690909
0.673914 | -0.00015274 | 0.681642644 | -0.9256969697 | 0.67387 | -8.00987e-05 | 0.6779229942 | -0.4854466667
0.671896 | -0.000137099 | 0.6788332094 | -0.8309030303 | 0.671877 | -8.60073e-05 | 0.6762289694 | -0.5212563636
0.669957 | -0.00016699 | 0.678406694 | -1.012060606 | 0.669918 | -7.07144e-05 | 0.6734961486 | -0.4285721212
0.667965 | -0.000153435 | 0.675728811 | -0.9299090909 | 0.667942 | -8.07938e-05 | 0.6720301663 | -0.4896593939
0.665979 | -0.000145093 | 0.6733207058 | -0.8793515152 | 0.66593 | -7.87084e-05 | 0.669912645 | -0.4770206061
0.663929 | -0.000137099 | 0.6708662094 | -0.8309030303 | 0.663905 | -7.76657e-05 | 0.6678348844 | -0.4707012121
0.661884 | -0.000154478 | 0.6697005868 | -0.936230303 | 0.661913 | -8.56597e-05 | 0.6662473808 | -0.519149697
0.659877 | -0.000156216 | 0.6677815296 | -0.9467636364 | 0.659917 | -7.94035e-05 | 0.6639348171 | -0.4812333333
0.657866 | -0.000178112 | 0.6668784672 | -1.079466667 | 0.657908 | -9.08732e-05 | 0.6625061839 | -0.5507466667
0.655957 | -0.000172204 | 0.6646705224 | -1.043660606 | 0.65593 | -7.34949e-05 | 0.6596488419 | -0.4454236364
0.653917 | -0.000129453 | 0.6604673218 | -0.7845636364 | 0.65393 | -7.87084e-05 | 0.657912645 | -0.4770206061
0.65193 | -0.000146831 | 0.6593596486 | -0.8898848485 | 0.651928 | -9.08732e-05 | 0.6565261839 | -0.5507466667
0.649953 | -0.000146136 | 0.6573474816 | -0.8856727273 | 0.649941 | -8.04462e-05 | 0.6540115777 | -0.4875527273
0.64795 | -0.00015135 | 0.65560831 | -0.9172727273 | 0.647958 | -8.87878e-05 | 0.6524506627 | -0.5381078788
0.645953 | -0.000141965 | 0.653136429 | -0.8603939394 | 0.64596 | -7.27998e-05 | 0.6496436699 | -0.4412109091
0.643935 | -0.000143703 | 0.6512063718 | -0.8709272727 | 0.643896 | -0.0001013 | 0.64902178 | -0.6139393939
0.641955 | -0.000141618 | 0.6491208708 | -0.8582909091 | 0.641943 | -0.000100605 | 0.647033613 | -0.6097272727
0.639992 | -0.00015552 | 0.647861312 | -0.9425454545 | 0.639936 | -0.000100605 | 0.645026613 | -0.6097272727
0.637899 | -0.000143703 | 0.6451703718 | -0.8709272727 | 0.637877 | -9.15684e-05 | 0.642510361 | -0.55496
0.635945 | -0.000139532 | 0.6430053192 | -0.8456484848 | 0.63593 | -8.91354e-05 | 0.6404402512 | -0.5402145455
0.633947 | -0.000148569 | 0.6414645914 | -0.9004181818 | 0.633942 | -7.6623e-05 | 0.6378191238 | -0.4643818182
0.631948 | -0.000159691 | 0.6400283646 | -0.9678242424 | 0.63192 | -7.27998e-05 | 0.6356036699 | -0.4412109091
0.62995 | -0.000143703 | 0.6372213718 | -0.8709272727 | 0.629956 | -7.83608e-05 | 0.6339210565 | -0.4749139394
0.627946 | -0.000152045 | 0.635639477 | -0.9214848485 | 0.627972 | -6.65436e-05 | 0.6313391062 | -0.4032945455
0.625944 | -0.000169771 | 0.6345344126 | -1.028915152 | 0.625937 | -7.94035e-05 | 0.6299548171 | -0.4812333333
0.623977 | -0.000157258 | 0.6319342548 | -0.9530787879 | 0.623934 | -0.000121111 | 0.6300622166 | -0.7340060606
0.622024 | -0.000127368 | 0.6284688208 | -0.7719272727 | 0.621946 | -7.87084e-05 | 0.625928645 | -0.4770206061
0.619966 | -0.000149612 | 0.6275363672 | -0.9067393939 | 0.619982 | -8.28792e-05 | 0.6241756875 | -0.5022981818
0.617958 | -0.000151002 | 0.6255987012 | -0.9151636364 | 0.617972 | -9.85197e-05 | 0.6229570968 | -0.5970890909
0.615999 | -0.000136752 | 0.6229186512 | -0.8288 | 0.61596 | -9.43489e-05 | 0.6207340543 | -0.5718115152
0.613987 | -0.000121111 | 0.6201152166 | -0.7340060606 | 0.613972 | -7.17571e-05 | 0.6176029093 | -0.4348915152
0.611942 | -0.000150655 | 0.619565143 | -0.9130606061 | 0.611942 | -0.000101648 | 0.6170853888 | -0.6160484848
0.609959 | -0.00015552 | 0.617828312 | -0.9425454545 | 0.60998 | -8.14889e-05 | 0.6141033383 | -0.4938721212
0.607965 | -0.00015274 | 0.615693644 | -0.9256969697 | 0.607987 | -0.000106166 | 0.6133589996 | -0.643430303
0.605954 | -0.000148569 | 0.6134715914 | -0.9004181818 | 0.605977 | -6.20252e-05 | 0.6091154751 | -0.375910303
0.60398 | -0.000137099 | 0.6109172094 | -0.8309030303 | 0.603988 | -9.5044e-05 | 0.6087972264 | -0.5760242424
0.602002 | -0.000143008 | 0.6092382048 | -0.8667151515 | 0.601986 | -7.9056e-05 | 0.6059862336 | -0.4791272727
0.600005 | -0.000150307 | 0.6076105342 | -0.9109515152 | 0.599972 | -7.48852e-05 | 0.6037611911 | -0.453849697
0.598025 | -0.000158649 | 0.6060526394 | -0.9615090909 | 0.597988 | -7.24522e-05 | 0.6016540813 | -0.4391042424
0.596019 | -0.000156563 | 0.6039410878 | -0.9488666667 | 0.595996 | -9.01781e-05 | 0.6005590119 | -0.5465339394
0.594036 | -0.000164905 | 0.602380193 | -0.9994242424 | 0.594015 | -7.45376e-05 | 0.5977866026 | -0.4517430303
0.59204 | -0.000163515 | 0.600313859 | -0.991 | 0.592007 | -9.92148e-05 | 0.5970272689 | -0.6013018182
0.590033 | -0.000171856 | 0.5987289136 | -1.041551515 | 0.590008 | -7.94035e-05 | 0.5940258171 | -0.4812333333
0.588037 | -0.00015135 | 0.59569531 | -0.9172727273 | 0.587991 | -9.71294e-05 | 0.5929057476 | -0.5886630303
0.586015 | -0.000143703 | 0.5932863718 | -0.8709272727 | 0.585932 | -8.14889e-05 | 0.5900553383 | -0.4938721212
0.584 | -0.000136404 | 0.5909020424 | -0.8266909091 | 0.583933 | -8.14889e-05 | 0.5880563383 | -0.4938721212
0.582012 | -0.000160734 | 0.5901451404 | -0.9741454545 | 0.581971 | -8.87878e-05 | 0.5864636627 | -0.5381078788
0.58 | -0.000154478 | 0.5878165868 | -0.936230303 | 0.57999 | -8.39219e-05 | 0.5842364481 | -0.5086175758
0.578017 | -0.000127368 | 0.5844618208 | -0.7719272727 | 0.577996 | -7.83608e-05 | 0.5819610565 | -0.4749139394
0.576007 | -0.000146831 | 0.5834366486 | -0.8898848485 | 0.576008 | -9.08732e-05 | 0.5806061839 | -0.5507466667
0.574034 | -0.000149959 | 0.5816219254 | -0.9088424242 | 0.574017 | -9.78245e-05 | 0.5789669197 | -0.5928757576
0.572023 | -0.000145789 | 0.5793999234 | -0.883569697 | 0.572011 | -0.000110337 | 0.5775940522 | -0.6687090909
0.570023 | -0.000136404 | 0.5769250424 | -0.8266909091 | 0.570005 | -0.000105819 | 0.5753594414 | -0.6413272727
0.568021 | -0.000128063 | 0.5745009878 | -0.7761393939 | 0.567988 | -9.95624e-05 | 0.5730258574 | -0.6034084848
0.566025 | -0.000127368 | 0.5724698208 | -0.7719272727 | 0.566025 | -7.87084e-05 | 0.570007645 | -0.4770206061
0.564064 | -0.000127368 | 0.5705088208 | -0.7719272727 | 0.564013 | -9.29586e-05 | 0.5687167052 | -0.5633854545
0.562064 | -0.000138142 | 0.5690539852 | -0.8372242424 | 0.562003 | -7.38425e-05 | 0.5657394305 | -0.447530303
0.559973 | -0.000145093 | 0.5673147058 | -0.8793515152 | 0.559986 | -9.95624e-05 | 0.5650238574 | -0.6034084848
0.558009 | -0.000166295 | 0.566423527 | -1.007848485 | 0.55799 | -0.00011277 | 0.563696162 | -0.6834545455
0.556028 | -0.000146484 | 0.5634400904 | -0.8877818182 | 0.556008 | -9.85197e-05 | 0.5609930968 | -0.5970890909
0.554045 | -0.000137795 | 0.561017427 | -0.8351212121 | 0.554032 | -0.000104081 | 0.5592984986 | -0.6307939394
0.552031 | -0.000144051 | 0.5593199806 | -0.8730363636 | 0.55204 | -0.000101995 | 0.557200947 | -0.6181515152
0.550059 | -0.000146484 | 0.5574710904 | -0.8877818182 | 0.550031 | -8.32268e-05 | 0.5542422761 | -0.5044048485
0.548038 | -0.000146831 | 0.5554676486 | -0.8898848485 | 0.54804 | -9.33062e-05 | 0.5527612937 | -0.5654921212
0.546061 | -0.00013988 | 0.553138928 | -0.8477575758 | 0.546013 | -7.10619e-05 | 0.5496087321 | -0.4306781818
0.544013 | -0.00015413 | 0.551811978 | -0.9341212121 | 0.544001 | -6.27204e-05 | 0.5471746522 | -0.3801236364
0.542038 | -0.000140228 | 0.5491335368 | -0.8498666667 | 0.541988 | -8.98305e-05 | 0.5465334233 | -0.5444272727
0.540072 | -0.000164557 | 0.5483985842 | -0.9973151515 | 0.540079 | -7.94035e-05 | 0.5440968171 | -0.4812333333
0.538086 | -0.00015274 | 0.545814644 | -0.9256969697 | 0.538068 | -0.000105819 | 0.5434224414 | -0.6413272727
0.536058 | -0.00016699 | 0.544507694 | -1.012060606 | 0.536026 | -9.22635e-05 | 0.5406945331 | -0.5591727273
0.53406 | -0.0001656 | 0.54243936 | -1.003636364 | 0.534041 | -7.45376e-05 | 0.5378126026 | -0.4517430303
0.532078 | -0.000162472 | 0.5402990832 | -0.9846787879 | 0.53205 | -8.53122e-05 | 0.5363667973 | -0.5170436364
0.530055 | -0.000158649 | 0.5380826394 | -0.9615090909 | 0.530049 | -9.5044e-05 | 0.5348582264 | -0.5760242424
0.528044 | -0.000149264 | 0.5355967584 | -0.904630303 | 0.528044 | -8.42694e-05 | 0.5323080316 | -0.5107236364
0.526045 | -0.000141965 | 0.533228429 | -0.8603939394 | 0.525991 | -0.000117636 | 0.5319433816 | -0.7129454545
0.52405 | -0.000147874 | 0.5315324244 | -0.8962060606 | 0.524002 | -9.43489e-05 | 0.5287760543 | -0.5718115152
0.52204 | -0.000137795 | 0.529012427 | -0.8351212121 | 0.522012 | -0.000115898 | 0.5278764388 | -0.7024121212
0.520038 | -0.000187844 | 0.5295429064 | -1.138448485 | 0.520049 | -0.000103038 | 0.5252627228 | -0.6244727273
0.518076 | -0.000153783 | 0.5258574198 | -0.9320181818 | 0.518066 | -8.77451e-05 | 0.5225059021 | -0.5317884848
0.516079 | -0.000176027 | 0.5249859662 | -1.066830303 | 0.516052 | -9.40013e-05 | 0.5208084658 | -0.5697048485
0.51407 | -0.000141618 | 0.5212358708 | -0.8582909091 | 0.514055 | -0.00011555 | 0.51990183 | -0.7003030303
0.512096 | -0.000136057 | 0.5189804842 | -0.8245878788 | 0.512058 | -9.40013e-05 | 0.5168144658 | -0.5697048485
0.510029 | -0.000154825 | 0.517863145 | -0.9383333333 | 0.510013 | -9.85197e-05 | 0.5149980968 | -0.5970890909
0.508033 | -0.000132234 | 0.5147240404 | -0.8014181818 | 0.508011 | -8.98305e-05 | 0.5125564233 | -0.5444272727
0.506009 | -0.000154825 | 0.513843145 | -0.9383333333 | 0.506015 | -8.77451e-05 | 0.5104549021 | -0.5317884848
0.504039 | -0.000140575 | 0.511152095 | -0.851969697 | 0.504039 | -0.00011555 | 0.50988583 | -0.7003030303
0.502045 | -0.000137795 | 0.509017427 | -0.8351212121 | 0.50205 | -0.000108599 | 0.5075451094 | -0.6581757576
0.500076 | -0.000152045 | 0.507769477 | -0.9214848485 | 0.500065 | -7.34949e-05 | 0.5037838419 | -0.4454236364
0.49806 | -0.000163862 | 0.5063514172 | -0.9931030303 | 0.498057 | -7.59279e-05 | 0.5018989517 | -0.4601690909
0.496049 | -0.000157953 | 0.5040414218 | -0.9572909091 | 0.496055 | -7.419e-05 | 0.499809014 | -0.4496363636
0.494015 | -0.000169076 | 0.5025702456 | -1.02470303 | 0.494058 | -8.56597e-05 | 0.4983923808 | -0.519149697
0.492031 | -0.000152392 | 0.4997420352 | -0.9235878788 | 0.492053 | -7.34949e-05 | 0.4957718419 | -0.4454236364
0.490044 | -0.000140923 | 0.4971747038 | -0.8540787879 | 0.490001 | -0.000101995 | 0.495161947 | -0.6181515152
0.488055 | -0.000123892 | 0.4943239352 | -0.7508606061 | 0.488012 | -7.17571e-05 | 0.4916429093 | -0.4348915152
0.486095 | -0.000123892 | 0.4923639352 | -0.7508606061 | 0.486059 | -9.33062e-05 | 0.4907802937 | -0.5654921212
0.484071 | -0.000114855 | 0.489882663 | -0.6960909091 | 0.484036 | -0.000111032 | 0.4896542192 | -0.6729212121
0.482075 | -0.00012702 | 0.488502212 | -0.7698181818 | 0.482036 | -8.53122e-05 | 0.4863527973 | -0.5170436364
0.480076 | -0.000155868 | 0.4879629208 | -0.9446545455 | 0.480045 | -8.73975e-05 | 0.4844673135 | -0.5296818182
0.47809 | -0.00015135 | 0.48574831 | -0.9172727273 | 0.478073 | -9.36537e-05 | 0.4828118772 | -0.5675981818
0.476099 | -0.000142661 | 0.4833176466 | -0.8646121212 | 0.476061 | -8.39219e-05 | 0.4803074481 | -0.5086175758
0.474078 | -0.000132234 | 0.4807690404 | -0.8014181818 | 0.474046 | -9.46964e-05 | 0.4788376378 | -0.5739175758
0.472056 | -0.000126673 | 0.4784656538 | -0.7677151515 | 0.472013 | -0.000105471 | 0.4773498326 | -0.6392181818
0.470068 | -0.000126673 | 0.4764776538 | -0.7677151515 | 0.470029 | -9.43489e-05 | 0.4748030543 | -0.5718115152
0.468097 | -0.000132234 | 0.4747880404 | -0.8014181818 | 0.468061 | -9.95624e-05 | 0.4730988574 | -0.6034084848
0.466114 | -0.000132929 | 0.4728402074 | -0.805630303 | 0.466039 | -8.63549e-05 | 0.4704085579 | -0.5233630303
0.464136 | -0.000119721 | 0.4701938826 | -0.7255818182 | 0.464081 | -9.08732e-05 | 0.4686791839 | -0.5507466667
0.46213 | -0.000127715 | 0.468592379 | -0.774030303 | 0.462078 | -8.63549e-05 | 0.4664475579 | -0.5233630303
0.460141 | -0.000144051 | 0.4674299806 | -0.8730363636 | 0.460072 | -0.000100953 | 0.4651802218 | -0.6118363636
0.458095 | -0.000123892 | 0.4643639352 | -0.7508606061 | 0.458052 | -0.000109642 | 0.4635998852 | -0.6644969697
0.456082 | -0.000132581 | 0.4627905986 | -0.8035212121 | 0.456067 | -8.32268e-05 | 0.4602782761 | -0.5044048485
0.454102 | -0.00013849 | 0.461109594 | -0.8393333333 | 0.454082 | -8.18365e-05 | 0.4582229269 | -0.4959787879
0.452099 | -0.000158301 | 0.4601090306 | -0.9594 | 0.452084 | -8.4617e-05 | 0.4563656202 | -0.512830303
0.450106 | -0.000131191 | 0.4567442646 | -0.7950969697 | 0.45011 | -9.53916e-05 | 0.454936815 | -0.5781309091
0.448117 | -0.000147179 | 0.4555642574 | -0.8919939394 | 0.448084 | -7.73181e-05 | 0.4519962959 | -0.4685945455
0.446108 | -0.00014127 | 0.453256262 | -0.8561818182 | 0.446087 | -6.34155e-05 | 0.4492958243 | -0.3843363636
0.444115 | -0.000125977 | 0.4504894362 | -0.7634969697 | 0.444109 | -7.21047e-05 | 0.4477574978 | -0.4369981818
0.442119 | -0.000122154 | 0.4482999924 | -0.7403272727 | 0.442115 | -8.56597e-05 | 0.4464493808 | -0.519149697
0.44012 | -0.000113465 | 0.445861329 | -0.6876666667 | 0.440078 | -8.91354e-05 | 0.4445882512 | -0.5402145455
0.438124 | -0.000123892 | 0.4443929352 | -0.7508606061 | 0.438079 | -8.705e-05 | 0.44248373 | -0.5275757576
0.436127 | -0.000161429 | 0.4442953074 | -0.9783575758 | 0.436114 | -9.29586e-05 | 0.4408177052 | -0.5633854545
0.434097 | -0.000138142 | 0.4410869852 | -0.8372242424 | 0.434078 | -9.46964e-05 | 0.4388696378 | -0.5739175758
0.432129 | -0.000152045 | 0.439822477 | -0.9214848485 | 0.4321 | -8.77451e-05 | 0.4365399021 | -0.5317884848
0.430132 | -0.00013849 | 0.437139594 | -0.8393333333 | 0.430094 | -6.68912e-05 | 0.4334786947 | -0.4054012121
0.428137 | -0.000136404 | 0.4350390424 | -0.8266909091 | 0.428083 | -6.8629e-05 | 0.4315556274 | -0.4159333333
0.426118 | -0.000130148 | 0.4327034888 | -0.7887757576 | 0.426067 | -8.32268e-05 | 0.4302782761 | -0.5044048485
0.424094 | -0.000147874 | 0.4315764244 | -0.8962060606 | 0.424038 | -7.419e-05 | 0.427792014 | -0.4496363636
0.422096 | -0.000129801 | 0.4286639306 | -0.7866727273 | 0.422099 | -6.6196e-05 | 0.4254485176 | -0.4011878788
0.420032 | -0.000161429 | 0.4282003074 | -0.9783575758 | 0.420112 | -6.72387e-05 | 0.4235142782 | -0.4075072727
0.418119 | -0.000137447 | 0.4250738182 | -0.8330121212 | 0.418126 | -8.56597e-05 | 0.4224603808 | -0.519149697
0.416156 | -0.000142661 | 0.4233746466 | -0.8646121212 | 0.416104 | -6.41106e-05 | 0.4193479964 | -0.3885490909
0.414138 | -0.000112422 | 0.4198265532 | -0.6813454545 | 0.414096 | -8.42694e-05 | 0.4183600316 | -0.5107236364
0.412153 | -0.000137447 | 0.4191078182 | -0.8330121212 | 0.41212 | -9.19159e-05 | 0.4167709445 | -0.5570660606
0.410135 | -0.000142313 | 0.4173360378 | -0.8625030303 | 0.410143 | -8.73975e-05 | 0.4145653135 | -0.5296818182
0.408132 | -0.000140923 | 0.4152627038 | -0.8540787879 | 0.408134 | -7.17571e-05 | 0.4117649093 | -0.4348915152
0.406157 | -0.000140575 | 0.413270095 | -0.851969697 | 0.406071 | -8.84403e-05 | 0.4105460792 | -0.5360018182
0.404167 | -0.000152045 | 0.411860477 | -0.9214848485 | 0.404107 | -7.94035e-05 | 0.4081248171 | -0.4812333333
0.402142 | -0.000161777 | 0.4103279162 | -0.9804666667 | 0.402108 | -7.48852e-05 | 0.4058971911 | -0.453849697
0.400151 | -0.00015413 | 0.407949978 | -0.9341212121 | 0.400083 | -8.42694e-05 | 0.4043470316 | -0.5107236364
0.398155 | -0.000135709 | 0.4050218754 | -0.8224787879 | 0.398137 | -9.19159e-05 | 0.4027879445 | -0.5570660606
0.396173 | -0.000130148 | 0.4027584888 | -0.7887757576 | 0.396154 | -7.14095e-05 | 0.3997673207 | -0.4327848485
0.394155 | -0.00012424 | 0.400441544 | -0.752969697 | 0.394132 | -6.89766e-05 | 0.397622216 | -0.41804
0.392138 | -0.000140923 | 0.3992687038 | -0.8540787879 | 0.392126 | -7.17571e-05 | 0.3957569093 | -0.4348915152
0.390188 | -0.000147526 | 0.3976528156 | -0.8940969697 | 0.390145 | -9.15684e-05 | 0.394778361 | -0.55496
0.388193 | -0.000138837 | 0.3952181522 | -0.8414363636 | 0.388123 | -8.42694e-05 | 0.3923870316 | -0.5107236364
0.386192 | -0.000146136 | 0.3935864816 | -0.8856727273 | 0.386149 | -9.71294e-05 | 0.3910637476 | -0.5886630303
0.384187 | -0.000150307 | 0.3917925342 | -0.9109515152 | 0.384155 | -9.19159e-05 | 0.3888059445 | -0.5570660606
0.382168 | -0.000170118 | 0.3907759708 | -1.031018182 | 0.38213 | -8.53122e-05 | 0.3864467973 | -0.5170436364
0.380173 | -0.000165947 | 0.3885699182 | -1.005739394 | 0.380159 | -8.63549e-05 | 0.3845285579 | -0.5233630303
0.378097 | -0.000138837 | 0.3851221522 | -0.8414363636 | 0.378165 | -8.49646e-05 | 0.3824642088 | -0.5149369697
0.37612 | -0.000149959 | 0.3837079254 | -0.9088424242 | 0.37616 | -0.000100605 | 0.381250613 | -0.6097272727
0.374171 | -0.000150307 | 0.3817765342 | -0.9109515152 | 0.374142 | -8.77451e-05 | 0.3785819021 | -0.5317884848
0.37215 | -0.000150307 | 0.3797555342 | -0.9109515152 | 0.372163 | -9.33062e-05 | 0.3768842937 | -0.5654921212
0.370163 | -0.000157258 | 0.3781202548 | -0.9530787879 | 0.370147 | -0.000123544 | 0.3763983264 | -0.7487515152
0.368189 | -0.000184716 | 0.3775356296 | -1.119490909 | 0.368135 | -0.00011138 | 0.373770828 | -0.675030303
0.36618 | -0.000140228 | 0.3732755368 | -0.8498666667 | 0.366163 | -0.000120416 | 0.3722560496 | -0.7297939394
0.364177 | -0.000161429 | 0.3723453074 | -0.9783575758 | 0.364161 | -0.000132929 | 0.3708872074 | -0.805630303
0.362207 | -0.000151697 | 0.3698828682 | -0.9193757576 | 0.36217 | -0.000129801 | 0.3687379306 | -0.7866727273
0.360224 | -0.000172551 | 0.3689550806 | -1.045763636 | 0.36019 | -0.000106166 | 0.3655619996 | -0.643430303
0.358222 | -0.000188539 | 0.3677620734 | -1.142660606 | 0.358199 | -8.80927e-05 | 0.3626564906 | -0.5338951515
0.3562 | -0.00015413 | 0.363998978 | -0.9341212121 | 0.356184 | -0.000113117 | 0.3619077202 | -0.6855575758
0.354199 | -0.000142313 | 0.3614000378 | -0.8625030303 | 0.354174 | -9.85197e-05 | 0.3591590968 | -0.5970890909
0.352194 | -0.000149959 | 0.3597819254 | -0.9088424242 | 0.352185 | -0.000114508 | 0.3579791048 | -0.6939878788
0.350216 | -0.000152392 | 0.3579270352 | -0.9235878788 | 0.350207 | -0.000103038 | 0.3554207228 | -0.6244727273
0.348209 | -0.000160734 | 0.3563421404 | -0.9741454545 | 0.348186 | -0.000106861 | 0.3535931666 | -0.6476424242
0.346204 | -0.000164905 | 0.354548193 | -0.9994242424 | 0.346179 | -0.000136057 | 0.3530634842 | -0.8245878788
0.344209 | -0.000155173 | 0.3520607538 | -0.9404424242 | 0.344192 | -0.000129801 | 0.3507599306 | -0.7866727273
0.342191 | -0.000157953 | 0.3501834218 | -0.9572909091 | 0.342215 | -0.000107904 | 0.3476749424 | -0.6539636364
0.340194 | -0.000156216 | 0.3480985296 | -0.9467636364 | 0.340204 | -0.0001013 | 0.34532978 | -0.6139393939
0.338176 | -0.000182283 | 0.3473995198 | -1.104745455 | 0.338191 | -0.000107904 | 0.3436509424 | -0.6539636364
0.336208 | -0.000167338 | 0.3446753028 | -1.014169697 | 0.336169 | -0.000110684 | 0.3417696104 | -0.6708121212
0.334242 | -0.000153783 | 0.3420234198 | -0.9320181818 | 0.334205 | -8.77451e-05 | 0.3386449021 | -0.5317884848
0.33224 | -0.000122154 | 0.3384209924 | -0.7403272727 | 0.332244 | -0.000109989 | 0.3378094434 | -0.6666
0.330192 | -0.000120069 | 0.3362674914 | -0.7276909091 | 0.330221 | -9.85197e-05 | 0.3352060968 | -0.5970890909
0.328219 | -0.000152045 | 0.335912477 | -0.9214848485 | 0.328202 | -9.99099e-05 | 0.3332574409 | -0.6055145455
0.326239 | -0.000144746 | 0.3335631476 | -0.8772484848 | 0.326225 | -8.4617e-05 | 0.3305066202 | -0.512830303
0.324232 | -0.000149612 | 0.3318023672 | -0.9067393939 | 0.324219 | -6.75863e-05 | 0.3276388668 | -0.4096139394
0.322268 | -0.000143008 | 0.3295042048 | -0.8667151515 | 0.322238 | -7.31474e-05 | 0.3259392584 | -0.4433175758
0.320283 | -0.000158301 | 0.3282930306 | -0.9594 | 0.320235 | -9.60867e-05 | 0.325096987 | -0.5823436364
0.318234 | -0.000168033 | 0.3267364698 | -1.018381818 | 0.318206 | -0.000118678 | 0.3242111068 | -0.7192606061
0.316231 | -0.000145441 | 0.3235903146 | -0.8814606061 | 0.316258 | -8.94829e-05 | 0.3207858347 | -0.5423206061
0.31424 | -0.000160734 | 0.3223731404 | -0.9741454545 | 0.314254 | -9.5044e-05 | 0.3190632264 | -0.5760242424
0.312239 | -0.000138837 | 0.3192641522 | -0.8414363636 | 0.312235 | -8.56597e-05 | 0.3165693808 | -0.519149697
0.310237 | -0.000125282 | 0.3165762692 | -0.7592848485 | 0.31026 | -8.07938e-05 | 0.3143481663 | -0.4896593939
0.308238 | -0.000146484 | 0.3156500904 | -0.8877818182 | 0.308264 | -9.08732e-05 | 0.3128621839 | -0.5507466667
0.306238 | -0.000162819 | 0.3144766414 | -0.9867818182 | 0.306232 | -8.42694e-05 | 0.3104960316 | -0.5107236364
0.304247 | -0.000143008 | 0.3114832048 | -0.8667151515 | 0.304219 | -8.63549e-05 | 0.3085885579 | -0.5233630303
0.302267 | -0.000147179 | 0.3097142574 | -0.8919939394 | 0.302249 | -9.22635e-05 | 0.3069175331 | -0.5591727273
0.300264 | -0.000177765 | 0.309258909 | -1.077363636 | 0.300238 | -0.000111727 | 0.3058913862 | -0.6771333333
0.29827 | -0.000166643 | 0.3067021358 | -1.009957576 | 0.298248 | -0.000105471 | 0.3035848326 | -0.6392181818
0.296269 | -0.00013849 | 0.303276594 | -0.8393333333 | 0.296235 | -8.80927e-05 | 0.3006924906 | -0.5338951515
0.294267 | -0.000142313 | 0.3014680378 | -0.8625030303 | 0.29426 | -0.000102343 | 0.2994385558 | -0.6202606061
0.292265 | -0.000161082 | 0.3004157492 | -0.9762545455 | 0.292236 | -0.000106166 | 0.2976079996 | -0.643430303
0.290282 | -0.000162472 | 0.2985030832 | -0.9846787879 | 0.290245 | -9.88672e-05 | 0.2952476803 | -0.5991951515
0.288288 | -0.000146136 | 0.2956824816 | -0.8856727273 | 0.288231 | -8.18365e-05 | 0.2923719269 | -0.4959787879
0.286297 | -0.000145789 | 0.2936739234 | -0.883569697 | 0.286243 | -8.35743e-05 | 0.2904718596 | -0.5065109091
0.28429 | -0.000161082 | 0.2924407492 | -0.9762545455 | 0.284294 | -8.00987e-05 | 0.2883469942 | -0.4854466667
0.282292 | -0.000167685 | 0.290776861 | -1.016272727 | 0.282287 | -6.44582e-05 | 0.2855485849 | -0.3906557576
0.280272 | -0.000156911 | 0.2882116966 | -0.9509757576 | 0.280274 | -6.09825e-05 | 0.2833597145 | -0.3695909091
0.278256 | -0.000154825 | 0.286090145 | -0.9383333333 | 0.278272 | -8.07938e-05 | 0.2823601663 | -0.4896593939
0.276279 | -0.000162472 | 0.2845000832 | -0.9846787879 | 0.276255 | -9.85197e-05 | 0.2812400968 | -0.5970890909
0.274295 | -0.000157258 | 0.2822522548 | -0.9530787879 | 0.274283 | -8.4617e-05 | 0.2785646202 | -0.512830303
0.272308 | -0.000142313 | 0.2795090378 | -0.8625030303 | 0.272264 | -0.000105123 | 0.2775832238 | -0.6371090909
0.270315 | -0.000146831 | 0.2777446486 | -0.8898848485 | 0.270236 | -0.000105471 | 0.2755728326 | -0.6392181818
0.268317 | -0.000141965 | 0.275500429 | -0.8603939394 | 0.268264 | -0.000101995 | 0.273424947 | -0.6181515152
0.266282 | -0.00016699 | 0.274731694 | -1.012060606 | 0.266254 | -7.97511e-05 | 0.2702894057 | -0.48334
0.264267 | -0.000186454 | 0.2737015724 | -1.130024242 | 0.264277 | -0.000109294 | 0.2698072764 | -0.6623878788
0.262295 | -0.000189234 | 0.2718702404 | -1.146872727 | 0.262289 | -9.81721e-05 | 0.2672565083 | -0.5949824242
0.260341 | -0.000176722 | 0.2692831332 | -1.071042424 | 0.260274 | -8.07938e-05 | 0.2643621663 | -0.4896593939
0.258349 | -0.00015552 | 0.266218312 | -0.9425454545 | 0.258284 | -0.000105471 | 0.2636208326 | -0.6392181818
0.256306 | -0.000153783 | 0.2640874198 | -0.9320181818 | 0.256272 | -9.7477e-05 | 0.2612043362 | -0.590769697
0.254268 | -0.000159344 | 0.2623308064 | -0.9657212121 | 0.254269 | -9.99099e-05 | 0.2593244409 | -0.6055145455
0.252256 | -0.000189582 | 0.2618488492 | -1.148981818 | 0.252262 | -0.000144746 | 0.2595861476 | -0.8772484848
0.250235 | -0.00016421 | 0.258544026 | -0.9952121212 | 0.250261 | -9.7477e-05 | 0.2551933362 | -0.590769697
0.248214 | -0.000149612 | 0.2557843672 | -0.9067393939 | 0.248223 | -9.92148e-05 | 0.2532432689 | -0.6013018182
0.24627 | -0.000174984 | 0.2551241904 | -1.060509091 | 0.246247 | -0.000115898 | 0.2521114388 | -0.7024121212
0.24427 | -0.000149612 | 0.2518403672 | -0.9067393939 | 0.244248 | -0.000116941 | 0.2501652146 | -0.7087333333
0.242259 | -0.000175679 | 0.2511483574 | -1.064721212 | 0.242239 | -0.000143703 | 0.2495103718 | -0.8709272727
0.240263 | -0.000173594 | 0.2490468564 | -1.052084848 | 0.240253 | -0.000135362 | 0.2471023172 | -0.8203757576
0.238272 | -0.000176374 | 0.2471965244 | -1.068933333 | 0.238289 | -0.000112075 | 0.243959995 | -0.6792424242
0.236252 | -0.000167338 | 0.2447193028 | -1.014169697 | 0.236291 | -0.000145441 | 0.2436503146 | -0.8814606061
0.234214 | -0.000172899 | 0.2429626894 | -1.047872727 | 0.234277 | -0.000133971 | 0.2410559326 | -0.8119454545
0.232271 | -0.00016699 | 0.240720694 | -1.012060606 | 0.232277 | -0.000101995 | 0.237437947 | -0.6181515152
0.230309 | -0.000189582 | 0.2399018492 | -1.148981818 | 0.230263 | -0.000130843 | 0.2368836558 | -0.7929878788
0.22828 | -0.000200704 | 0.2384356224 | -1.216387879 | 0.228239 | -0.000128758 | 0.2347541548 | -0.7803515152
0.226285 | -0.000211826 | 0.2370033956 | -1.283793939 | 0.226253 | -0.000137795 | 0.233225427 | -0.8351212121
0.224302 | -0.000211826 | 0.2350203956 | -1.283793939 | 0.224261 | -0.000112422 | 0.2299495532 | -0.6813454545
0.222287 | -0.000173594 | 0.2310708564 | -1.052084848 | 0.222254 | -0.000125282 | 0.2285932692 | -0.7592848485
0.220286 | -0.000190972 | 0.2299491832 | -1.157406061 | 0.220259 | -0.000128758 | 0.2267741548 | -0.7803515152
0.218332 | -0.000196533 | 0.2282765698 | -1.191109091 | 0.218309 | -0.000128758 | 0.2248241548 | -0.7803515152
0.216321 | -0.000195491 | 0.2262128446 | -1.184793939 | 0.216272 | -9.99099e-05 | 0.2213274409 | -0.6055145455
0.214284 | -0.000192362 | 0.2240175172 | -1.165830303 | 0.214267 | -0.000111032 | 0.2198852192 | -0.6729212121
0.212294 | -0.000187149 | 0.2217637394 | -1.134236364 | 0.212282 | -0.000122154 | 0.2184629924 | -0.7403272727
0.21028 | -0.000184021 | 0.2195914626 | -1.115278788 | 0.210248 | -0.000111032 | 0.2158662192 | -0.6729212121
0.208306 | -0.000172899 | 0.2170546894 | -1.047872727 | 0.208271 | -0.000106166 | 0.2136429996 | -0.643430303
0.206328 | -0.000168033 | 0.2148304698 | -1.018381818 | 0.206247 | -0.000136752 | 0.2131666512 | -0.8288
0.204341 | -0.000174984 | 0.2131951904 | -1.060509091 | 0.204256 | -0.000124587 | 0.2105601022 | -0.7550727273
0.202329 | -0.000200009 | 0.2124494554 | -1.212175758 | 0.202251 | -0.000104081 | 0.2075174986 | -0.6307939394
0.200329 | -0.000163515 | 0.208602859 | -0.991 | 0.200288 | -0.000102343 | 0.2054665558 | -0.6202606061
0.198351 | -0.000152392 | 0.2060620352 | -0.9235878788 | 0.198258 | -9.67818e-05 | 0.2031551591 | -0.5865563636
0.196303 | -0.000173941 | 0.2051044146 | -1.054187879 | 0.196273 | -0.000116593 | 0.2021726058 | -0.7066242424
0.194301 | -0.000171508 | 0.2029793048 | -1.039442424 | 0.194257 | -0.000116593 | 0.2001566058 | -0.7066242424
0.19234 | -0.000171856 | 0.2010359136 | -1.041551515 | 0.192307 | -0.000121459 | 0.1984528254 | -0.7361151515
0.190326 | -0.000175332 | 0.1991977992 | -1.062618182 | 0.190312 | -0.000117983 | 0.1962819398 | -0.7150484848
0.188338 | -0.00017846 | 0.197368076 | -1.081575758 | 0.188292 | -0.000131886 | 0.1949654316 | -0.7993090909
0.186369 | -0.000171508 | 0.1950473048 | -1.039442424 | 0.186337 | -0.000114855 | 0.192148663 | -0.6960909091
0.184356 | -0.00018993 | 0.193966458 | -1.151090909 | 0.184323 | -0.000116941 | 0.1902402146 | -0.7087333333
0.182347 | -0.00019132 | 0.192027792 | -1.159515152 | 0.182338 | -0.000142313 | 0.1895390378 | -0.8625030303
0.180344 | -0.000165947 | 0.1887409182 | -1.005739394 | 0.180343 | -0.000127368 | 0.1867878208 | -0.7719272727
0.178313 | -0.000173594 | 0.1870968564 | -1.052084848 | 0.178332 | -0.000129105 | 0.184864713 | -0.7824545455
0.176319 | -0.000184716 | 0.1856656296 | -1.119490909 | 0.176325 | -0.000135014 | 0.1831567084 | -0.8182666667
0.174318 | -0.000161429 | 0.1824863074 | -0.9783575758 | 0.174318 | -0.000119374 | 0.1803583244 | -0.7234787879
0.172306 | -0.000198619 | 0.1823561214 | -1.203751515 | 0.172339 | -0.000123892 | 0.1786079352 | -0.7508606061
0.170283 | -0.00017846 | 0.179313076 | -1.081575758 | 0.170302 | -0.00010269 | 0.175498114 | -0.6223636364
0.168316 | -0.000172204 | 0.1770295224 | -1.043660606 | 0.168309 | -0.000110684 | 0.1739096104 | -0.6708121212
0.166365 | -0.000186454 | 0.1757995724 | -1.130024242 | 0.166351 | -0.00012841 | 0.172848546 | -0.7782424242
0.164358 | -0.000189234 | 0.1739332404 | -1.146872727 | 0.164314 | -0.000116246 | 0.1701960476 | -0.7045212121
0.16238 | -0.000175332 | 0.1712517992 | -1.062618182 | 0.162305 | -0.000133276 | 0.1690487656 | -0.8077333333
0.160349 | -0.000178112 | 0.1693614672 | -1.079466667 | 0.160354 | -0.000109989 | 0.1659194434 | -0.6666
0.158351 | -0.000195838 | 0.1682604028 | -1.18689697 | 0.158306 | -0.000136057 | 0.1651904842 | -0.8245878788
0.156376 | -0.000181588 | 0.1655643528 | -1.100533333 | 0.156354 | -0.000120069 | 0.1624294914 | -0.7276909091
0.154375 | -0.000185411 | 0.1637567966 | -1.12370303 | 0.154363 | -0.000109294 | 0.1598932764 | -0.6623878788
0.152348 | -0.000162819 | 0.1605866414 | -0.9867818182 | 0.152328 | -0.000109642 | 0.1578758852 | -0.6644969697
0.150352 | -0.000177765 | 0.159346909 | -1.077363636 | 0.150313 | -0.00011555 | 0.15615983 | -0.7003030303
0.148345 | -0.000160734 | 0.1564781404 | -0.9741454545 | 0.148321 | -0.000123197 | 0.1545547682 | -0.7466484848
0.146389 | -0.000199661 | 0.1564918466 | -1.210066667 | 0.146331 | -9.92148e-05 | 0.1513512689 | -0.6013018182
0.144389 | -0.000183673 | 0.1536828538 | -1.113169697 | 0.14433 | -0.000121807 | 0.1504934342 | -0.7382242424
0.142395 | -0.000203832 | 0.1527088992 | -1.235345455 | 0.142319 | -0.00011555 | 0.14816583 | -0.7003030303
0.140394 | -0.000175332 | 0.1492657992 | -1.062618182 | 0.140348 | -0.000126325 | 0.146740045 | -0.7656060606
0.138381 | -0.000170466 | 0.1470065796 | -1.033127273 | 0.138359 | -0.000121459 | 0.1445048254 | -0.7361151515
0.136381 | -0.000167685 | 0.144865861 | -1.016272727 | 0.136366 | -0.000122502 | 0.1425646012 | -0.7424363636
0.134373 | -0.000195838 | 0.1442824028 | -1.18689697 | 0.134355 | -0.000149612 | 0.1419253672 | -0.9067393939
0.13238 | -0.000193753 | 0.1421839018 | -1.174260606 | 0.132365 | -0.000116593 | 0.1382646058 | -0.7066242424
0.130415 | -0.000197924 | 0.1404299544 | -1.199539394 | 0.13038 | -0.000163167 | 0.1386362502 | -0.9888909091
0.128454 | -0.000198271 | 0.1384865126 | -1.201642424 | 0.128398 | -0.000148222 | 0.1358980332 | -0.8983151515
0.1264 | -0.000201399 | 0.1365907894 | -1.2206 | 0.126367 | -0.000128758 | 0.1328821548 | -0.7803515152
0.124385 | -0.000181588 | 0.1335733528 | -1.100533333 | 0.124364 | -0.000141965 | 0.131547429 | -0.8603939394
0.122401 | -0.000198619 | 0.1324511214 | -1.203751515 | 0.122377 | -0.000145093 | 0.1297187058 | -0.8793515152
0.12042 | -0.000196186 | 0.1303470116 | -1.189006061 | 0.120402 | -0.000130148 | 0.1269874888 | -0.7887757576
0.118442 | -0.00018993 | 0.128052458 | -1.151090909 | 0.118416 | -0.00014127 | 0.125564262 | -0.8561818182
0.116457 | -0.00016838 | 0.124977028 | -1.020484848 | 0.116442 | -0.000142313 | 0.1236430378 | -0.8625030303
0.114435 | -0.000169771 | 0.1230254126 | -1.028915152 | 0.114427 | -0.000145441 | 0.1217863146 | -0.8814606061
0.112439 | -0.000180198 | 0.1215570188 | -1.092109091 | 0.112421 | -0.000134319 | 0.1192175414 | -0.8140545455
0.110426 | -0.000195491 | 0.1203178446 | -1.184793939 | 0.110416 | -0.000171856 | 0.1191119136 | -1.041551515
0.108396 | -0.000203485 | 0.118692341 | -1.233242424 | 0.108419 | -0.000171508 | 0.1170973048 | -1.039442424
0.106422 | -0.000197924 | 0.1164369544 | -1.199539394 | 0.106435 | -0.000161429 | 0.1146033074 | -0.9783575758
0.104449 | -0.000187497 | 0.1139363482 | -1.136345455 | 0.104446 | -0.00015413 | 0.112244978 | -0.9341212121
0.102474 | -0.000200009 | 0.1125944554 | -1.212175758 | 0.102447 | -0.000158996 | 0.1104921976 | -0.9636121212
0.100465 | -0.000200704 | 0.1106206224 | -1.216387879 | 0.100405 | -0.000162124 | 0.1086084744 | -0.982569697
0.0984125 | -0.000201747 | 0.1086208982 | -1.222709091 | 0.0983746 | -0.000169423 | 0.1069474038 | -1.026806061
0.0964496 | -0.000207308 | 0.1069393848 | -1.256412121 | 0.0964055 | -0.000171161 | 0.1050662466 | -1.037339394
0.0944418 | -0.000209741 | 0.1050546946 | -1.271157576 | 0.0944005 | -0.000141618 | 0.1015663708 | -0.8582909091
0.0924272 | -0.000179503 | 0.1015100518 | -1.08789697 | 0.0923885 | -0.000147179 | 0.0998357574 | -0.8919939394
0.0904365 | -0.000198271 | 0.1004690126 | -1.201642424 | 0.0904423 | -0.000174289 | 0.0992613234 | -1.05629697
0.0883836 | -0.000178112 | 0.0973960672 | -1.079466667 | 0.0884178 | -0.000159691 | 0.0964981646 | -0.9678242424
0.0863966 | -0.000184716 | 0.0957432296 | -1.119490909 | 0.0864161 | -0.000177765 | 0.095411009 | -1.077363636
0.0844129 | -0.000188887 | 0.0939705822 | -1.144769697 | 0.0844383 | -0.0001941 | 0.09425976 | -1.176363636
0.0824616 | -0.00020418 | 0.092793108 | -1.237454545 | 0.0824429 | -0.000162472 | 0.0906639832 | -0.9846787879
0.0804717 | -0.000195491 | 0.0903635446 | -1.184793939 | 0.0804563 | -0.000170466 | 0.0890818796 | -1.033127273
0.0784576 | -0.000181936 | 0.0876635616 | -1.102642424 | 0.0784588 | -0.000182283 | 0.0876823198 | -1.104745455
0.076458 | -0.000180893 | 0.0856111858 | -1.096321212 | 0.0764693 | -0.000183326 | 0.0857455956 | -1.111066667
0.0744544 | -0.000230942 | 0.0861400652 | -1.399648485 | 0.074426 | -0.000176722 | 0.0833681332 | -1.071042424
0.072489 | -0.000208698 | 0.0830491188 | -1.264836364 | 0.0724377 | -0.000188887 | 0.0819953822 | -1.144769697
0.0704832 | -0.000190972 | 0.0801463832 | -1.157406061 | 0.0704311 | -0.000166295 | 0.078845627 | -1.007848485
0.0684728 | -0.000184021 | 0.0777842626 | -1.115278788 | 0.0684245 | -0.000187844 | 0.0779294064 | -1.138448485
0.0664471 | -0.000203137 | 0.0767258322 | -1.231133333 | 0.066415 | -0.000159691 | 0.0744953646 | -0.9678242424
0.0644509 | -0.000206613 | 0.0749055178 | -1.2522 | 0.0644442 | -0.000158301 | 0.0724542306 | -0.9594
0.0624672 | -0.000196533 | 0.0724117698 | -1.191109091 | 0.0624093 | -0.00018124 | 0.071580044 | -1.098424242
0.0604485 | -0.000196186 | 0.0703755116 | -1.189006061 | 0.0604164 | -0.000170813 | 0.0690595378 | -1.035230303
0.0585151 | -0.000193753 | 0.0683190018 | -1.174260606 | 0.0584593 | -0.000175332 | 0.0673310992 | -1.062618182
0.0564648 | -0.000211479 | 0.0671656374 | -1.281690909 | 0.0564173 | -0.000162124 | 0.0646207744 | -0.982569697
0.0544994 | -0.000193058 | 0.0642681348 | -1.170048485 | 0.054412 | -0.000154478 | 0.0622285868 | -0.936230303
0.0525361 | -0.000189582 | 0.0621289492 | -1.148981818 | 0.052402 | -0.000162472 | 0.0606230832 | -0.9846787879
0.0505395 | -0.000174984 | 0.0593936904 | -1.060509091 | 0.0504267 | -0.000167338 | 0.0588940028 | -1.014169697
0.0485083 | -0.000216692 | 0.0594729152 | -1.313284848 | 0.0484226 | -0.000171856 | 0.0571185136 | -1.041551515
0.0464884 | -0.000206613 | 0.0569430178 | -1.2522 | 0.0464151 | -0.000178807 | 0.0554627342 | -1.083678788
0.044483 | -0.000210088 | 0.0551134528 | -1.273260606 | 0.0444431 | -0.000171508 | 0.0531214048 | -1.039442424
0.042511 | -0.000222253 | 0.0537570018 | -1.346987879 | 0.0424789 | -0.000172899 | 0.0512275894 | -1.047872727
0.0405239 | -0.000229204 | 0.0521216224 | -1.389115152 | 0.0404898 | -0.000162472 | 0.0487108832 | -0.9846787879
0.0385252 | -0.000224686 | 0.0498943116 | -1.361733333 | 0.0385061 | -0.000168728 | 0.0470437368 | -1.022593939
0.0365166 | -0.000203832 | 0.0468304992 | -1.235345455 | 0.0365036 | -0.000183326 | 0.0457798956 | -1.111066667
0.0345162 | -0.000219473 | 0.0456215338 | -1.330139394 | 0.0344662 | -0.000175679 | 0.0433555574 | -1.064721212
0.0325204 | -0.00022121 | 0.043713626 | -1.340666667 | 0.032485 | -0.000183673 | 0.0417788538 | -1.113169697
0.030525 | -0.000255619 | 0.0434593214 | -1.549206061 | 0.0305338 | -0.000195143 | 0.0404080358 | -1.182684848
0.0285388 | -0.000223296 | 0.0398375776 | -1.353309091 | 0.0285309 | -0.000173941 | 0.0373323146 | -1.054187879
0.0265247 | -0.000214259 | 0.0373662054 | -1.298539394 | 0.0264802 | -0.000181588 | 0.0356685528 | -1.100533333
0.0244856 | -0.000265004 | 0.0378948024 | -1.606084848 | 0.0244382 | -0.000185759 | 0.0338376054 | -1.125812121
0.0225103 | -0.000244497 | 0.0348818482 | -1.4818 | 0.0224374 | -0.000186801 | 0.0318895306 | -1.132127273
0.0205216 | -0.000238936 | 0.0326117616 | -1.44809697 | 0.0204762 | -0.000204527 | 0.0308252662 | -1.239557576
0.0185474 | -0.000241717 | 0.0307782802 | -1.464951515 | 0.0185099 | -0.000184368 | 0.0278389208 | -1.117381818
0.0165283 | -0.000235808 | 0.0284601848 | -1.429139394 | 0.0165425 | -0.00020418 | 0.026874008 | -1.237454545
0.0144971 | -0.000238241 | 0.0265520946 | -1.443884848 | 0.0145309 | -0.000203137 | 0.0248096322 | -1.231133333
0.0125163 | -0.000246235 | 0.024975791 | -1.492333333 | 0.0125263 | -0.00020557 | 0.022928142 | -1.245878788
0.0105289 | -0.000245192 | 0.0229356152 | -1.486012121 | 0.010516 | -0.000211479 | 0.0212168374 | -1.281690909
0.00854435 | -0.000265351 | 0.0219711106 | -1.608187879 | 0.00852103 | -0.000176027 | 0.0174279962 | -1.066830303
0.00653608 | -0.000249016 | 0.0191362896 | -1.509187879 | 0.00653275 | -0.000198271 | 0.0165652626 | -1.201642424
0.00451406 | -0.000242064 | 0.0167624984 | -1.467054545 | 0.00451906 | -0.000209046 | 0.0150967876 | -1.266945455
0.00254659 | -0.000222253 | 0.0137925918 | -1.346987879 | 0.00255367 | -0.000233375 | 0.014362445 | -1.414393939
0.000483768 | -0.000258748 | 0.0135764168 | -1.568169697 | 0.00054248 | -0.000210088 | 0.0111729328 | -1.273260606

## Run10-2-spot9-seqCHRONOA
1 | V vs. Ref. | A | Current Denisty (mA/cm2) | 2 | V vs. Ref. | A | Current Denisty (mA/cm2) | 3 | V vs. Ref. | A | Current Denisty (mA/cm2) | 4 | V vs. Ref. | A | Current Denisty (mA/cm2) | 5 | V vs. Ref. | A | Current Denisty (mA/cm2) | 6 | V vs. Ref. | A | Current Denisty (mA/cm2) | 7 | V vs. Ref. | A | Current Denisty (mA/cm2) | 8 | V vs. Ref. | A | Current Denisty (mA/cm2) | 9 | V vs. Ref. | A | Current Denisty (mA/cm2) | 10 | V vs. Ref. | A | Current Denisty (mA/cm2)
-0.49 | 0.000425057 | -0.000217432 | -1.317769697 | -0.49 | 0.000418394 | -0.000390339 | -2.365690909 | -0.49 | 0.000398407 | -0.000400191 | -2.4254 | -0.49 | 0.000421725 | -0.000394086 | -2.3884 | -0.49 | 0.000390079 | -0.00040935 | -2.480909091 | -0.49 | 0.000400073 | -0.000402412 | -2.438860606 | -0.49 | 0.000380086 | -0.000407962 | -2.47249697 | -0.49 | 0.000375089 | -0.000424198 | -2.57089697 | -0.49 | 0.000416729 | -0.000411293 | -2.492684848 | -0.49 | 0.00042006 | -0.000408518 | -2.475866667
-0.48 | 0.00019633 | -0.000218126 | -1.321975758 | -0.48 | 0.000202827 | -0.000387563 | -2.348866667 | -0.48 | 0.000199662 | -0.000403383 | -2.444745455 | -0.48 | 0.000197496 | -0.000396306 | -2.401854545 | -0.48 | 0.000196497 | -0.000406714 | -2.464933333 | -0.48 | 0.00019583 | -0.000406714 | -2.464933333 | -0.48 | 0.000200495 | -0.000411709 | -2.495206061 | -0.48 | 0.000193498 | -0.000409766 | -2.483430303 | -0.48 | 0.000198496 | -0.000417815 | -2.532212121 | -0.48 | 0.000200328 | -0.000410183 | -2.485957576
-0.47 | 0.000176367 | -0.000213824 | -1.29590303 | -0.47 | 0.00018097 | -0.000391726 | -2.37409697 | -0.47 | 0.000177584 | -0.000404077 | -2.448951515 | -0.47 | 0.000178452 | -0.000391449 | -2.372418182 | -0.47 | 0.000179686 | -0.000409628 | -2.482593939 | -0.47 | 0.000176767 | -0.00040144 | -2.432969697 | -0.47 | 0.0001765 | -0.000416011 | -2.521278788 | -0.47 | 0.000174699 | -0.000407546 | -2.469975758 | -0.47 | 0.000180369 | -0.000422394 | -2.559963636 | -0.47 | 0.000177318 | -0.000401579 | -2.433812121
-0.46 | 0.000177768 | -0.000217849 | -1.32029697 | -0.46 | 0.000182154 | -0.000399636 | -2.422036364 | -0.46 | 0.000178368 | -0.000412403 | -2.499412121 | -0.46 | 0.000184238 | -0.000396861 | -2.405218182 | -0.46 | 0.000179535 | -0.000407269 | -2.46829697 | -0.46 | 0.000177868 | -0.000403799 | -2.447266667 | -0.46 | 0.000179402 | -0.000413791 | -2.507824242 | -0.46 | 0.000179952 | -0.000419619 | -2.543145455 | -0.46 | 0.00017605 | -0.000409489 | -2.481751515 | -0.46 | 0.000178051 | -0.000399775 | -2.422878788
-0.45 | 0.000176834 | -0.000220347 | -1.335436364 | -0.45 | 0.000179202 | -0.000396028 | -2.400169697 | -0.45 | 0.000176017 | -0.00041726 | -2.528848485 | -0.45 | 0.00018157 | -0.000401995 | -2.436333333 | -0.45 | 0.000177368 | -0.000413652 | -2.506981818 | -0.45 | 0.000182354 | -0.000407407 | -2.469133333 | -0.45 | 0.000180569 | -0.000411432 | -2.493527273 | -0.45 | 0.000182304 | -0.000428639 | -2.597812121 | -0.45 | 0.000179752 | -0.000412819 | -2.501933333 | -0.45 | 0.000178802 | -0.000409073 | -2.479230303
-0.44 | 0.000176334 | -0.000223261 | -1.35309697 | -0.44 | 0.000178068 | -0.000390894 | -2.369054545 | -0.44 | 0.000174082 | -0.000410599 | -2.488478788 | -0.44 | 0.000176934 | -0.00039811 | -2.412787879 | -0.44 | 0.000178518 | -0.000412819 | -2.501933333 | -0.44 | 0.00017635 | -0.000409073 | -2.479230303 | -0.44 | 0.00018207 | -0.000411432 | -2.493527273 | -0.44 | 0.000178318 | -0.000425447 | -2.578466667 | -0.44 | 0.000177401 | -0.000422811 | -2.562490909 | -0.44 | 0.000180036 | -0.000416289 | -2.522963636
-0.43 | 0.000178452 | -0.00022104 | -1.339636364 | -0.43 | 0.000179269 | -0.000396445 | -2.40269697 | -0.43 | 0.000179335 | -0.000411848 | -2.496048485 | -0.43 | 0.000179485 | -0.000391033 | -2.36989697 | -0.43 | 0.000181053 | -0.000416427 | -2.5238 | -0.43 | 0.000177334 | -0.000405187 | -2.455678788 | -0.43 | 0.000178401 | -0.00041837 | -2.535575758 | -0.43 | 0.000176884 | -0.000414207 | -2.510345455 | -0.43 | 0.000177368 | -0.000424615 | -2.573424242 | -0.43 | 0.000177684 | -0.000408101 | -2.473339394
-0.42 | 0.000177885 | -0.000220485 | -1.336272727 | -0.42 | 0.000180619 | -0.000397 | -2.406060606 | -0.42 | 0.000180086 | -0.000404632 | -2.452315152 | -0.42 | 0.000180253 | -0.000392837 | -2.380830303 | -0.42 | 0.000177184 | -0.000416705 | -2.525484848 | -0.42 | 0.000177084 | -0.000400469 | -2.427084848 | -0.42 | 0.000179402 | -0.000415595 | -2.518757576 | -0.42 | 0.000173415 | -0.000406436 | -2.463248485 | -0.42 | 0.000180303 | -0.000418231 | -2.534733333 | -0.42 | 0.000179602 | -0.000405187 | -2.455678788
-0.41 | 0.000178151 | -0.000218126 | -1.321975758 | -0.41 | 0.000179119 | -0.000396861 | -2.405218182 | -0.41 | 0.000176867 | -0.000402828 | -2.441381818 | -0.41 | 0.000180669 | -0.000392837 | -2.380830303 | -0.41 | 0.000180736 | -0.00041157 | -2.494363636 | -0.41 | 0.000177334 | -0.00040491 | -2.454 | -0.41 | 0.000177668 | -0.000418093 | -2.53389697 | -0.41 | 0.000177101 | -0.000408379 | -2.475024242 | -0.41 | 0.000178502 | -0.000416289 | -2.522963636 | -0.41 | 0.000177484 | -0.000400469 | -2.427084848
-0.4 | 0.000182454 | -0.000217294 | -1.316933333 | -0.4 | 0.000179269 | -0.000392143 | -2.376624242 | -0.4 | 0.000177301 | -0.000401857 | -2.43549697 | -0.4 | 0.000180002 | -0.000401579 | -2.433812121 | -0.4 | 0.000180336 | -0.000410877 | -2.490163636 | -0.4 | 0.000179619 | -0.00040491 | -2.454 | -0.4 | 0.0001767 | -0.000414346 | -2.511187879 | -0.4 | 0.000179652 | -0.000428223 | -2.595290909 | -0.4 | 0.000175833 | -0.000424198 | -2.57089697 | -0.4 | 0.000180603 | -0.000397832 | -2.41110303
-0.39 | 0.000176734 | -0.000217987 | -1.321133333 | -0.39 | 0.000176384 | -0.00039131 | -2.371575758 | -0.39 | 0.000178518 | -0.000406575 | -2.464090909 | -0.39 | 0.000178085 | -0.000408934 | -2.478387879 | -0.39 | 0.000175883 | -0.000403661 | -2.446430303 | -0.39 | 0.000178001 | -0.000408934 | -2.478387879 | -0.39 | 0.000177318 | -0.000408518 | -2.475866667 | -0.39 | 0.000179202 | -0.000426002 | -2.581830303 | -0.39 | 0.000178018 | -0.000416982 | -2.527163636 | -0.39 | 0.000179369 | -0.000402412 | -2.438860606
-0.38 | 0.000178418 | -0.000228118 | -1.382533333 | -0.38 | 0.000179219 | -0.000386731 | -2.343824242 | -0.38 | 0.000174766 | -0.000412958 | -2.502775758 | -0.38 | 0.000178168 | -0.000395751 | -2.398490909 | -0.38 | 0.000179469 | -0.000406158 | -2.461563636 | -0.38 | 0.000179235 | -0.000405048 | -2.454836364 | -0.38 | 0.000176717 | -0.000411987 | -2.496890909 | -0.38 | 0.000178068 | -0.000411015 | -2.491 | -0.38 | 0.000176467 | -0.00040713 | -2.467454545 | -0.38 | 0.000179152 | -0.000402273 | -2.438018182
-0.37 | 0.000182704 | -0.000225759 | -1.368236364 | -0.37 | 0.000177468 | -0.000387563 | -2.348866667 | -0.37 | 0.000176267 | -0.000410044 | -2.485115152 | -0.37 | 0.000177601 | -0.00039242 | -2.37830303 | -0.37 | 0.00018112 | -0.000416566 | -2.524642424 | -0.37 | 0.000175583 | -0.00039589 | -2.399333333 | -0.37 | 0.000178568 | -0.000422117 | -2.558284848 | -0.37 | 0.000177084 | -0.000403244 | -2.44390303 | -0.37 | 0.000180986 | -0.00040824 | -2.474181818 | -0.37 | 0.000176384 | -0.000402967 | -2.442224242
-0.36 | 0.000178618 | -0.000221734 | -1.343842424 | -0.36 | 0.000179902 | -0.000387286 | -2.347187879 | -0.36 | 0.000180586 | -0.000402828 | -2.441381818 | -0.36 | 0.000179035 | -0.000394224 | -2.389236364 | -0.36 | 0.000177601 | -0.000420452 | -2.548193939 | -0.36 | 0.000173215 | -0.000398665 | -2.416151515 | -0.36 | 0.000179385 | -0.000425725 | -2.580151515 | -0.36 | 0.000179152 | -0.000419758 | -2.543987879 | -0.36 | 0.000180236 | -0.000415456 | -2.517915152 | -0.36 | 0.000176484 | -0.000404771 | -2.453157576
-0.35 | 0.000180253 | -0.000217432 | -1.317769697 | -0.35 | 0.000179135 | -0.000392004 | -2.375781818 | -0.35 | 0.00018187 | -0.000402273 | -2.438018182 | -0.35 | 0.000177718 | -0.000390894 | -2.369054545 | -0.35 | 0.00018147 | -0.000417815 | -2.532212121 | -0.35 | 0.000178802 | -0.000409628 | -2.482593939 | -0.35 | 0.000178735 | -0.000416289 | -2.522963636 | -0.35 | 0.000177684 | -0.000426974 | -2.587721212 | -0.35 | 0.000176901 | -0.00041948 | -2.54230303 | -0.35 | 0.000182621 | -0.000411848 | -2.496048485
-0.34 | 0.000179402 | -0.00021771 | -1.319454545 | -0.34 | 0.000176267 | -0.000387147 | -2.346345455 | -0.34 | 0.00018127 | -0.000400053 | -2.424563636 | -0.34 | 0.000179786 | -0.000388674 | -2.3556 | -0.34 | 0.000176367 | -0.000409489 | -2.481751515 | -0.34 | 0.000180403 | -0.00040713 | -2.467454545 | -0.34 | 0.000179252 | -0.000408934 | -2.478387879 | -0.34 | 0.000179569 | -0.000416705 | -2.525484848 | -0.34 | 0.000177034 | -0.00041157 | -2.494363636 | -0.34 | 0.000182521 | -0.000407407 | -2.469133333
-0.33 | 0.000176884 | -0.000218543 | -1.32450303 | -0.33 | 0.000181837 | -0.000395196 | -2.395127273 | -0.33 | 0.000181787 | -0.000398665 | -2.416151515 | -0.33 | 0.000180753 | -0.00040491 | -2.454 | -0.33 | 0.000176867 | -0.000405465 | -2.457363636 | -0.33 | 0.000177501 | -0.000399081 | -2.418672727 | -0.33 | 0.000180686 | -0.000409905 | -2.484272727 | -0.33 | 0.00017625 | -0.000411015 | -2.491 | -0.33 | 0.000178668 | -0.000414901 | -2.514551515 | -0.33 | 0.000180603 | -0.00040033 | -2.426242424
-0.32 | 0.000178301 | -0.000219236 | -1.32870303 | -0.32 | 0.000176484 | -0.000392282 | -2.377466667 | -0.32 | 0.000181753 | -0.000403661 | -2.446430303 | -0.32 | 0.000177001 | -0.000405187 | -2.455678788 | -0.32 | 0.000177668 | -0.00040602 | -2.460727273 | -0.32 | 0.000179869 | -0.000391171 | -2.370733333 | -0.32 | 0.00017655 | -0.000414901 | -2.514551515 | -0.32 | 0.000178685 | -0.000407546 | -2.469975758 | -0.32 | 0.0001767 | -0.000416289 | -2.522963636 | -0.32 | 0.000178151 | -0.000396306 | -2.401854545
-0.31 | 0.000180536 | -0.000217571 | -1.318612121 | -0.31 | 0.000179335 | -0.000389784 | -2.362327273 | -0.31 | 0.000180419 | -0.000403938 | -2.448109091 | -0.31 | 0.000181253 | -0.000394918 | -2.393442424 | -0.31 | 0.000174266 | -0.000404632 | -2.452315152 | -0.31 | 0.000179736 | -0.000400191 | -2.4254 | -0.31 | 0.000179102 | -0.000412542 | -2.500254545 | -0.31 | 0.000177584 | -0.000417676 | -2.531369697 | -0.31 | 0.000180286 | -0.000421562 | -2.554921212 | -0.31 | 0.00018137 | -0.000400746 | -2.428763636
-0.3 | 0.000180052 | -0.000217155 | -1.316090909 | -0.3 | 0.000183271 | -0.00038451 | -2.330363636 | -0.3 | 0.000172481 | -0.000399359 | -2.420357576 | -0.3 | 0.000179552 | -0.000391171 | -2.370733333 | -0.3 | 0.000179402 | -0.000405048 | -2.454836364 | -0.3 | 0.000180619 | -0.000412125 | -2.497727273 | -0.3 | 0.000179769 | -0.000402412 | -2.438860606 | -0.3 | 0.000175083 | -0.000414762 | -2.513709091 | -0.3 | 0.000178318 | -0.000423782 | -2.568375758 | -0.3 | 0.000180269 | -0.000404493 | -2.451472727
-0.29 | 0.000178785 | -0.000215351 | -1.305157576 | -0.29 | 0.000180336 | -0.000379098 | -2.297563636 | -0.29 | 0.000179652 | -0.00039589 | -2.399333333 | -0.29 | 0.000178568 | -0.000387563 | -2.348866667 | -0.29 | 0.000177784 | -0.000402273 | -2.438018182 | -0.29 | 0.000179069 | -0.000407962 | -2.47249697 | -0.29 | 0.000174849 | -0.000402828 | -2.441381818 | -0.29 | 0.000180719 | -0.000405603 | -2.4582 | -0.29 | 0.000176367 | -0.000410322 | -2.4868 | -0.29 | 0.000178502 | -0.000402273 | -2.438018182
-0.28 | 0.000176617 | -0.000216877 | -1.314406061 | -0.28 | 0.000183338 | -0.000381458 | -2.311866667 | -0.28 | 0.000177584 | -0.000397 | -2.406060606 | -0.28 | 0.000180503 | -0.00038798 | -2.351393939 | -0.28 | 0.000178068 | -0.000404771 | -2.453157576 | -0.28 | 0.000177034 | -0.00040255 | -2.43969697 | -0.28 | 0.000180753 | -0.000421839 | -2.5566 | -0.28 | 0.000176184 | -0.000404077 | -2.448951515 | -0.28 | 0.000174933 | -0.000408795 | -2.477545455 | -0.28 | 0.000178201 | -0.000398249 | -2.413630303
-0.27 | 0.000177968 | -0.000213824 | -1.29590303 | -0.27 | 0.000178418 | -0.000384372 | -2.329527273 | -0.27 | 0.000178668 | -0.00039811 | -2.412787879 | -0.27 | 0.000178368 | -0.000392282 | -2.377466667 | -0.27 | 0.000180619 | -0.000407269 | -2.46829697 | -0.27 | 0.000176801 | -0.000393253 | -2.383351515 | -0.27 | 0.000175917 | -0.000421978 | -2.557442424 | -0.27 | 0.000176167 | -0.000408795 | -2.477545455 | -0.27 | 0.000177501 | -0.000418093 | -2.53389697 | -0.27 | 0.000176117 | -0.000411432 | -2.493527273
-0.26 | 0.000178368 | -0.000216461 | -1.311884848 | -0.26 | 0.000179602 | -0.00039131 | -2.371575758 | -0.26 | 0.000177651 | -0.000397971 | -2.411945455 | -0.26 | 0.000181837 | -0.000392837 | -2.380830303 | -0.26 | 0.000178602 | -0.000410322 | -2.4868 | -0.26 | 0.000177167 | -0.000392143 | -2.376624242 | -0.26 | 0.000180719 | -0.00041157 | -2.494363636 | -0.26 | 0.000177201 | -0.000418509 | -2.536418182 | -0.26 | 0.000178635 | -0.000415733 | -2.519593939 | -0.26 | 0.000180102 | -0.000411015 | -2.491
-0.25 | 0.000175667 | -0.000219375 | -1.329545455 | -0.25 | 0.000178201 | -0.000390755 | -2.368212121 | -0.25 | 0.000182804 | -0.000398804 | -2.416993939 | -0.25 | 0.000177501 | -0.000386731 | -2.343824242 | -0.25 | 0.000178368 | -0.000406991 | -2.466612121 | -0.25 | 0.00018237 | -0.000406991 | -2.466612121 | -0.25 | 0.000184522 | -0.000405881 | -2.459884848 | -0.25 | 0.000176817 | -0.000413374 | -2.50529697 | -0.25 | 0.000176417 | -0.000404632 | -2.452315152 | -0.25 | 0.000178968 | -0.000410322 | -2.4868
-0.24 | 0.000174883 | -0.000215351 | -1.305157576 | -0.24 | 0.000180936 | -0.000386592 | -2.342981818 | -0.24 | 0.000182921 | -0.00040255 | -2.43969697 | -0.24 | 0.000179102 | -0.000384927 | -2.332890909 | -0.24 | 0.000177301 | -0.000403106 | -2.443066667 | -0.24 | 0.000179018 | -0.000403799 | -2.447266667 | -0.24 | 0.000179936 | -0.000403661 | -2.446430303 | -0.24 | 0.000177768 | -0.000406158 | -2.461563636 | -0.24 | 0.000177334 | -0.000402134 | -2.437175758 | -0.24 | 0.000179752 | -0.000403244 | -2.44390303
-0.23 | 0.000177384 | -0.000213131 | -1.29170303 | -0.23 | 0.000179485 | -0.000386176 | -2.340460606 | -0.23 | 0.000182654 | -0.000405742 | -2.459042424 | -0.23 | 0.000180619 | -0.000390478 | -2.366533333 | -0.23 | 0.000181103 | -0.000400053 | -2.424563636 | -0.23 | 0.000178235 | -0.000397555 | -2.409424242 | -0.23 | 0.000183254 | -0.000406714 | -2.464933333 | -0.23 | 0.000177201 | -0.00041046 | -2.487636364 | -0.23 | 0.000177184 | -0.000409628 | -2.482593939 | -0.23 | 0.000177117 | -0.000398249 | -2.413630303
-0.22 | 0.000177768 | -0.000210078 | -1.2732 | -0.22 | 0.000174416 | -0.000377156 | -2.285793939 | -0.22 | 0.0001765 | -0.000401579 | -2.433812121 | -0.22 | 0.000179402 | -0.00039353 | -2.385030303 | -0.22 | 0.00017645 | -0.000400608 | -2.427927273 | -0.22 | 0.000174733 | -0.000391171 | -2.370733333 | -0.22 | 0.000178552 | -0.00040824 | -2.474181818 | -0.22 | 0.000177434 | -0.00040935 | -2.480909091 | -0.22 | 0.000180419 | -0.000419619 | -2.543145455 | -0.22 | 0.000178585 | -0.000403522 | -2.445587879
-0.21 | 0.00018242 | -0.000213824 | -1.29590303 | -0.21 | 0.000178902 | -0.000382706 | -2.319430303 | -0.21 | 0.000179402 | -0.000397 | -2.406060606 | -0.21 | 0.000177351 | -0.000388118 | -2.352230303 | -0.21 | 0.0001764 | -0.000399914 | -2.423721212 | -0.21 | 0.000179369 | -0.000395334 | -2.395963636 | -0.21 | 0.000179435 | -0.000404354 | -2.450630303 | -0.21 | 0.000180203 | -0.000408101 | -2.473339394 | -0.21 | 0.000177251 | -0.000417121 | -2.528006061 | -0.21 | 0.0001767 | -0.000405048 | -2.454836364
-0.2 | 0.000178802 | -0.000214935 | -1.302636364 | -0.2 | 0.000179035 | -0.000387147 | -2.346345455 | -0.2 | 0.0001761 | -0.000396722 | -2.404375758 | -0.2 | 0.000179636 | -0.000384649 | -2.331206061 | -0.2 | 0.000179886 | -0.000399775 | -2.422878788 | -0.2 | 0.0001767 | -0.000398665 | -2.416151515 | -0.2 | 0.000181253 | -0.000407407 | -2.469133333 | -0.2 | 0.000177167 | -0.000403522 | -2.445587879 | -0.2 | 0.000175516 | -0.000405881 | -2.459884848 | -0.2 | 0.000176901 | -0.000398249 | -2.413630303
-0.19 | 0.000179702 | -0.000220485 | -1.336272727 | -0.19 | 0.000176517 | -0.000387563 | -2.348866667 | -0.19 | 0.000180069 | -0.00039353 | -2.385030303 | -0.19 | 0.0001756 | -0.00037785 | -2.29 | -0.19 | 0.000179702 | -0.000396167 | -2.401012121 | -0.19 | 0.000178668 | -0.000399498 | -2.4212 | -0.19 | 0.000178685 | -0.000412403 | -2.499412121 | -0.19 | 0.000177401 | -0.000408379 | -2.475024242 | -0.19 | 0.000177034 | -0.000396167 | -2.401012121 | -0.19 | 0.000177985 | -0.000393114 | -2.382509091
-0.18 | 0.000177851 | -0.000223122 | -1.352254545 | -0.18 | 0.000177067 | -0.00038687 | -2.344666667 | -0.18 | 0.000180019 | -0.000405465 | -2.457363636 | -0.18 | 0.000179135 | -0.000383262 | -2.3228 | -0.18 | 0.000180436 | -0.000407962 | -2.47249697 | -0.18 | 0.000180753 | -0.000400469 | -2.427084848 | -0.18 | 0.000174683 | -0.000410322 | -2.4868 | -0.18 | 0.000177834 | -0.000412125 | -2.497727273 | -0.18 | 0.000178535 | -0.000409905 | -2.484272727 | -0.18 | 0.000178585 | -0.000400469 | -2.427084848
-0.17 | 0.000176984 | -0.000223677 | -1.355618182 | -0.17 | 0.000178785 | -0.000383123 | -2.321957576 | -0.17 | 0.00018147 | -0.000403799 | -2.447266667 | -0.17 | 0.000179485 | -0.000393114 | -2.382509091 | -0.17 | 0.000179135 | -0.000410183 | -2.485957576 | -0.17 | 0.000175767 | -0.000398526 | -2.415309091 | -0.17 | 0.000175433 | -0.000405742 | -2.459042424 | -0.17 | 0.000178385 | -0.000414068 | -2.50950303 | -0.17 | 0.000181703 | -0.000423366 | -2.565854545 | -0.17 | 0.000178101 | -0.00040602 | -2.460727273
-0.16 | 0.000176851 | -0.000222567 | -1.348890909 | -0.16 | 0.000178618 | -0.000383817 | -2.326163636 | -0.16 | 0.000178985 | -0.00040033 | -2.426242424 | -0.16 | 0.000179919 | -0.00039131 | -2.371575758 | -0.16 | 0.000179619 | -0.000403522 | -2.445587879 | -0.16 | 0.000173649 | -0.000394502 | -2.390921212 | -0.16 | 0.000178668 | -0.000404493 | -2.451472727 | -0.16 | 0.000179419 | -0.000410877 | -2.490163636 | -0.16 | 0.000178535 | -0.000406575 | -2.464090909 | -0.16 | 0.000177217 | -0.000398249 | -2.413630303
-0.15 | 0.000177117 | -0.000217155 | -1.316090909 | -0.15 | 0.000178652 | -0.000385621 | -2.33709697 | -0.15 | 0.000178068 | -0.000396167 | -2.401012121 | -0.15 | 0.000180436 | -0.000385343 | -2.335412121 | -0.15 | 0.00018142 | -0.000401579 | -2.433812121 | -0.15 | 0.000181086 | -0.000396167 | -2.401012121 | -0.15 | 0.00018182 | -0.000401718 | -2.434654545 | -0.15 | 0.000180803 | -0.000407824 | -2.471660606 | -0.15 | 0.000178952 | -0.000401579 | -2.433812121 | -0.15 | 0.000178485 | -0.000396028 | -2.400169697
-0.14 | 0.000173399 | -0.000214518 | -1.300109091 | -0.14 | 0.000179435 | -0.000386731 | -2.343824242 | -0.14 | 0.000178618 | -0.000394918 | -2.393442424 | -0.14 | 0.000175567 | -0.000387841 | -2.350551515 | -0.14 | 0.000178418 | -0.000402828 | -2.441381818 | -0.14 | 0.000180503 | -0.000391726 | -2.37409697 | -0.14 | 0.000180936 | -0.000401579 | -2.433812121 | -0.14 | 0.000179119 | -0.000409073 | -2.479230303 | -0.14 | 0.0001757 | -0.000399914 | -2.423721212 | -0.14 | 0.000178485 | -0.000401718 | -2.434654545
-0.13 | 0.000177167 | -0.000209523 | -1.269836364 | -0.13 | 0.000179769 | -0.000383678 | -2.325321212 | -0.13 | 0.000179369 | -0.000393808 | -2.386715152 | -0.13 | 0.000176634 | -0.000385343 | -2.335412121 | -0.13 | 0.000178251 | -0.00039589 | -2.399333333 | -0.13 | 0.00017665 | -0.000392975 | -2.381666667 | -0.13 | 0.000179519 | -0.000401718 | -2.434654545 | -0.13 | 0.000179852 | -0.000409211 | -2.480066667 | -0.13 | 0.000176584 | -0.000412958 | -2.502775758 | -0.13 | 0.000174949 | -0.00040033 | -2.426242424
-0.12 | 0.000180636 | -0.000213269 | -1.292539394 | -0.12 | 0.000178585 | -0.000379654 | -2.300933333 | -0.12 | 0.000179586 | -0.000396861 | -2.405218182 | -0.12 | 0.000179485 | -0.000384094 | -2.327842424 | -0.12 | 0.000178868 | -0.000394363 | -2.390078788 | -0.12 | 0.000177951 | -0.000395751 | -2.398490909 | -0.12 | 0.000178602 | -0.000398665 | -2.416151515 | -0.12 | 0.000177434 | -0.000407269 | -2.46829697 | -0.12 | 0.0001756 | -0.000410183 | -2.485957576 | -0.12 | 0.000175783 | -0.000396306 | -2.401854545
-0.11 | 0.000178051 | -0.000222289 | -1.347206061 | -0.11 | 0.00018142 | -0.000376878 | -2.284109091 | -0.11 | 0.000178318 | -0.000397555 | -2.409424242 | -0.11 | 0.00018212 | -0.000383539 | -2.324478788 | -0.11 | 0.000176017 | -0.000406991 | -2.466612121 | -0.11 | 0.000177167 | -0.000399775 | -2.422878788 | -0.11 | 0.000179485 | -0.000400746 | -2.428763636 | -0.11 | 0.000178151 | -0.000402828 | -2.441381818 | -0.11 | 0.00017645 | -0.000399498 | -2.4212 | -0.11 | 0.000177301 | -0.000390339 | -2.365690909
-0.1 | 0.000174232 | -0.000223122 | -1.352254545 | -0.1 | 0.000178885 | -0.000383817 | -2.326163636 | -0.1 | 0.000178135 | -0.000399081 | -2.418672727 | -0.1 | 0.000177084 | -0.000384233 | -2.328684848 | -0.1 | 0.000176634 | -0.000406714 | -2.464933333 | -0.1 | 0.000177384 | -0.000397 | -2.406060606 | -0.1 | 0.000183088 | -0.000407962 | -2.47249697 | -0.1 | 0.000175567 | -0.00040033 | -2.426242424 | -0.1 | 0.000178785 | -0.000394086 | -2.3884 | -0.1 | 0.000177651 | -0.000395751 | -2.398490909
-0.09 | 0.000174199 | -0.000217432 | -1.317769697 | -0.09 | 0.000175717 | -0.000391865 | -2.374939394 | -0.09 | 0.000176967 | -0.00039589 | -2.399333333 | -0.09 | 0.000175633 | -0.00038118 | -2.310181818 | -0.09 | 0.000177751 | -0.000400469 | -2.427084848 | -0.09 | 0.000178552 | -0.000394779 | -2.3926 | -0.09 | 0.000177668 | -0.000408656 | -2.47670303 | -0.09 | 0.00018242 | -0.000417121 | -2.528006061 | -0.09 | 0.000174032 | -0.00039242 | -2.37830303 | -0.09 | 0.000177401 | -0.000405326 | -2.456521212
-0.08 | 0.0001763 | -0.000217294 | -1.316933333 | -0.08 | 0.000177801 | -0.000387286 | -2.347187879 | -0.08 | 0.000176967 | -0.000395612 | -2.397648485 | -0.08 | 0.0001756 | -0.000378543 | -2.2942 | -0.08 | 0.000179836 | -0.000397277 | -2.407739394 | -0.08 | 0.000176334 | -0.000392559 | -2.379145455 | -0.08 | 0.000179535 | -0.000405465 | -2.457363636 | -0.08 | 0.000177384 | -0.000408518 | -2.475866667 | -0.08 | 0.000176851 | -0.000395612 | -2.397648485 | -0.08 | 0.000178618 | -0.000401024 | -2.430448485
-0.07 | 0.000172998 | -0.000213824 | -1.29590303 | -0.07 | 0.000176217 | -0.000382984 | -2.321115152 | -0.07 | 0.00017645 | -0.000392837 | -2.380830303 | -0.07 | 0.000176801 | -0.000379376 | -2.299248485 | -0.07 | 0.000179235 | -0.000397138 | -2.40689697 | -0.07 | 0.000175266 | -0.000387702 | -2.349709091 | -0.07 | 0.000180036 | -0.000399498 | -2.4212 | -0.07 | 0.000173449 | -0.000405326 | -2.456521212 | -0.07 | 0.000178385 | -0.00041393 | -2.508666667 | -0.07 | 0.0001755 | -0.000400469 | -2.427084848
-0.06 | 0.000181036 | -0.0002166 | -1.312727273 | -0.06 | 0.00018077 | -0.00038118 | -2.310181818 | -0.06 | 0.000175567 | -0.000390061 | -2.364006061 | -0.06 | 0.000180636 | -0.000382013 | -2.315230303 | -0.06 | 0.000177401 | -0.000392004 | -2.375781818 | -0.06 | 0.000175867 | -0.00039131 | -2.371575758 | -0.06 | 0.00018172 | -0.000399775 | -2.422878788 | -0.06 | 0.000179469 | -0.000410599 | -2.488478788 | -0.06 | 0.00018117 | -0.000411432 | -2.493527273 | -0.06 | 0.000173148 | -0.000400053 | -2.424563636
-0.05 | 0.000176984 | -0.000213131 | -1.29170303 | -0.05 | 0.000179619 | -0.00037896 | -2.296727273 | -0.05 | 0.000179202 | -0.000398387 | -2.414466667 | -0.05 | 0.000175333 | -0.000392143 | -2.376624242 | -0.05 | 0.000179252 | -0.000396306 | -2.401854545 | -0.05 | 0.000180886 | -0.000391865 | -2.374939394 | -0.05 | 0.000181086 | -0.000402689 | -2.440539394 | -0.05 | 0.000176884 | -0.000417121 | -2.528006061 | -0.05 | 0.000174966 | -0.000400053 | -2.424563636 | -0.05 | 0.000173815 | -0.000406991 | -2.466612121
-0.04 | 0.000176984 | -0.000216183 | -1.3102 | -0.04 | 0.000177751 | -0.00038451 | -2.330363636 | -0.04 | 0.0001764 | -0.000397694 | -2.410266667 | -0.04 | 0.000176767 | -0.000387286 | -2.347187879 | -0.04 | 0.000174966 | -0.000394502 | -2.390921212 | -0.04 | 0.000178768 | -0.000387147 | -2.346345455 | -0.04 | 0.000178251 | -0.000397277 | -2.407739394 | -0.04 | 0.000181337 | -0.000410738 | -2.489321212 | -0.04 | 0.000175066 | -0.000394086 | -2.3884 | -0.04 | 0.000179252 | -0.000403522 | -2.445587879
-0.03 | 0.000177234 | -0.000217432 | -1.317769697 | -0.03 | 0.000177901 | -0.00038451 | -2.330363636 | -0.03 | 0.000178335 | -0.000395196 | -2.395127273 | -0.03 | 0.00017605 | -0.000380764 | -2.307660606 | -0.03 | 0.0001762 | -0.000398387 | -2.414466667 | -0.03 | 0.000178535 | -0.000395334 | -2.395963636 | -0.03 | 0.000178718 | -0.000395057 | -2.394284848 | -0.03 | 0.000174849 | -0.000403938 | -2.448109091 | -0.03 | 0.000177334 | -0.000394779 | -2.3926 | -0.03 | 0.00017565 | -0.00039353 | -2.385030303
-0.02 | 0.000174833 | -0.000217849 | -1.32029697 | -0.02 | 0.000175183 | -0.00037549 | -2.27569697 | -0.02 | 0.000176784 | -0.000388118 | -2.352230303 | -0.02 | 0.00017665 | -0.000378405 | -2.293363636 | -0.02 | 0.000177234 | -0.000396167 | -2.401012121 | -0.02 | 0.000177084 | -0.00039242 | -2.37830303 | -0.02 | 0.000174916 | -0.000404632 | -2.452315152 | -0.02 | 0.000174799 | -0.000403522 | -2.445587879 | -0.02 | 0.000178702 | -0.000404632 | -2.452315152 | -0.02 | 0.000176217 | -0.000392143 | -2.376624242
-0.01 | 0.000180169 | -0.000219375 | -1.329545455 | -0.01 | 0.000176033 | -0.000375768 | -2.277381818 | -0.01 | 0.000177351 | -0.000387841 | -2.350551515 | -0.01 | 0.000180453 | -0.000377156 | -2.285793939 | -0.01 | 0.000177034 | -0.000393947 | -2.387557576 | -0.01 | 0.000179152 | -0.000389506 | -2.360642424 | -0.01 | 0.00018147 | -0.000402967 | -2.442224242 | -0.01 | 0.000177935 | -0.000402828 | -2.441381818 | -0.01 | 0.0001761 | -0.000400746 | -2.428763636 | -0.01 | 0.000177551 | -0.000399636 | -2.422036364
0 | 0.000177918 | -0.000214518 | -1.300109091 | 0 | 0.000177801 | -0.000376878 | -2.284109091 | 0 | 0.000178735 | -0.000392282 | -2.377466667 | 0 | 0.000180036 | -0.00038909 | -2.358121212 | 0 | 0.000179285 | -0.000395196 | -2.395127273 | 0 | 0.000175033 | -0.000385759 | -2.337933333 | 0 | 0.000177751 | -0.000404493 | -2.451472727 | 0 | 0.000178085 | -0.000410599 | -2.488478788 | 0 | 0.000175617 | -0.000394779 | -2.3926 | 0 | 0.000175283 | -0.000402134 | -2.437175758
0.01 | 0.0654525 | 0.000221633 | 1.343230303 | 0.01 | 0.0654525 | 0.000207618 | 1.258290909 | 0.01 | 0.0654525 | 0.000187912 | 1.138860606 | 0.01 | 0.0654525 | 0.000184998 | 1.1212 | 0.01 | 0.0654525 | 0.000173203 | 1.049715152 | 0.01 | 0.0654525 | 0.000180835 | 1.095969697 | 0.01 | 0.0654525 | 0.000183472 | 1.111951515 | 0.01 | 0.0654525 | 0.000182917 | 1.108587879 | 0.01 | 0.0654525 | 0.000183055 | 1.109424242 | 0.01 | 0.0654525 | 0.000188745 | 1.143909091
0.02 | 0.497449 | 7.73133e-05 | 0.4685654545 | 0.02 | 0.497448 | 4.27598e-05 | 0.259150303 | 0.02 | 0.497454 | 3.23521e-05 | 0.1960733333 | 0.02 | 0.497443 | 2.56912e-05 | 0.1557042424 | 0.02 | 0.497447 | 1.93078e-05 | 0.1170169697 | 0.02 | 0.497444 | 2.2777e-05 | 0.1380424242 | 0.02 | 0.497436 | 2.52749e-05 | 0.1531812121 | 0.02 | 0.497438 | 1.61161e-05 | 0.09767333333 | 0.02 | 0.497441 | 2.16669e-05 | 0.1313145455 | 0.02 | 0.497443 | 1.59773e-05 | 0.09683212121
0.03 | 0.499341 | 4.4425e-05 | 0.2692424242 | 0.03 | 0.499343 | 8.76133e-06 | 0.0530989697 | 0.03 | 0.499347 | 5.84718e-06 | 0.03543745455 | 0.03 | 0.499334 | -2.61774e-06 | -0.01586509091 | 0.03 | 0.49934 | -5.39313e-06 | -0.03268563636 | 0.03 | 0.499344 | -3.17282e-06 | -0.01922921212 | 0.03 | 0.499336 | -1.19898e-07 | -0.0007266545455 | 0.03 | 0.499342 | -8.86236e-06 | -0.05371127273 | 0.03 | 0.499336 | -1.13602e-05 | -0.06884969697 | 0.03 | 0.499342 | -9.97251e-06 | -0.06043945455
0.04 | 0.499675 | 3.11032e-05 | 0.1885042424 | 0.04 | 0.499673 | 5.01456e-06 | 0.03039127273 | 0.04 | 0.499677 | 4.3518e-07 | 0.002637454545 | 0.04 | 0.499669 | -8.44605e-06 | -0.05118818182 | 0.04 | 0.499667 | -1.16377e-05 | -0.07053151515 | 0.04 | 0.499675 | -1.44131e-05 | -0.08735212121 | 0.04 | 0.499667 | -9.83374e-06 | -0.05959842424 | 0.04 | 0.499673 | -1.94088e-05 | -0.1176290909 | 0.04 | 0.49967 | -1.80211e-05 | -0.1092187879 | 0.04 | 0.499674 | -1.66334e-05 | -0.1008084848
0.05 | 0.499735 | 2.90216e-05 | 0.1758884848 | 0.05 | 0.499739 | 7.12716e-07 | 0.004319490909 | 0.05 | 0.499737 | -4.69928e-06 | -0.02848048485 | 0.05 | 0.499729 | -6.50328e-06 | -0.03941381818 | 0.05 | 0.49973 | -1.53845e-05 | -0.09323939394 | 0.05 | 0.499737 | -1.05276e-05 | -0.06380363636 | 0.05 | 0.499732 | -9.27866e-06 | -0.05623430303 | 0.05 | 0.499734 | -2.52371e-05 | -0.1529521212 | 0.05 | 0.499726 | -2.20454e-05 | -0.1336084848 | 0.05 | 0.499736 | -2.20454e-05 | -0.1336084848
0.06 | 0.499748 | 2.29158e-05 | 0.1388836364 | 0.06 | 0.499746 | -1.78513e-06 | -0.0108189697 | 0.06 | 0.499748 | -4.97682e-06 | -0.03016254545 | 0.06 | 0.499743 | -9.83374e-06 | -0.05959842424 | 0.06 | 0.499742 | -1.28867e-05 | -0.07810121212 | 0.06 | 0.499753 | -8.30728e-06 | -0.05034715152 | 0.06 | 0.499741 | -7.89097e-06 | -0.04782406061 | 0.06 | 0.499749 | -2.17679e-05 | -0.1319266667 | 0.06 | 0.49974 | -2.14903e-05 | -0.1302442424 | 0.06 | 0.499753 | -2.35719e-05 | -0.14286
0.07 | 0.499748 | 1.90302e-05 | 0.1153345455 | 0.07 | 0.499753 | -2.75651e-06 | -0.01670612121 | 0.07 | 0.499757 | -4.56051e-06 | -0.02763945455 | 0.07 | 0.499746 | -1.09439e-05 | -0.06632666667 | 0.07 | 0.499745 | -1.28867e-05 | -0.07810121212 | 0.07 | 0.499753 | -1.28867e-05 | -0.07810121212 | 0.07 | 0.499742 | -1.34417e-05 | -0.08146484848 | 0.07 | 0.499752 | -2.12128e-05 | -0.1285624242 | 0.07 | 0.499746 | -1.8715e-05 | -0.1134242424 | 0.07 | 0.499752 | -2.01027e-05 | -0.1218345455
0.08 | 0.499752 | 1.29244e-05 | 0.07832969697 | 0.08 | 0.499752 | -3.86666e-06 | -0.02343430303 | 0.08 | 0.499753 | -4.56051e-06 | -0.02763945455 | 0.08 | 0.499748 | -9.00112e-06 | -0.05455224242 | 0.08 | 0.499746 | -1.62171e-05 | -0.09828545455 | 0.08 | 0.499752 | -9.13989e-06 | -0.05539327273 | 0.08 | 0.499745 | -1.28867e-05 | -0.07810121212 | 0.08 | 0.499752 | -1.927e-05 | -0.1167878788 | 0.08 | 0.499745 | -1.8715e-05 | -0.1134242424 | 0.08 | 0.499752 | -1.927e-05 | -0.1167878788
0.09 | 0.499754 | 1.15367e-05 | 0.06991939394 | 0.09 | 0.49975 | -3.86666e-06 | -0.02343430303 | 0.09 | 0.499752 | -4.83805e-06 | -0.02932151515 | 0.09 | 0.499745 | -9.27866e-06 | -0.05623430303 | 0.09 | 0.499747 | -1.3303e-05 | -0.08062424242 | 0.09 | 0.499752 | -1.10827e-05 | -0.06716787879 | 0.09 | 0.49975 | -1.10827e-05 | -0.06716787879 | 0.09 | 0.499752 | -1.80211e-05 | -0.1092187879 | 0.09 | 0.499749 | -1.99639e-05 | -0.1209933333 | 0.09 | 0.499748 | -1.88537e-05 | -0.1142648485
0.1 | 0.499754 | 8.76133e-06 | 0.0530989697 | 0.1 | 0.499749 | -7.33589e-06 | -0.04445993939 | 0.1 | 0.499754 | -7.61343e-06 | -0.046142 | 0.1 | 0.499747 | -1.27479e-05 | -0.07726 | 0.1 | 0.499749 | -1.42744e-05 | -0.08651151515 | 0.1 | 0.499752 | -1.26091e-05 | -0.07641878788 | 0.1 | 0.49975 | -1.35805e-05 | -0.08230606061 | 0.1 | 0.499754 | -1.88537e-05 | -0.1142648485 | 0.1 | 0.499754 | -1.89925e-05 | -0.1151060606 | 0.1 | 0.499751 | -1.94088e-05 | -0.1176290909
0.11 | 0.499757 | 6.54102e-06 | 0.03964254545 | 0.11 | 0.499752 | -6.36451e-06 | -0.03857278788 | 0.11 | 0.499751 | -7.33589e-06 | -0.04445993939 | 0.11 | 0.499747 | -9.83374e-06 | -0.05959842424 | 0.11 | 0.499747 | -1.13602e-05 | -0.06884969697 | 0.11 | 0.49975 | -1.41356e-05 | -0.08567030303 | 0.11 | 0.499756 | -1.24704e-05 | -0.07557818182 | 0.11 | 0.499754 | -2.37107e-05 | -0.1437012121 | 0.11 | 0.499755 | -2.13516e-05 | -0.1294036364 | 0.11 | 0.499749 | -1.91313e-05 | -0.1159472727
0.12 | 0.499756 | 3.21056e-06 | 0.01945793939 | 0.12 | 0.499752 | -9.97251e-06 | -0.06043945455 | 0.12 | 0.499757 | -1.12214e-05 | -0.06800848485 | 0.12 | 0.499748 | -1.2054e-05 | -0.07305454545 | 0.12 | 0.499744 | -1.52457e-05 | -0.09239818182 | 0.12 | 0.499756 | -1.3303e-05 | -0.08062424242 | 0.12 | 0.499756 | -1.39968e-05 | -0.08482909091 | 0.12 | 0.499753 | -2.24617e-05 | -0.1361315152 | 0.12 | 0.499756 | -2.07965e-05 | -0.1260393939 | 0.12 | 0.49975 | -1.89925e-05 | -0.1151060606
0.13 | 0.499757 | 2.10041e-06 | 0.01272975758 | 0.13 | 0.499747 | -1.42744e-05 | -0.08651151515 | 0.13 | 0.499751 | -1.2054e-05 | -0.07305454545 | 0.13 | 0.499746 | -1.24704e-05 | -0.07557818182 | 0.13 | 0.499749 | -1.66334e-05 | -0.1008084848 | 0.13 | 0.499747 | -1.5107e-05 | -0.09155757576 | 0.13 | 0.499753 | -1.44131e-05 | -0.08735212121 | 0.13 | 0.499752 | -2.01027e-05 | -0.1218345455 | 0.13 | 0.499755 | -1.94088e-05 | -0.1176290909 | 0.13 | 0.499752 | -1.99639e-05 | -0.1209933333
0.14 | 0.499756 | 1.88731e-08 | 0.0001143824242 | 0.14 | 0.499746 | -1.3303e-05 | -0.08062424242 | 0.14 | 0.499751 | -1.24704e-05 | -0.07557818182 | 0.14 | 0.499749 | -1.46907e-05 | -0.08903454545 | 0.14 | 0.499747 | -1.53845e-05 | -0.09323939394 | 0.14 | 0.499753 | -1.49682e-05 | -0.09071636364 | 0.14 | 0.499753 | -1.5662e-05 | -0.09492121212 | 0.14 | 0.499754 | -2.19067e-05 | -0.1327678788 | 0.14 | 0.499755 | -1.7466e-05 | -0.1058545455 | 0.14 | 0.499751 | -1.927e-05 | -0.1167878788
0.15 | 0.499757 | 8.51488e-07 | 0.005160533333 | 0.15 | 0.499744 | -1.37193e-05 | -0.08314727273 | 0.15 | 0.499755 | -1.30254e-05 | -0.07894181818 | 0.15 | 0.499747 | -1.5662e-05 | -0.09492121212 | 0.15 | 0.499748 | -1.62171e-05 | -0.09828545455 | 0.15 | 0.499747 | -1.64947e-05 | -0.09996787879 | 0.15 | 0.499751 | -1.44131e-05 | -0.08735212121 | 0.15 | 0.49975 | -2.19067e-05 | -0.1327678788 | 0.15 | 0.499754 | -2.13516e-05 | -0.1294036364 | 0.15 | 0.499749 | -2.20454e-05 | -0.1336084848
0.16 | 0.499759 | -6.74975e-07 | -0.004090757576 | 0.16 | 0.499746 | -1.39968e-05 | -0.08482909091 | 0.16 | 0.499752 | -1.71885e-05 | -0.1041727273 | 0.16 | 0.499746 | -1.39968e-05 | -0.08482909091 | 0.16 | 0.499751 | -1.82987e-05 | -0.1109012121 | 0.16 | 0.499749 | -1.59396e-05 | -0.09660363636 | 0.16 | 0.499749 | -1.73273e-05 | -0.1050139394 | 0.16 | 0.499751 | -2.0519e-05 | -0.1243575758 | 0.16 | 0.499751 | -2.13516e-05 | -0.1294036364 | 0.16 | 0.499753 | -2.0519e-05 | -0.1243575758
0.17 | 0.499756 | -3.58913e-06 | -0.02175230303 | 0.17 | 0.499743 | -1.48294e-05 | -0.08987515152 | 0.17 | 0.499757 | -1.39968e-05 | -0.08482909091 | 0.17 | 0.499749 | -1.70497e-05 | -0.1033315152 | 0.17 | 0.49975 | -1.62171e-05 | -0.09828545455 | 0.17 | 0.499744 | -1.84374e-05 | -0.1117418182 | 0.17 | 0.499753 | -1.60784e-05 | -0.09744484848 | 0.17 | 0.499752 | -2.27393e-05 | -0.1378139394 | 0.17 | 0.499747 | -2.35719e-05 | -0.14286 | 0.17 | 0.499748 | -1.91313e-05 | -0.1159472727
0.18 | 0.499754 | -4.69928e-06 | -0.02848048485 | 0.18 | 0.499749 | -1.6911e-05 | -0.1024909091 | 0.18 | 0.499751 | -1.35805e-05 | -0.08230606061 | 0.18 | 0.49975 | -1.58008e-05 | -0.09576242424 | 0.18 | 0.49975 | -1.82987e-05 | -0.1109012121 | 0.18 | 0.499742 | -1.82987e-05 | -0.1109012121 | 0.18 | 0.49975 | -1.45519e-05 | -0.08819333333 | 0.18 | 0.499751 | -2.75962e-05 | -0.167249697 | 0.18 | 0.49975 | -1.96863e-05 | -0.1193109091 | 0.18 | 0.499749 | -1.81599e-05 | -0.11006
0.19 | 0.499756 | -8.30728e-06 | -0.05034715152 | 0.19 | 0.499746 | -1.70497e-05 | -0.1033315152 | 0.19 | 0.499754 | -1.41356e-05 | -0.08567030303 | 0.19 | 0.499751 | -1.8715e-05 | -0.1134242424 | 0.19 | 0.499748 | -1.85762e-05 | -0.1125830303 | 0.19 | 0.499742 | -1.70497e-05 | -0.1033315152 | 0.19 | 0.499751 | -2.12128e-05 | -0.1285624242 | 0.19 | 0.499754 | -2.4682e-05 | -0.1495878788 | 0.19 | 0.499756 | -2.49596e-05 | -0.151270303 | 0.19 | 0.499751 | -1.89925e-05 | -0.1151060606
0.2 | 0.499753 | -7.05836e-06 | -0.04277793939 | 0.2 | 0.499748 | -1.62171e-05 | -0.09828545455 | 0.2 | 0.499751 | -1.66334e-05 | -0.1008084848 | 0.2 | 0.49975 | -1.81599e-05 | -0.11006 | 0.2 | 0.499746 | -2.14903e-05 | -0.1302442424 | 0.2 | 0.499745 | -2.21842e-05 | -0.134449697 | 0.2 | 0.499754 | -2.31556e-05 | -0.1403369697 | 0.2 | 0.499752 | -2.55147e-05 | -0.1546345455 | 0.2 | 0.499752 | -2.26005e-05 | -0.1369727273 | 0.2 | 0.499747 | -2.2323e-05 | -0.1352909091
0.21 | 0.499755 | -6.36451e-06 | -0.03857278788 | 0.21 | 0.499745 | -1.6911e-05 | -0.1024909091 | 0.21 | 0.49975 | -1.52457e-05 | -0.09239818182 | 0.21 | 0.49975 | -1.58008e-05 | -0.09576242424 | 0.21 | 0.499746 | -1.71885e-05 | -0.1041727273 | 0.21 | 0.499746 | -2.06577e-05 | -0.1251981818 | 0.21 | 0.499753 | -2.14903e-05 | -0.1302442424 | 0.21 | 0.499757 | -2.78737e-05 | -0.1689315152 | 0.21 | 0.499753 | -2.02414e-05 | -0.1226751515 | 0.21 | 0.499749 | -2.09353e-05 | -0.1268806061
0.22 | 0.499757 | -9.69497e-06 | -0.05875739394 | 0.22 | 0.499749 | -1.64947e-05 | -0.09996787879 | 0.22 | 0.499753 | -1.73273e-05 | -0.1050139394 | 0.22 | 0.499747 | -1.94088e-05 | -0.1176290909 | 0.22 | 0.499742 | -1.91313e-05 | -0.1159472727 | 0.22 | 0.499746 | -2.1074e-05 | -0.1277212121 | 0.22 | 0.499746 | -2.21842e-05 | -0.134449697 | 0.22 | 0.499755 | -2.57922e-05 | -0.1563163636 | 0.22 | 0.499752 | -2.50983e-05 | -0.1521109091 | 0.22 | 0.499748 | -2.20454e-05 | -0.1336084848
0.23 | 0.499756 | -9.69497e-06 | -0.05875739394 | 0.23 | 0.499749 | -1.62171e-05 | -0.09828545455 | 0.23 | 0.499753 | -1.66334e-05 | -0.1008084848 | 0.23 | 0.499749 | -1.81599e-05 | -0.11006 | 0.23 | 0.499747 | -1.99639e-05 | -0.1209933333 | 0.23 | 0.499751 | -1.78824e-05 | -0.1083781818 | 0.23 | 0.499751 | -1.98251e-05 | -0.1201521212 | 0.23 | 0.499756 | -2.66248e-05 | -0.1613624242 | 0.23 | 0.499751 | -2.2878e-05 | -0.1386545455 | 0.23 | 0.49975 | -2.1074e-05 | -0.1277212121
0.24 | 0.499763 | -1.05276e-05 | -0.06380363636 | 0.24 | 0.499751 | -1.76048e-05 | -0.1066957576 | 0.24 | 0.499747 | -1.80211e-05 | -0.1092187879 | 0.24 | 0.499753 | -1.67722e-05 | -0.101649697 | 0.24 | 0.499742 | -2.1074e-05 | -0.1277212121 | 0.24 | 0.499751 | -2.20454e-05 | -0.1336084848 | 0.24 | 0.499752 | -2.1074e-05 | -0.1277212121 | 0.24 | 0.499764 | -2.69023e-05 | -0.1630442424 | 0.24 | 0.499754 | -2.34331e-05 | -0.1420187879 | 0.24 | 0.499748 | -2.03802e-05 | -0.1235163636
0.25 | 0.499755 | -9.83374e-06 | -0.05959842424 | 0.25 | 0.499747 | -1.81599e-05 | -0.11006 | 0.25 | 0.499746 | -2.19067e-05 | -0.1327678788 | 0.25 | 0.499755 | -2.02414e-05 | -0.1226751515 | 0.25 | 0.49975 | -2.14903e-05 | -0.1302442424 | 0.25 | 0.49975 | -2.01027e-05 | -0.1218345455 | 0.25 | 0.499751 | -2.16291e-05 | -0.1310854545 | 0.25 | 0.499763 | -2.57922e-05 | -0.1563163636 | 0.25 | 0.499753 | -2.32943e-05 | -0.1411775758 | 0.25 | 0.499749 | -2.03802e-05 | -0.1235163636
0.26 | 0.499759 | -9.5562e-06 | -0.05791636364 | 0.26 | 0.499745 | -1.76048e-05 | -0.1066957576 | 0.26 | 0.49975 | -1.76048e-05 | -0.1066957576 | 0.26 | 0.499751 | -1.58008e-05 | -0.09576242424 | 0.26 | 0.499745 | -1.76048e-05 | -0.1066957576 | 0.26 | 0.499751 | -2.02414e-05 | -0.1226751515 | 0.26 | 0.49975 | -2.26005e-05 | -0.1369727273 | 0.26 | 0.499761 | -2.94002e-05 | -0.1781830303 | 0.26 | 0.499755 | -2.27393e-05 | -0.1378139394 | 0.26 | 0.499751 | -2.20454e-05 | -0.1336084848
0.27 | 0.499756 | -9.97251e-06 | -0.06043945455 | 0.27 | 0.499746 | -1.99639e-05 | -0.1209933333 | 0.27 | 0.499749 | -1.91313e-05 | -0.1159472727 | 0.27 | 0.499746 | -2.14903e-05 | -0.1302442424 | 0.27 | 0.499748 | -2.19067e-05 | -0.1327678788 | 0.27 | 0.499751 | -2.07965e-05 | -0.1260393939 | 0.27 | 0.499749 | -2.35719e-05 | -0.14286 | 0.27 | 0.499753 | -3.0094e-05 | -0.1823878788 | 0.27 | 0.499756 | -2.48208e-05 | -0.1504290909 | 0.27 | 0.499749 | -1.96863e-05 | -0.1193109091
0.28 | 0.499761 | -1.26091e-05 | -0.07641878788 | 0.28 | 0.49975 | -1.96863e-05 | -0.1193109091 | 0.28 | 0.49975 | -1.89925e-05 | -0.1151060606 | 0.28 | 0.499752 | -2.26005e-05 | -0.1369727273 | 0.28 | 0.499746 | -2.2323e-05 | -0.1352909091 | 0.28 | 0.499749 | -1.89925e-05 | -0.1151060606 | 0.28 | 0.499749 | -2.27393e-05 | -0.1378139394 | 0.28 | 0.499754 | -2.92614e-05 | -0.1773418182 | 0.28 | 0.499754 | -2.49596e-05 | -0.151270303 | 0.28 | 0.499751 | -1.88537e-05 | -0.1142648485
0.29 | 0.499759 | -1.03888e-05 | -0.06296242424 | 0.29 | 0.499743 | -1.88537e-05 | -0.1142648485 | 0.29 | 0.499753 | -1.95476e-05 | -0.118470303 | 0.29 | 0.499752 | -2.16291e-05 | -0.1310854545 | 0.29 | 0.499745 | -1.94088e-05 | -0.1176290909 | 0.29 | 0.499756 | -2.24617e-05 | -0.1361315152 | 0.29 | 0.499754 | -2.57922e-05 | -0.1563163636 | 0.29 | 0.499753 | -3.09267e-05 | -0.1874345455 | 0.29 | 0.499752 | -2.44045e-05 | -0.1479060606 | 0.29 | 0.499748 | -1.94088e-05 | -0.1176290909
0.3 | 0.499758 | -9.13989e-06 | -0.05539327273 | 0.3 | 0.499746 | -2.2323e-05 | -0.1352909091 | 0.3 | 0.499752 | -2.2323e-05 | -0.1352909091 | 0.3 | 0.499748 | -2.2323e-05 | -0.1352909091 | 0.3 | 0.499748 | -2.14903e-05 | -0.1302442424 | 0.3 | 0.499752 | -2.19067e-05 | -0.1327678788 | 0.3 | 0.499759 | -2.45433e-05 | -0.1487472727 | 0.3 | 0.499759 | -3.03716e-05 | -0.184070303 | 0.3 | 0.499752 | -2.4127e-05 | -0.1462242424 | 0.3 | 0.499749 | -2.27393e-05 | -0.1378139394
0.31 | 0.499754 | -9.69497e-06 | -0.05875739394 | 0.31 | 0.499748 | -2.07965e-05 | -0.1260393939 | 0.31 | 0.499754 | -2.0519e-05 | -0.1243575758 | 0.31 | 0.49975 | -2.2878e-05 | -0.1386545455 | 0.31 | 0.499743 | -2.07965e-05 | -0.1260393939 | 0.31 | 0.499751 | -2.16291e-05 | -0.1310854545 | 0.31 | 0.49976 | -2.34331e-05 | -0.1420187879 | 0.31 | 0.499757 | -2.99553e-05 | -0.1815472727 | 0.31 | 0.499751 | -2.24617e-05 | -0.1361315152 | 0.31 | 0.499751 | -2.35719e-05 | -0.14286
0.32 | 0.499755 | -9.97251e-06 | -0.06043945455 | 0.32 | 0.499744 | -2.21842e-05 | -0.134449697 | 0.32 | 0.499753 | -2.26005e-05 | -0.1369727273 | 0.32 | 0.499746 | -2.26005e-05 | -0.1369727273 | 0.32 | 0.499747 | -2.09353e-05 | -0.1268806061 | 0.32 | 0.499752 | -2.21842e-05 | -0.134449697 | 0.32 | 0.499756 | -2.37107e-05 | -0.1437012121 | 0.32 | 0.499759 | -2.80125e-05 | -0.1697727273 | 0.32 | 0.499751 | -2.75962e-05 | -0.167249697 | 0.32 | 0.499752 | -2.39882e-05 | -0.1453830303
0.33 | 0.499753 | -9.83374e-06 | -0.05959842424 | 0.33 | 0.499742 | -1.91313e-05 | -0.1159472727 | 0.33 | 0.499753 | -2.16291e-05 | -0.1310854545 | 0.33 | 0.499749 | -2.27393e-05 | -0.1378139394 | 0.33 | 0.499749 | -2.48208e-05 | -0.1504290909 | 0.33 | 0.499748 | -2.0519e-05 | -0.1243575758 | 0.33 | 0.499755 | -2.66248e-05 | -0.1613624242 | 0.33 | 0.499757 | -2.7735e-05 | -0.1680909091 | 0.33 | 0.499754 | -2.70411e-05 | -0.1638854545 | 0.33 | 0.499747 | -2.0519e-05 | -0.1243575758
0.34 | 0.499762 | -1.24704e-05 | -0.07557818182 | 0.34 | 0.499746 | -1.89925e-05 | -0.1151060606 | 0.34 | 0.499752 | -1.76048e-05 | -0.1066957576 | 0.34 | 0.49975 | -2.42657e-05 | -0.1470648485 | 0.34 | 0.499742 | -2.2878e-05 | -0.1386545455 | 0.34 | 0.499747 | -1.96863e-05 | -0.1193109091 | 0.34 | 0.499762 | -2.53759e-05 | -0.1537933333 | 0.34 | 0.499762 | -3.16205e-05 | -0.1916393939 | 0.34 | 0.499752 | -2.7735e-05 | -0.1680909091 | 0.34 | 0.49975 | -2.53759e-05 | -0.1537933333
0.35 | 0.499756 | -1.26091e-05 | -0.07641878788 | 0.35 | 0.499741 | -1.96863e-05 | -0.1193109091 | 0.35 | 0.499753 | -2.16291e-05 | -0.1310854545 | 0.35 | 0.499753 | -2.1074e-05 | -0.1277212121 | 0.35 | 0.499749 | -2.45433e-05 | -0.1487472727 | 0.35 | 0.499746 | -2.42657e-05 | -0.1470648485 | 0.35 | 0.499757 | -2.35719e-05 | -0.14286 | 0.35 | 0.499759 | -2.74574e-05 | -0.1664084848 | 0.35 | 0.499751 | -2.56534e-05 | -0.1554751515 | 0.35 | 0.499749 | -2.55147e-05 | -0.1546345455
0.36 | 0.499755 | -1.35805e-05 | -0.08230606061 | 0.36 | 0.499741 | -1.927e-05 | -0.1167878788 | 0.36 | 0.499753 | -2.14903e-05 | -0.1302442424 | 0.36 | 0.499751 | -2.38494e-05 | -0.1445418182 | 0.36 | 0.499744 | -2.31556e-05 | -0.1403369697 | 0.36 | 0.499746 | -2.07965e-05 | -0.1260393939 | 0.36 | 0.499751 | -2.49596e-05 | -0.151270303 | 0.36 | 0.499755 | -3.1343e-05 | -0.1899575758 | 0.36 | 0.499751 | -2.30168e-05 | -0.1394957576 | 0.36 | 0.49975 | -2.52371e-05 | -0.1529521212
0.37 | 0.499756 | -1.16377e-05 | -0.07053151515 | 0.37 | 0.499745 | -1.84374e-05 | -0.1117418182 | 0.37 | 0.499755 | -2.20454e-05 | -0.1336084848 | 0.37 | 0.499753 | -2.37107e-05 | -0.1437012121 | 0.37 | 0.499742 | -2.24617e-05 | -0.1361315152 | 0.37 | 0.499735 | -2.13516e-05 | -0.1294036364 | 0.37 | 0.499753 | -2.53759e-05 | -0.1537933333 | 0.37 | 0.499758 | -2.75962e-05 | -0.167249697 | 0.37 | 0.499751 | -2.75962e-05 | -0.167249697 | 0.37 | 0.49975 | -2.60697e-05 | -0.1579981818
0.38 | 0.499756 | -1.39968e-05 | -0.08482909091 | 0.38 | 0.499751 | -2.01027e-05 | -0.1218345455 | 0.38 | 0.499754 | -1.95476e-05 | -0.118470303 | 0.38 | 0.499751 | -2.20454e-05 | -0.1336084848 | 0.38 | 0.499746 | -2.56534e-05 | -0.1554751515 | 0.38 | 0.499738 | -2.17679e-05 | -0.1319266667 | 0.38 | 0.499748 | -2.27393e-05 | -0.1378139394 | 0.38 | 0.499756 | -2.99553e-05 | -0.1815472727 | 0.38 | 0.499749 | -2.80125e-05 | -0.1697727273 | 0.38 | 0.499749 | -2.4127e-05 | -0.1462242424
0.39 | 0.499756 | -1.34417e-05 | -0.08146484848 | 0.39 | 0.499752 | -1.85762e-05 | -0.1125830303 | 0.39 | 0.499756 | -2.03802e-05 | -0.1235163636 | 0.39 | 0.499753 | -2.42657e-05 | -0.1470648485 | 0.39 | 0.499745 | -2.39882e-05 | -0.1453830303 | 0.39 | 0.499741 | -2.38494e-05 | -0.1445418182 | 0.39 | 0.49975 | -2.35719e-05 | -0.14286 | 0.39 | 0.499756 | -2.74574e-05 | -0.1664084848 | 0.39 | 0.499752 | -2.60697e-05 | -0.1579981818 | 0.39 | 0.499748 | -2.38494e-05 | -0.1445418182
0.4 | 0.499753 | -9.5562e-06 | -0.05791636364 | 0.4 | 0.499748 | -1.85762e-05 | -0.1125830303 | 0.4 | 0.499752 | -2.21842e-05 | -0.134449697 | 0.4 | 0.499753 | -2.27393e-05 | -0.1378139394 | 0.4 | 0.499749 | -2.37107e-05 | -0.1437012121 | 0.4 | 0.49974 | -2.52371e-05 | -0.1529521212 | 0.4 | 0.499747 | -2.60697e-05 | -0.1579981818 | 0.4 | 0.499753 | -2.94002e-05 | -0.1781830303 | 0.4 | 0.499748 | -2.66248e-05 | -0.1613624242 | 0.4 | 0.499753 | -2.78737e-05 | -0.1689315152
0.41 | 0.499751 | -1.45519e-05 | -0.08819333333 | 0.41 | 0.499743 | -1.81599e-05 | -0.11006 | 0.41 | 0.499752 | -1.8715e-05 | -0.1134242424 | 0.41 | 0.499748 | -2.4682e-05 | -0.1495878788 | 0.41 | 0.499747 | -2.48208e-05 | -0.1504290909 | 0.41 | 0.499744 | -2.49596e-05 | -0.151270303 | 0.41 | 0.499751 | -2.4127e-05 | -0.1462242424 | 0.41 | 0.499749 | -2.94002e-05 | -0.1781830303 | 0.41 | 0.49975 | -2.62085e-05 | -0.1588393939 | 0.41 | 0.499747 | -2.44045e-05 | -0.1479060606
0.42 | 0.499754 | -1.27479e-05 | -0.07726 | 0.42 | 0.499744 | -1.89925e-05 | -0.1151060606 | 0.42 | 0.499752 | -2.12128e-05 | -0.1285624242 | 0.42 | 0.499751 | -2.38494e-05 | -0.1445418182 | 0.42 | 0.499749 | -2.32943e-05 | -0.1411775758 | 0.42 | 0.499743 | -2.35719e-05 | -0.14286 | 0.42 | 0.499752 | -2.48208e-05 | -0.1504290909 | 0.42 | 0.499753 | -3.03716e-05 | -0.184070303 | 0.42 | 0.499752 | -2.6486e-05 | -0.1605212121 | 0.42 | 0.499749 | -2.44045e-05 | -0.1479060606
0.43 | 0.499754 | -1.03888e-05 | -0.06296242424 | 0.43 | 0.499748 | -1.96863e-05 | -0.1193109091 | 0.43 | 0.499753 | -2.2878e-05 | -0.1386545455 | 0.43 | 0.499748 | -2.34331e-05 | -0.1420187879 | 0.43 | 0.499748 | -2.44045e-05 | -0.1479060606 | 0.43 | 0.499745 | -2.30168e-05 | -0.1394957576 | 0.43 | 0.499745 | -2.52371e-05 | -0.1529521212 | 0.43 | 0.499754 | -3.0094e-05 | -0.1823878788 | 0.43 | 0.499753 | -2.62085e-05 | -0.1588393939 | 0.43 | 0.499751 | -2.44045e-05 | -0.1479060606
0.44 | 0.499752 | -1.44131e-05 | -0.08735212121 | 0.44 | 0.499744 | -2.14903e-05 | -0.1302442424 | 0.44 | 0.499752 | -2.01027e-05 | -0.1218345455 | 0.44 | 0.49975 | -2.16291e-05 | -0.1310854545 | 0.44 | 0.499748 | -2.52371e-05 | -0.1529521212 | 0.44 | 0.499752 | -2.50983e-05 | -0.1521109091 | 0.44 | 0.499746 | -2.57922e-05 | -0.1563163636 | 0.44 | 0.499751 | -3.20368e-05 | -0.1941624242 | 0.44 | 0.49975 | -2.37107e-05 | -0.1437012121 | 0.44 | 0.499752 | -2.48208e-05 | -0.1504290909
0.45 | 0.499752 | -1.31642e-05 | -0.0797830303 | 0.45 | 0.499746 | -2.17679e-05 | -0.1319266667 | 0.45 | 0.499752 | -2.32943e-05 | -0.1411775758 | 0.45 | 0.499751 | -2.32943e-05 | -0.1411775758 | 0.45 | 0.499749 | -2.73187e-05 | -0.1655678788 | 0.45 | 0.499748 | -2.44045e-05 | -0.1479060606 | 0.45 | 0.499745 | -2.71799e-05 | -0.1647266667 | 0.45 | 0.49975 | -2.87063e-05 | -0.1739775758 | 0.45 | 0.499753 | -2.62085e-05 | -0.1588393939 | 0.45 | 0.49975 | -2.44045e-05 | -0.1479060606
0.46 | 0.499751 | -1.45519e-05 | -0.08819333333 | 0.46 | 0.499745 | -1.66334e-05 | -0.1008084848 | 0.46 | 0.499749 | -2.42657e-05 | -0.1470648485 | 0.46 | 0.499744 | -2.17679e-05 | -0.1319266667 | 0.46 | 0.499747 | -2.6486e-05 | -0.1605212121 | 0.46 | 0.499754 | -2.16291e-05 | -0.1310854545 | 0.46 | 0.499745 | -2.75962e-05 | -0.167249697 | 0.46 | 0.49975 | -3.03716e-05 | -0.184070303 | 0.46 | 0.499754 | -2.62085e-05 | -0.1588393939 | 0.46 | 0.499754 | -2.49596e-05 | -0.151270303
0.47 | 0.499757 | -1.55233e-05 | -0.09408060606 | 0.47 | 0.499743 | -2.07965e-05 | -0.1260393939 | 0.47 | 0.499754 | -2.38494e-05 | -0.1445418182 | 0.47 | 0.499746 | -2.30168e-05 | -0.1394957576 | 0.47 | 0.499747 | -2.67636e-05 | -0.1622036364 | 0.47 | 0.499757 | -2.30168e-05 | -0.1394957576 | 0.47 | 0.499742 | -2.7735e-05 | -0.1680909091 | 0.47 | 0.499755 | -2.67636e-05 | -0.1622036364 | 0.47 | 0.499752 | -2.70411e-05 | -0.1638854545 | 0.47 | 0.49975 | -2.78737e-05 | -0.1689315152
0.48 | 0.499754 | -1.3858e-05 | -0.08398787879 | 0.48 | 0.499744 | -2.42657e-05 | -0.1470648485 | 0.48 | 0.499757 | -2.42657e-05 | -0.1470648485 | 0.48 | 0.49975 | -2.32943e-05 | -0.1411775758 | 0.48 | 0.499751 | -2.66248e-05 | -0.1613624242 | 0.48 | 0.499757 | -2.38494e-05 | -0.1445418182 | 0.48 | 0.49975 | -2.39882e-05 | -0.1453830303 | 0.48 | 0.499753 | -2.74574e-05 | -0.1664084848 | 0.48 | 0.499752 | -2.87063e-05 | -0.1739775758 | 0.48 | 0.49975 | -2.55147e-05 | -0.1546345455
0.49 | 0.499756 | -1.48294e-05 | -0.08987515152 | 0.49 | 0.499747 | -2.20454e-05 | -0.1336084848 | 0.49 | 0.499755 | -1.96863e-05 | -0.1193109091 | 0.49 | 0.499753 | -2.13516e-05 | -0.1294036364 | 0.49 | 0.499747 | -2.55147e-05 | -0.1546345455 | 0.49 | 0.499758 | -2.38494e-05 | -0.1445418182 | 0.49 | 0.49975 | -2.7735e-05 | -0.1680909091 | 0.49 | 0.499758 | -2.9539e-05 | -0.1790242424 | 0.49 | 0.499751 | -2.87063e-05 | -0.1739775758 | 0.49 | 0.499755 | -2.53759e-05 | -0.1537933333
0.5 | 0.499751 | -1.27479e-05 | -0.07726 | 0.5 | 0.499751 | -2.09353e-05 | -0.1268806061 | 0.5 | 0.499753 | -2.03802e-05 | -0.1235163636 | 0.5 | 0.499754 | -2.19067e-05 | -0.1327678788 | 0.5 | 0.499745 | -2.73187e-05 | -0.1655678788 | 0.5 | 0.499762 | -2.31556e-05 | -0.1403369697 | 0.5 | 0.49975 | -2.50983e-05 | -0.1521109091 | 0.5 | 0.499757 | -3.10654e-05 | -0.1882751515 | 0.5 | 0.49975 | -2.84288e-05 | -0.1722957576 | 0.5 | 0.499751 | -2.35719e-05 | -0.14286
0.51 | 0.499753 | -1.44131e-05 | -0.08735212121 | 0.51 | 0.499746 | -2.45433e-05 | -0.1487472727 | 0.51 | 0.499748 | -2.20454e-05 | -0.1336084848 | 0.51 | 0.499752 | -2.2323e-05 | -0.1352909091 | 0.51 | 0.499747 | -2.55147e-05 | -0.1546345455 | 0.51 | 0.499761 | -2.38494e-05 | -0.1445418182 | 0.51 | 0.499751 | -2.38494e-05 | -0.1445418182 | 0.51 | 0.499754 | -3.1898e-05 | -0.1933212121 | 0.51 | 0.499748 | -2.63473e-05 | -0.1596806061 | 0.51 | 0.499753 | -2.67636e-05 | -0.1622036364
0.52 | 0.49976 | -1.5662e-05 | -0.09492121212 | 0.52 | 0.499748 | -2.35719e-05 | -0.14286 | 0.52 | 0.499749 | -2.48208e-05 | -0.1504290909 | 0.52 | 0.499752 | -2.32943e-05 | -0.1411775758 | 0.52 | 0.499745 | -2.60697e-05 | -0.1579981818 | 0.52 | 0.499757 | -2.35719e-05 | -0.14286 | 0.52 | 0.499749 | -2.50983e-05 | -0.1521109091 | 0.52 | 0.499755 | -3.1898e-05 | -0.1933212121 | 0.52 | 0.499749 | -2.91227e-05 | -0.1765012121 | 0.52 | 0.499755 | -2.52371e-05 | -0.1529521212
0.53 | 0.499755 | -1.13602e-05 | -0.06884969697 | 0.53 | 0.499746 | -2.62085e-05 | -0.1588393939 | 0.53 | 0.49975 | -2.26005e-05 | -0.1369727273 | 0.53 | 0.499751 | -2.26005e-05 | -0.1369727273 | 0.53 | 0.499744 | -2.91227e-05 | -0.1765012121 | 0.53 | 0.49976 | -2.31556e-05 | -0.1403369697 | 0.53 | 0.499748 | -2.71799e-05 | -0.1647266667 | 0.53 | 0.499751 | -3.12042e-05 | -0.1891163636 | 0.53 | 0.499748 | -2.60697e-05 | -0.1579981818 | 0.53 | 0.499751 | -2.48208e-05 | -0.1504290909
0.54 | 0.499755 | -1.17765e-05 | -0.07137272727 | 0.54 | 0.499752 | -2.5931e-05 | -0.1571575758 | 0.54 | 0.499744 | -1.98251e-05 | -0.1201521212 | 0.54 | 0.499753 | -2.62085e-05 | -0.1588393939 | 0.54 | 0.499748 | -2.70411e-05 | -0.1638854545 | 0.54 | 0.499756 | -2.4682e-05 | -0.1495878788 | 0.54 | 0.499752 | -2.73187e-05 | -0.1655678788 | 0.54 | 0.49976 | -3.06491e-05 | -0.1857521212 | 0.54 | 0.499748 | -2.85676e-05 | -0.1731369697 | 0.54 | 0.499752 | -2.45433e-05 | -0.1487472727
0.55 | 0.499757 | -1.1499e-05 | -0.06969090909 | 0.55 | 0.499747 | -2.27393e-05 | -0.1378139394 | 0.55 | 0.49975 | -2.03802e-05 | -0.1235163636 | 0.55 | 0.499752 | -2.50983e-05 | -0.1521109091 | 0.55 | 0.499751 | -2.81513e-05 | -0.1706139394 | 0.55 | 0.499758 | -2.31556e-05 | -0.1403369697 | 0.55 | 0.499756 | -2.52371e-05 | -0.1529521212 | 0.55 | 0.499755 | -3.12042e-05 | -0.1891163636 | 0.55 | 0.499746 | -2.91227e-05 | -0.1765012121 | 0.55 | 0.499754 | -2.53759e-05 | -0.1537933333
0.56 | 0.499758 | -1.53845e-05 | -0.09323939394 | 0.56 | 0.499753 | -2.20454e-05 | -0.1336084848 | 0.56 | 0.49975 | -2.27393e-05 | -0.1378139394 | 0.56 | 0.499752 | -2.32943e-05 | -0.1411775758 | 0.56 | 0.49975 | -2.74574e-05 | -0.1664084848 | 0.56 | 0.499758 | -2.38494e-05 | -0.1445418182 | 0.56 | 0.499756 | -2.39882e-05 | -0.1453830303 | 0.56 | 0.49976 | -3.02328e-05 | -0.1832290909 | 0.56 | 0.499743 | -2.70411e-05 | -0.1638854545 | 0.56 | 0.499751 | -2.88451e-05 | -0.1748187879
0.57 | 0.499756 | -1.42744e-05 | -0.08651151515 | 0.57 | 0.499752 | -2.42657e-05 | -0.1470648485 | 0.57 | 0.499744 | -2.03802e-05 | -0.1235163636 | 0.57 | 0.499748 | -2.5931e-05 | -0.1571575758 | 0.57 | 0.499749 | -2.92614e-05 | -0.1773418182 | 0.57 | 0.499754 | -2.42657e-05 | -0.1470648485 | 0.57 | 0.499752 | -2.60697e-05 | -0.1579981818 | 0.57 | 0.499755 | -2.80125e-05 | -0.1697727273 | 0.57 | 0.499744 | -2.60697e-05 | -0.1579981818 | 0.57 | 0.499753 | -2.73187e-05 | -0.1655678788
0.58 | 0.499753 | -1.6911e-05 | -0.1024909091 | 0.58 | 0.499749 | -2.17679e-05 | -0.1319266667 | 0.58 | 0.499751 | -2.07965e-05 | -0.1260393939 | 0.58 | 0.499749 | -2.16291e-05 | -0.1310854545 | 0.58 | 0.499747 | -2.70411e-05 | -0.1638854545 | 0.58 | 0.499756 | -2.48208e-05 | -0.1504290909 | 0.58 | 0.499745 | -2.71799e-05 | -0.1647266667 | 0.58 | 0.499754 | -3.34245e-05 | -0.2025727273 | 0.58 | 0.499747 | -2.84288e-05 | -0.1722957576 | 0.58 | 0.499748 | -2.66248e-05 | -0.1613624242
0.59 | 0.499763 | -1.31642e-05 | -0.0797830303 | 0.59 | 0.499752 | -2.27393e-05 | -0.1378139394 | 0.59 | 0.499749 | -1.63559e-05 | -0.09912666667 | 0.59 | 0.499751 | -2.2878e-05 | -0.1386545455 | 0.59 | 0.499745 | -2.88451e-05 | -0.1748187879 | 0.59 | 0.499757 | -2.37107e-05 | -0.1437012121 | 0.59 | 0.499745 | -2.67636e-05 | -0.1622036364 | 0.59 | 0.499752 | -3.14817e-05 | -0.1907981818 | 0.59 | 0.499752 | -2.50983e-05 | -0.1521109091 | 0.59 | 0.499746 | -2.53759e-05 | -0.1537933333
0.6 | 0.499759 | -1.08051e-05 | -0.06548545455 | 0.6 | 0.499747 | -2.31556e-05 | -0.1403369697 | 0.6 | 0.499751 | -2.02414e-05 | -0.1226751515 | 0.6 | 0.499757 | -2.50983e-05 | -0.1521109091 | 0.6 | 0.499745 | -2.87063e-05 | -0.1739775758 | 0.6 | 0.499755 | -2.57922e-05 | -0.1563163636 | 0.6 | 0.499751 | -2.75962e-05 | -0.167249697 | 0.6 | 0.499754 | -3.25919e-05 | -0.1975266667 | 0.6 | 0.499744 | -2.75962e-05 | -0.167249697 | 0.6 | 0.49975 | -2.50983e-05 | -0.1521109091
0.61 | 0.49976 | -1.16377e-05 | -0.07053151515 | 0.61 | 0.49975 | -1.927e-05 | -0.1167878788 | 0.61 | 0.499751 | -2.17679e-05 | -0.1319266667 | 0.61 | 0.499753 | -2.13516e-05 | -0.1294036364 | 0.61 | 0.499752 | -2.78737e-05 | -0.1689315152 | 0.61 | 0.499752 | -2.6486e-05 | -0.1605212121 | 0.61 | 0.499748 | -2.70411e-05 | -0.1638854545 | 0.61 | 0.499755 | -3.4951e-05 | -0.2118242424 | 0.61 | 0.499751 | -2.69023e-05 | -0.1630442424 | 0.61 | 0.499752 | -2.52371e-05 | -0.1529521212
0.71 | 0.49975 | -1.64947e-05 | -0.09996787879 | 0.71 | 0.499751 | -2.20454e-05 | -0.1336084848 | 0.71 | 0.499751 | -2.31556e-05 | -0.1403369697 | 0.71 | 0.499759 | -2.57922e-05 | -0.1563163636 | 0.71 | 0.499752 | -2.67636e-05 | -0.1622036364 | 0.71 | 0.499745 | -2.71799e-05 | -0.1647266667 | 0.71 | 0.499748 | -2.78737e-05 | -0.1689315152 | 0.71 | 0.499754 | -3.12042e-05 | -0.1891163636 | 0.71 | 0.499753 | -2.92614e-05 | -0.1773418182 | 0.71 | 0.49975 | -2.69023e-05 | -0.1630442424
0.81 | 0.499753 | -1.55233e-05 | -0.09408060606 | 0.81 | 0.499755 | -2.20454e-05 | -0.1336084848 | 0.81 | 0.499751 | -2.37107e-05 | -0.1437012121 | 0.81 | 0.499752 | -2.34331e-05 | -0.1420187879 | 0.81 | 0.499743 | -2.84288e-05 | -0.1722957576 | 0.81 | 0.499759 | -2.62085e-05 | -0.1588393939 | 0.81 | 0.499752 | -2.5931e-05 | -0.1571575758 | 0.81 | 0.499748 | -3.03716e-05 | -0.184070303 | 0.81 | 0.499748 | -2.91227e-05 | -0.1765012121 | 0.81 | 0.499748 | -2.67636e-05 | -0.1622036364
0.91 | 0.499757 | -1.62171e-05 | -0.09828545455 | 0.91 | 0.499765 | -2.38494e-05 | -0.1445418182 | 0.91 | 0.499749 | -2.38494e-05 | -0.1445418182 | 0.91 | 0.499744 | -2.71799e-05 | -0.1647266667 | 0.91 | 0.499745 | -2.56534e-05 | -0.1554751515 | 0.91 | 0.499756 | -2.50983e-05 | -0.1521109091 | 0.91 | 0.499748 | -2.50983e-05 | -0.1521109091 | 0.91 | 0.499751 | -3.16205e-05 | -0.1916393939 | 0.91 | 0.499749 | -2.829e-05 | -0.1714545455 | 0.91 | 0.499745 | -2.78737e-05 | -0.1689315152
1.01 | 0.499755 | -1.62171e-05 | -0.09828545455 | 1.01 | 0.499752 | -2.48208e-05 | -0.1504290909 | 1.01 | 0.499753 | -2.31556e-05 | -0.1403369697 | 1.01 | 0.499747 | -2.52371e-05 | -0.1529521212 | 1.01 | 0.499746 | -2.81513e-05 | -0.1706139394 | 1.01 | 0.499747 | -2.42657e-05 | -0.1470648485 | 1.01 | 0.499753 | -2.63473e-05 | -0.1596806061 | 1.01 | 0.499757 | -3.57836e-05 | -0.216870303 | 1.01 | 0.499743 | -2.7735e-05 | -0.1680909091 | 1.01 | 0.499758 | -2.87063e-05 | -0.1739775758
1.11 | 0.499758 | -1.39968e-05 | -0.08482909091 | 1.11 | 0.499743 | -2.26005e-05 | -0.1369727273 | 1.11 | 0.499754 | -2.4127e-05 | -0.1462242424 | 1.11 | 0.499754 | -2.70411e-05 | -0.1638854545 | 1.11 | 0.499746 | -2.829e-05 | -0.1714545455 | 1.11 | 0.49975 | -2.45433e-05 | -0.1487472727 | 1.11 | 0.499748 | -2.74574e-05 | -0.1664084848 | 1.11 | 0.49975 | -3.3702e-05 | -0.2042545455 | 1.11 | 0.499752 | -2.829e-05 | -0.1714545455 | 1.11 | 0.499747 | -2.91227e-05 | -0.1765012121
1.21 | 0.499749 | -1.46907e-05 | -0.08903454545 | 1.21 | 0.499752 | -2.6486e-05 | -0.1605212121 | 1.21 | 0.499756 | -2.34331e-05 | -0.1420187879 | 1.21 | 0.499753 | -2.26005e-05 | -0.1369727273 | 1.21 | 0.499748 | -2.31556e-05 | -0.1403369697 | 1.21 | 0.499748 | -2.21842e-05 | -0.134449697 | 1.21 | 0.499747 | -2.37107e-05 | -0.1437012121 | 1.21 | 0.499761 | -3.25919e-05 | -0.1975266667 | 1.21 | 0.499754 | -2.63473e-05 | -0.1596806061 | 1.21 | 0.499752 | -2.85676e-05 | -0.1731369697
1.31 | 0.499752 | -1.64947e-05 | -0.09996787879 | 1.31 | 0.49976 | -2.34331e-05 | -0.1420187879 | 1.31 | 0.499756 | -2.4682e-05 | -0.1495878788 | 1.31 | 0.499746 | -2.63473e-05 | -0.1596806061 | 1.31 | 0.499748 | -2.1074e-05 | -0.1277212121 | 1.31 | 0.49976 | -2.34331e-05 | -0.1420187879 | 1.31 | 0.499748 | -2.57922e-05 | -0.1563163636 | 1.31 | 0.499753 | -3.52285e-05 | -0.2135060606 | 1.31 | 0.499754 | -2.69023e-05 | -0.1630442424 | 1.31 | 0.499747 | -3.10654e-05 | -0.1882751515
1.41 | 0.499755 | -1.3303e-05 | -0.08062424242 | 1.41 | 0.499749 | -1.94088e-05 | -0.1176290909 | 1.41 | 0.499751 | -2.52371e-05 | -0.1529521212 | 1.41 | 0.499745 | -2.81513e-05 | -0.1706139394 | 1.41 | 0.499749 | -2.35719e-05 | -0.14286 | 1.41 | 0.499754 | -2.5931e-05 | -0.1571575758 | 1.41 | 0.499754 | -2.62085e-05 | -0.1588393939 | 1.41 | 0.499749 | -3.1343e-05 | -0.1899575758 | 1.41 | 0.499753 | -2.63473e-05 | -0.1596806061 | 1.41 | 0.499749 | -2.66248e-05 | -0.1613624242
1.51 | 0.499749 | -1.35805e-05 | -0.08230606061 | 1.51 | 0.499755 | -2.20454e-05 | -0.1336084848 | 1.51 | 0.499751 | -2.45433e-05 | -0.1487472727 | 1.51 | 0.499747 | -2.5931e-05 | -0.1571575758 | 1.51 | 0.499748 | -2.53759e-05 | -0.1537933333 | 1.51 | 0.499751 | -2.35719e-05 | -0.14286 | 1.51 | 0.49976 | -2.50983e-05 | -0.1521109091 | 1.51 | 0.499747 | -2.9539e-05 | -0.1790242424 | 1.51 | 0.499747 | -2.5931e-05 | -0.1571575758 | 1.51 | 0.499758 | -2.63473e-05 | -0.1596806061
1.61 | 0.499748 | -1.5107e-05 | -0.09155757576 | 1.61 | 0.499747 | -2.42657e-05 | -0.1470648485 | 1.61 | 0.499754 | -2.37107e-05 | -0.1437012121 | 1.61 | 0.499747 | -2.2878e-05 | -0.1386545455 | 1.61 | 0.499753 | -2.30168e-05 | -0.1394957576 | 1.61 | 0.499745 | -2.34331e-05 | -0.1420187879 | 1.61 | 0.499756 | -2.32943e-05 | -0.1411775758 | 1.61 | 0.499756 | -3.14817e-05 | -0.1907981818 | 1.61 | 0.499748 | -2.70411e-05 | -0.1638854545 | 1.61 | 0.499758 | -2.89839e-05 | -0.17566
2.61 | 0.499752 | -1.1499e-05 | -0.06969090909 | 2.61 | 0.499747 | -2.2878e-05 | -0.1386545455 | 2.61 | 0.499754 | -2.42657e-05 | -0.1470648485 | 2.61 | 0.499749 | -2.4127e-05 | -0.1462242424 | 2.61 | 0.499757 | -2.70411e-05 | -0.1638854545 | 2.61 | 0.49975 | -2.13516e-05 | -0.1294036364 | 2.61 | 0.499752 | -2.49596e-05 | -0.151270303 | 2.61 | 0.499747 | -3.02328e-05 | -0.1832290909 | 2.61 | 0.499746 | -2.89839e-05 | -0.17566 | 2.61 | 0.499752 | -2.62085e-05 | -0.1588393939
3.61 | 0.499754 | -1.17765e-05 | -0.07137272727 | 3.61 | 0.499741 | -2.14903e-05 | -0.1302442424 | 3.61 | 0.499757 | -2.48208e-05 | -0.1504290909 | 3.61 | 0.499749 | -2.31556e-05 | -0.1403369697 | 3.61 | 0.499751 | -2.2323e-05 | -0.1352909091 | 3.61 | 0.49975 | -2.13516e-05 | -0.1294036364 | 3.61 | 0.499752 | -2.78737e-05 | -0.1689315152 | 3.61 | 0.499749 | -2.7735e-05 | -0.1680909091 | 3.61 | 0.49975 | -2.6486e-05 | -0.1605212121 | 3.61 | 0.49975 | -2.39882e-05 | -0.1453830303
4.61 | 0.499744 | -1.60784e-05 | -0.09744484848 | 4.61 | 0.499745 | -2.20454e-05 | -0.1336084848 | 4.61 | 0.499749 | -2.02414e-05 | -0.1226751515 | 4.61 | 0.499742 | -2.2878e-05 | -0.1386545455 | 4.61 | 0.499749 | -2.52371e-05 | -0.1529521212 | 4.61 | 0.49975 | -2.50983e-05 | -0.1521109091 | 4.61 | 0.499746 | -2.12128e-05 | -0.1285624242 | 4.61 | 0.499745 | -2.89839e-05 | -0.17566 | 4.61 | 0.499751 | -2.44045e-05 | -0.1479060606 | 4.61 | 0.499744 | -2.52371e-05 | -0.1529521212
5 | 0.499747 | -1.5662e-05 | -0.09492121212 | 5 | 0.499745 | -2.12128e-05 | -0.1285624242 | 5 | 0.499758 | -2.06577e-05 | -0.1251981818 | 5 | 0.499749 | -2.35719e-05 | -0.14286 | 5 | 0.499749 | -2.37107e-05 | -0.1437012121 | 5 | 0.499749 | -2.27393e-05 | -0.1378139394 | 5 | 0.499756 | -2.31556e-05 | -0.1403369697 | 5 | 0.499747 | -2.66248e-05 | -0.1613624242 | 5 | 0.499747 | -2.42657e-05 | -0.1470648485 | 5 | 0.499751 | -2.50983e-05 | -0.1521109091
5.01 | 0.654901 | 0.00808415 | 48.99484848 | 5.01 | 0.654901 | 0.00832991 | 50.48430303 | 5.01 | 0.654901 | 0.00847396 | 51.35733333 | 5.01 | 0.654901 | 0.00856818 | 51.92836364 | 5.01 | 0.654901 | 0.00832284 | 50.44145455 | 5.01 | 0.654901 | 0.00833311 | 50.50369697 | 5.01 | 0.654901 | 0.00845273 | 51.22866667 | 5.01 | 0.654901 | 0.00851115 | 51.58272727 | 5.01 | 0.654901 | 0.00869724 | 52.71054545 | 5.01 | 0.654901 | 0.00868475 | 52.63484848
5.02 | 1.77383 | 0.00641837 | 38.89921212 | 5.02 | 1.77379 | 0.00643003 | 38.96987879 | 5.02 | 1.7738 | 0.00658434 | 39.90509091 | 5.02 | 1.77376 | 0.0066157 | 40.09515152 | 5.02 | 1.77373 | 0.00650663 | 39.43412121 | 5.02 | 1.77375 | 0.00663735 | 40.22636364 | 5.02 | 1.77374 | 0.00676363 | 40.99169697 | 5.02 | 1.77373 | 0.00670909 | 40.66115152 | 5.02 | 1.77375 | 0.00664692 | 40.28436364 | 5.02 | 1.77379 | 0.006979 | 42.2969697
5.03 | 1.7944 | 0.0055623 | 33.71090909 | 5.03 | 1.79436 | 0.00551568 | 33.42836364 | 5.03 | 1.79435 | 0.0055419 | 33.58727273 | 5.03 | 1.79436 | 0.00548307 | 33.23072727 | 5.03 | 1.79433 | 0.00551928 | 33.45018182 | 5.03 | 1.79434 | 0.00556411 | 33.72187879 | 5.03 | 1.79436 | 0.00576477 | 34.938 | 5.03 | 1.79432 | 0.00569719 | 34.52842424 | 5.03 | 1.79435 | 0.00571634 | 34.64448485 | 5.03 | 1.79438 | 0.00585733 | 35.4989697
5.04 | 1.79801 | 0.00495658 | 30.03987879 | 5.04 | 1.79795 | 0.00500806 | 30.35187879 | 5.04 | 1.79798 | 0.00490468 | 29.72533333 | 5.04 | 1.79799 | 0.0048593 | 29.45030303 | 5.04 | 1.79796 | 0.00491342 | 29.77830303 | 5.04 | 1.79799 | 0.0049105 | 29.76060606 | 5.04 | 1.79799 | 0.00502305 | 30.44272727 | 5.04 | 1.79798 | 0.0050959 | 30.88424242 | 5.04 | 1.79797 | 0.00517528 | 31.36533333 | 5.04 | 1.798 | 0.00513226 | 31.10460606
5.05 | 1.79865 | 0.00453666 | 27.49490909 | 5.05 | 1.79861 | 0.00471012 | 28.54618182 | 5.05 | 1.79863 | 0.00442079 | 26.79266667 | 5.05 | 1.79862 | 0.00450891 | 27.32672727 | 5.05 | 1.79859 | 0.00449087 | 27.21739394 | 5.05 | 1.79863 | 0.00447505 | 27.12151515 | 5.05 | 1.79862 | 0.00441052 | 26.73042424 | 5.05 | 1.79865 | 0.00454818 | 27.56472727 | 5.05 | 1.79865 | 0.00469264 | 28.44024242 | 5.05 | 1.79866 | 0.00457732 | 27.74133333
5.06 | 1.79876 | 0.00418793 | 25.38139394 | 5.06 | 1.79875 | 0.00441524 | 26.7590303 | 5.06 | 1.79875 | 0.00422498 | 25.60593939 | 5.06 | 1.79876 | 0.00424247 | 25.71193939 | 5.06 | 1.79874 | 0.00414256 | 25.10642424 | 5.06 | 1.79877 | 0.00415962 | 25.20981818 | 5.06 | 1.79875 | 0.00410925 | 24.90454545 | 5.06 | 1.79876 | 0.0041173 | 24.95333333 | 5.06 | 1.79879 | 0.00424885 | 25.75060606 | 5.06 | 1.79878 | 0.00416504 | 25.24266667
5.07 | 1.79878 | 0.00392399 | 23.78175758 | 5.07 | 1.79879 | 0.00419085 | 25.39909091 | 5.07 | 1.79879 | 0.00409884 | 24.84145455 | 5.07 | 1.79879 | 0.00397465 | 24.08878788 | 5.07 | 1.79876 | 0.003851 | 23.33939394 | 5.07 | 1.79879 | 0.00385697 | 23.37557576 | 5.07 | 1.79877 | 0.00397562 | 24.09466667 | 5.07 | 1.79882 | 0.00398006 | 24.12157576 | 5.07 | 1.79882 | 0.00385961 | 23.39157576 | 5.07 | 1.79882 | 0.00400198 | 24.25442424
5.08 | 1.79878 | 0.00375109 | 22.73387879 | 5.08 | 1.7988 | 0.00397201 | 24.07278788 | 5.08 | 1.79878 | 0.00393995 | 23.87848485 | 5.08 | 1.79881 | 0.00373138 | 22.61442424 | 5.08 | 1.79876 | 0.003657 | 22.16363636 | 5.08 | 1.79881 | 0.00363022 | 22.00133333 | 5.08 | 1.7988 | 0.00376427 | 22.81375758 | 5.08 | 1.79881 | 0.00385045 | 23.33606061 | 5.08 | 1.79884 | 0.00371542 | 22.51769697 | 5.08 | 1.79883 | 0.00379105 | 22.97606061
5.09 | 1.79879 | 0.00364951 | 22.11824242 | 5.09 | 1.79881 | 0.00386502 | 23.42436364 | 5.09 | 1.7988 | 0.00375914 | 22.78266667 | 5.09 | 1.7988 | 0.00361398 | 21.90290909 | 5.09 | 1.79878 | 0.00350283 | 21.22927273 | 5.09 | 1.79876 | 0.00350547 | 21.24527273 | 5.09 | 1.79881 | 0.00356181 | 21.58672727 | 5.09 | 1.79885 | 0.00363674 | 22.04084848 | 5.09 | 1.79883 | 0.00363161 | 22.00975758 | 5.09 | 1.79885 | 0.00358734 | 21.74145455
5.1 | 1.79878 | 0.00352309 | 21.35206061 | 5.1 | 1.7988 | 0.00375261 | 22.74309091 | 5.1 | 1.79878 | 0.00349242 | 21.16618182 | 5.1 | 1.79883 | 0.00352975 | 21.39242424 | 5.1 | 1.79878 | 0.00337752 | 20.46981818 | 5.1 | 1.79877 | 0.00338765 | 20.53121212 | 5.1 | 1.7988 | 0.00338196 | 20.49672727 | 5.1 | 1.79884 | 0.00346425 | 20.99545455 | 5.1 | 1.79882 | 0.00348451 | 21.11824242 | 5.1 | 1.79885 | 0.00341582 | 20.70193939
5.11 | 1.79875 | 0.00336156 | 20.37309091 | 5.11 | 1.79881 | 0.0036416 | 22.07030303 | 5.11 | 1.79878 | 0.00341943 | 20.72381818 | 5.11 | 1.79882 | 0.00343567 | 20.82224242 | 5.11 | 1.79876 | 0.00330397 | 20.02406061 | 5.11 | 1.79874 | 0.00327913 | 19.87351515 | 5.11 | 1.79879 | 0.00330161 | 20.00975758 | 5.11 | 1.79886 | 0.00330161 | 20.00975758 | 5.11 | 1.79883 | 0.00340292 | 20.62375758 | 5.11 | 1.79884 | 0.00332923 | 20.17715152
5.12 | 1.79876 | 0.00319351 | 19.35460606 | 5.12 | 1.7988 | 0.00354626 | 21.49248485 | 5.12 | 1.79879 | 0.00341624 | 20.70448485 | 5.12 | 1.79883 | 0.0033413 | 20.25030303 | 5.12 | 1.79879 | 0.00324652 | 19.67587879 | 5.12 | 1.79875 | 0.00321974 | 19.51357576 | 5.12 | 1.7988 | 0.00320947 | 19.45133333 | 5.12 | 1.79885 | 0.00325513 | 19.72806061 | 5.12 | 1.79882 | 0.00328913 | 19.93412121 | 5.12 | 1.79886 | 0.00329273 | 19.95593939
5.13 | 1.79875 | 0.00318671 | 19.31339394 | 5.13 | 1.79882 | 0.00348285 | 21.10818182 | 5.13 | 1.79879 | 0.00338044 | 20.48751515 | 5.13 | 1.79883 | 0.00322682 | 19.55648485 | 5.13 | 1.79881 | 0.00317325 | 19.23181818 | 5.13 | 1.79877 | 0.0031405 | 19.03333333 | 5.13 | 1.7988 | 0.00317145 | 19.22090909 | 5.13 | 1.79885 | 0.00317839 | 19.2629697 | 5.13 | 1.79882 | 0.00307389 | 18.62963636 | 5.13 | 1.79886 | 0.00318255 | 19.28818182
5.14 | 1.79877 | 0.00319074 | 19.33781818 | 5.14 | 1.79879 | 0.00343678 | 20.8289697 | 5.14 | 1.7988 | 0.00328482 | 19.908 | 5.14 | 1.79884 | 0.0031226 | 18.92484848 | 5.14 | 1.79884 | 0.00307015 | 18.6069697 | 5.14 | 1.79878 | 0.00304919 | 18.47993939 | 5.14 | 1.7988 | 0.00314564 | 19.06448485 | 5.14 | 1.79886 | 0.00311566 | 18.88278788 | 5.14 | 1.79883 | 0.00301159 | 18.25206061 | 5.14 | 1.79885 | 0.00312635 | 18.94757576
5.15 | 1.79876 | 0.00314689 | 19.07206061 | 5.15 | 1.79878 | 0.00339653 | 20.5850303 | 5.15 | 1.79879 | 0.00321502 | 19.4849697 | 5.15 | 1.79884 | 0.00311788 | 18.89624242 | 5.15 | 1.79884 | 0.00299271 | 18.13763636 | 5.15 | 1.79879 | 0.00300701 | 18.22430303 | 5.15 | 1.79882 | 0.00304475 | 18.4530303 | 5.15 | 1.79886 | 0.0030349 | 18.39333333 | 5.15 | 1.79883 | 0.00304378 | 18.44715152 | 5.15 | 1.79887 | 0.00304961 | 18.48248485
5.16 | 1.79877 | 0.00307445 | 18.6330303 | 5.16 | 1.79879 | 0.00331563 | 20.09472727 | 5.16 | 1.79879 | 0.00313551 | 19.00309091 | 5.16 | 1.79885 | 0.0031097 | 18.84666667 | 5.16 | 1.79884 | 0.00297065 | 18.00393939 | 5.16 | 1.79881 | 0.00296038 | 17.94169697 | 5.16 | 1.79881 | 0.00291653 | 17.67593939 | 5.16 | 1.79885 | 0.00293776 | 17.80460606 | 5.16 | 1.79884 | 0.00304253 | 18.43957576 | 5.16 | 1.79886 | 0.00292902 | 17.75163636
5.17 | 1.79878 | 0.00297745 | 18.04515152 | 5.17 | 1.79878 | 0.00323209 | 19.58842424 | 5.17 | 1.7988 | 0.00305447 | 18.51193939 | 5.17 | 1.79885 | 0.00306807 | 18.59436364 | 5.17 | 1.79885 | 0.00291362 | 17.65830303 | 5.17 | 1.79882 | 0.00285672 | 17.31345455 | 5.17 | 1.79883 | 0.00291695 | 17.67848485 | 5.17 | 1.79885 | 0.00294956 | 17.87612121 | 5.17 | 1.79882 | 0.00293998 | 17.81806061 | 5.17 | 1.79883 | 0.00293207 | 17.77012121
5.18 | 1.79879 | 0.0028867 | 17.49515152 | 5.18 | 1.79878 | 0.00315161 | 19.10066667 | 5.18 | 1.79879 | 0.00301297 | 18.26042424 | 5.18 | 1.79885 | 0.00299063 | 18.1250303 | 5.18 | 1.79885 | 0.00286852 | 17.3849697 | 5.18 | 1.79881 | 0.00279941 | 16.96612121 | 5.18 | 1.79882 | 0.00291153 | 17.64563636 | 5.18 | 1.79884 | 0.00293762 | 17.80375758 | 5.18 | 1.79885 | 0.0028348 | 17.18060606 | 5.18 | 1.79883 | 0.00291542 | 17.66921212
5.19 | 1.79882 | 0.00287379 | 17.41690909 | 5.19 | 1.79878 | 0.00314175 | 19.04090909 | 5.19 | 1.79881 | 0.00297107 | 18.00648485 | 5.19 | 1.79883 | 0.00282841 | 17.14187879 | 5.19 | 1.79885 | 0.00281967 | 17.08890909 | 5.19 | 1.79881 | 0.00280454 | 16.99721212 | 5.19 | 1.79883 | 0.002828 | 17.13939394 | 5.19 | 1.79885 | 0.00287906 | 17.44884848 | 5.19 | 1.79879 | 0.00274806 | 16.65490909 | 5.19 | 1.79884 | 0.00285242 | 17.28739394
5.2 | 1.79883 | 0.00286963 | 17.39169697 | 5.2 | 1.79878 | 0.00311802 | 18.89709091 | 5.2 | 1.79877 | 0.00295913 | 17.93412121 | 5.2 | 1.79883 | 0.00286227 | 17.34709091 | 5.2 | 1.79884 | 0.00277957 | 16.84587879 | 5.2 | 1.79879 | 0.00281828 | 17.08048485 | 5.2 | 1.79881 | 0.00276999 | 16.78781818 | 5.2 | 1.79881 | 0.0028001 | 16.97030303 | 5.2 | 1.79878 | 0.0028459 | 17.24787879 | 5.2 | 1.79883 | 0.00276291 | 16.74490909
5.21 | 1.79883 | 0.0028595 | 17.33030303 | 5.21 | 1.7988 | 0.00308416 | 18.69187879 | 5.21 | 1.7988 | 0.00293596 | 17.79369697 | 5.21 | 1.79883 | 0.002886 | 17.49090909 | 5.21 | 1.79882 | 0.00276028 | 16.7289697 | 5.21 | 1.7988 | 0.00278373 | 16.87109091 | 5.21 | 1.79881 | 0.00275431 | 16.69278788 | 5.21 | 1.79884 | 0.00272683 | 16.52624242 | 5.21 | 1.7988 | 0.00283757 | 17.19739394 | 5.21 | 1.79883 | 0.00274584 | 16.64145455
5.22 | 1.79884 | 0.00281065 | 17.03424242 | 5.22 | 1.79877 | 0.00304878 | 18.47745455 | 5.22 | 1.79882 | 0.00291764 | 17.68266667 | 5.22 | 1.79882 | 0.0028817 | 17.46484848 | 5.22 | 1.79883 | 0.00277235 | 16.80212121 | 5.22 | 1.7988 | 0.00268506 | 16.27309091 | 5.22 | 1.79882 | 0.00270435 | 16.39 | 5.22 | 1.79885 | 0.00275792 | 16.71466667 | 5.22 | 1.79881 | 0.00275292 | 16.68436364 | 5.22 | 1.79884 | 0.00275528 | 16.69866667
5.23 | 1.79885 | 0.00275819 | 16.71630303 | 5.23 | 1.79881 | 0.00304753 | 18.46987879 | 5.23 | 1.79881 | 0.0029039 | 17.59939394 | 5.23 | 1.7988 | 0.00283049 | 17.15448485 | 5.23 | 1.79882 | 0.0027378 | 16.59272727 | 5.23 | 1.79879 | 0.00261193 | 15.82987879 | 5.23 | 1.7988 | 0.00270602 | 16.40012121 | 5.23 | 1.79884 | 0.00276264 | 16.74327273 | 5.23 | 1.79883 | 0.00261818 | 15.86775758 | 5.23 | 1.79886 | 0.00271781 | 16.47157576
5.24 | 1.79885 | 0.00268826 | 16.29248485 | 5.24 | 1.79882 | 0.00299494 | 18.15115152 | 5.24 | 1.79884 | 0.00286338 | 17.35381818 | 5.24 | 1.7988 | 0.00275695 | 16.70878788 | 5.24 | 1.79882 | 0.00265606 | 16.09733333 | 5.24 | 1.79878 | 0.00264954 | 16.05781818 | 5.24 | 1.79881 | 0.00273016 | 16.54642424 | 5.24 | 1.79884 | 0.00268187 | 16.25375758 | 5.24 | 1.79881 | 0.00265176 | 16.07127273 | 5.24 | 1.79885 | 0.00268798 | 16.29078788
5.25 | 1.79885 | 0.00264094 | 16.00569697 | 5.25 | 1.79884 | 0.00290931 | 17.63218182 | 5.25 | 1.79883 | 0.00277346 | 16.80884848 | 5.25 | 1.79877 | 0.00266744 | 16.16630303 | 5.25 | 1.7988 | 0.00261443 | 15.8450303 | 5.25 | 1.79879 | 0.00267188 | 16.19321212 | 5.25 | 1.79881 | 0.00269533 | 16.33533333 | 5.25 | 1.79886 | 0.00260499 | 15.78781818 | 5.25 | 1.79881 | 0.0026902 | 16.30424242 | 5.25 | 1.79885 | 0.00264871 | 16.05278788
5.26 | 1.79884 | 0.00265537 | 16.09315152 | 5.26 | 1.79883 | 0.00288822 | 17.50436364 | 5.26 | 1.79884 | 0.00269186 | 16.31430303 | 5.26 | 1.79878 | 0.00269089 | 16.30842424 | 5.26 | 1.79881 | 0.00260139 | 15.766 | 5.26 | 1.79878 | 0.00264024 | 16.00145455 | 5.26 | 1.79883 | 0.0025975 | 15.74242424 | 5.26 | 1.79885 | 0.00262817 | 15.92830303 | 5.26 | 1.79881 | 0.00265218 | 16.07381818 | 5.26 | 1.79883 | 0.00259098 | 15.70290909
5.27 | 1.79885 | 0.00264968 | 16.05866667 | 5.27 | 1.79882 | 0.00290654 | 17.61539394 | 5.27 | 1.79884 | 0.0027446 | 16.63393939 | 5.27 | 1.79881 | 0.00266841 | 16.17218182 | 5.27 | 1.79881 | 0.00257391 | 15.59945455 | 5.27 | 1.79881 | 0.00254116 | 15.4009697 | 5.27 | 1.79884 | 0.00255407 | 15.47921212 | 5.27 | 1.79886 | 0.00265897 | 16.1149697 | 5.27 | 1.79879 | 0.00259389 | 15.72054545 | 5.27 | 1.79883 | 0.0026018 | 15.76848485
5.28 | 1.79885 | 0.00262331 | 15.89884848 | 5.28 | 1.79883 | 0.00287948 | 17.45139394 | 5.28 | 1.79882 | 0.00278179 | 16.85933333 | 5.28 | 1.79881 | 0.00267452 | 16.20921212 | 5.28 | 1.7988 | 0.00257488 | 15.60533333 | 5.28 | 1.7988 | 0.00251077 | 15.21678788 | 5.28 | 1.79883 | 0.00254976 | 15.45309091 | 5.28 | 1.79887 | 0.00262428 | 15.90472727 | 5.28 | 1.79881 | 0.00251729 | 15.25630303 | 5.28 | 1.79883 | 0.00257224 | 15.58933333
5.29 | 1.79886 | 0.00258737 | 15.6810303 | 5.29 | 1.79885 | 0.00286421 | 17.35884848 | 5.29 | 1.79884 | 0.00272059 | 16.48842424 | 5.29 | 1.7988 | 0.00265537 | 16.09315152 | 5.29 | 1.79884 | 0.00257141 | 15.58430303 | 5.29 | 1.7988 | 0.00253908 | 15.38836364 | 5.29 | 1.79884 | 0.00254338 | 15.41442424 | 5.29 | 1.79886 | 0.0025302 | 15.33454545 | 5.29 | 1.79881 | 0.00252381 | 15.29581818 | 5.29 | 1.79885 | 0.00251119 | 15.21933333
5.3 | 1.79885 | 0.00254574 | 15.42872727 | 5.3 | 1.79884 | 0.00283049 | 17.15448485 | 5.3 | 1.79885 | 0.00268548 | 16.27563636 | 5.3 | 1.79883 | 0.00261748 | 15.86351515 | 5.3 | 1.79885 | 0.00254616 | 15.43127273 | 5.3 | 1.79881 | 0.002537 | 15.37575758 | 5.3 | 1.79884 | 0.0025857 | 15.67090909 | 5.3 | 1.79886 | 0.00251688 | 15.25381818 | 5.3 | 1.79882 | 0.00257668 | 15.61624242 | 5.3 | 1.79883 | 0.00250272 | 15.168
5.31 | 1.79886 | 0.00250869 | 15.20418182 | 5.31 | 1.79886 | 0.00277096 | 16.79369697 | 5.31 | 1.79886 | 0.002658 | 16.10909091 | 5.31 | 1.79884 | 0.00251216 | 15.22521212 | 5.31 | 1.79884 | 0.00249967 | 15.14951515 | 5.31 | 1.79882 | 0.002503 | 15.16969697 | 5.31 | 1.79883 | 0.00257016 | 15.57672727 | 5.31 | 1.79885 | 0.00254616 | 15.43127273 | 5.31 | 1.79884 | 0.00254838 | 15.44472727 | 5.31 | 1.79884 | 0.00250439 | 15.17812121
5.32 | 1.79885 | 0.00251743 | 15.25715152 | 5.32 | 1.79887 | 0.00275653 | 16.70624242 | 5.32 | 1.79885 | 0.00260402 | 15.78193939 | 5.32 | 1.79883 | 0.00255698 | 15.49684848 | 5.32 | 1.79885 | 0.00247413 | 14.99472727 | 5.32 | 1.79882 | 0.00247441 | 14.99642424 | 5.32 | 1.79884 | 0.00250411 | 15.17642424 | 5.32 | 1.79887 | 0.00252118 | 15.27987879 | 5.32 | 1.79884 | 0.00248579 | 15.06539394 | 5.32 | 1.79884 | 0.00250355 | 15.1730303
5.33 | 1.79884 | 0.00253797 | 15.38163636 | 5.33 | 1.79884 | 0.00276513 | 16.75836364 | 5.33 | 1.79886 | 0.00256447 | 15.54224242 | 5.33 | 1.79885 | 0.0025796 | 15.63393939 | 5.33 | 1.79885 | 0.00248621 | 15.06793939 | 5.33 | 1.79879 | 0.00245998 | 14.9089697 | 5.33 | 1.79884 | 0.0024221 | 14.67939394 | 5.33 | 1.79886 | 0.00244721 | 14.83157576 | 5.33 | 1.79886 | 0.00241002 | 14.60618182 | 5.33 | 1.79887 | 0.00247247 | 14.98466667
5.34 | 1.79885 | 0.00254407 | 15.41860606 | 5.34 | 1.79885 | 0.00274904 | 16.66084848 | 5.34 | 1.79886 | 0.0025907 | 15.70121212 | 5.34 | 1.79884 | 0.00257252 | 15.5910303 | 5.34 | 1.79885 | 0.0024758 | 15.00484848 | 5.34 | 1.79879 | 0.00242792 | 14.71466667 | 5.34 | 1.79886 | 0.00249106 | 15.09733333 | 5.34 | 1.79883 | 0.00245873 | 14.90139394 | 5.34 | 1.79885 | 0.00246137 | 14.91739394 | 5.34 | 1.79885 | 0.00244083 | 14.79290909
5.35 | 1.79885 | 0.0025123 | 15.22606061 | 5.35 | 1.79883 | 0.00276319 | 16.74660606 | 5.35 | 1.79887 | 0.00257613 | 15.61290909 | 5.35 | 1.79882 | 0.0025431 | 15.41272727 | 5.35 | 1.79881 | 0.00244499 | 14.81812121 | 5.35 | 1.7988 | 0.00237936 | 14.42036364 | 5.35 | 1.79885 | 0.00248912 | 15.08557576 | 5.35 | 1.79883 | 0.00250286 | 15.16884848 | 5.35 | 1.79886 | 0.00248607 | 15.06709091 | 5.35 | 1.79885 | 0.00241627 | 14.64406061
5.36 | 1.79885 | 0.00246803 | 14.95775758 | 5.36 | 1.79883 | 0.00274043 | 16.60866667 | 5.36 | 1.79889 | 0.00252409 | 15.29751515 | 5.36 | 1.79884 | 0.00249231 | 15.10490909 | 5.36 | 1.79883 | 0.00240586 | 14.5809697 | 5.36 | 1.7988 | 0.00236326 | 14.32278788 | 5.36 | 1.79884 | 0.00241849 | 14.65751515 | 5.36 | 1.79881 | 0.00246595 | 14.94515152 | 5.36 | 1.79887 | 0.00247275 | 14.98636364 | 5.36 | 1.79884 | 0.00241654 | 14.64569697
5.37 | 1.79883 | 0.00241571 | 14.64066667 | 5.37 | 1.79885 | 0.00271268 | 16.44048485 | 5.37 | 1.79889 | 0.00251035 | 15.21424242 | 5.37 | 1.79882 | 0.0024554 | 14.88121212 | 5.37 | 1.79885 | 0.0023942 | 14.51030303 | 5.37 | 1.79883 | 0.00239337 | 14.50527273 | 5.37 | 1.79885 | 0.00239018 | 14.48593939 | 5.37 | 1.7988 | 0.00242792 | 14.71466667 | 5.37 | 1.79886 | 0.00244138 | 14.79624242 | 5.37 | 1.79883 | 0.00239476 | 14.51369697
5.38 | 1.7988 | 0.00238685 | 14.46575758 | 5.38 | 1.79882 | 0.00263663 | 15.97957576 | 5.38 | 1.79887 | 0.00251882 | 15.26557576 | 5.38 | 1.79882 | 0.00248773 | 15.07715152 | 5.38 | 1.79884 | 0.0023899 | 14.48424242 | 5.38 | 1.79885 | 0.00242459 | 14.69448485 | 5.38 | 1.79886 | 0.00240433 | 14.57169697 | 5.38 | 1.79878 | 0.00239545 | 14.51787879 | 5.38 | 1.79886 | 0.00240003 | 14.54563636 | 5.38 | 1.79884 | 0.00237838 | 14.41442424
5.39 | 1.7988 | 0.00239212 | 14.49769697 | 5.39 | 1.79881 | 0.00261845 | 15.86939394 | 5.39 | 1.79886 | 0.00253075 | 15.33787879 | 5.39 | 1.79881 | 0.00250133 | 15.15957576 | 5.39 | 1.79884 | 0.00237033 | 14.36563636 | 5.39 | 1.79883 | 0.00240197 | 14.55739394 | 5.39 | 1.79885 | 0.00240142 | 14.55406061 | 5.39 | 1.7988 | 0.00241821 | 14.65581818 | 5.39 | 1.79886 | 0.00235923 | 14.29836364 | 5.39 | 1.79886 | 0.0023881 | 14.47333333
5.4 | 1.7988 | 0.0024035 | 14.56666667 | 5.4 | 1.79881 | 0.00262206 | 15.89127273 | 5.4 | 1.79886 | 0.00252478 | 15.30169697 | 5.4 | 1.79881 | 0.00251132 | 15.22012121 | 5.4 | 1.79885 | 0.00236451 | 14.33036364 | 5.4 | 1.79883 | 0.0023362 | 14.15878788 | 5.4 | 1.79886 | 0.00238407 | 14.44890909 | 5.4 | 1.7988 | 0.00241155 | 14.61545455 | 5.4 | 1.79887 | 0.00234425 | 14.20757576 | 5.4 | 1.79887 | 0.00237949 | 14.42115152
5.41 | 1.79881 | 0.0023874 | 14.46909091 | 5.41 | 1.7988 | 0.00264454 | 16.02751515 | 5.41 | 1.79883 | 0.00252132 | 15.28072727 | 5.41 | 1.79881 | 0.00246928 | 14.96533333 | 5.41 | 1.79885 | 0.00237006 | 14.364 | 5.41 | 1.79883 | 0.00230775 | 13.98636364 | 5.41 | 1.79885 | 0.00235715 | 14.28575758 | 5.41 | 1.79878 | 0.00232399 | 14.08478788 | 5.41 | 1.79887 | 0.00238171 | 14.43460606 | 5.41 | 1.79885 | 0.00234841 | 14.23278788
5.42 | 1.7988 | 0.00238949 | 14.48175758 | 5.42 | 1.79882 | 0.00263802 | 15.988 | 5.42 | 1.79881 | 0.00252312 | 15.29163636 | 5.42 | 1.79881 | 0.00237103 | 14.36987879 | 5.42 | 1.79883 | 0.00235882 | 14.29587879 | 5.42 | 1.79884 | 0.00234258 | 14.19745455 | 5.42 | 1.79884 | 0.00234189 | 14.19327273 | 5.42 | 1.79875 | 0.00234799 | 14.23024242 | 5.42 | 1.79886 | 0.00239628 | 14.52290909 | 5.42 | 1.79886 | 0.00234203 | 14.19412121
5.43 | 1.7988 | 0.00237464 | 14.39175758 | 5.43 | 1.79881 | 0.00260902 | 15.81224242 | 5.43 | 1.79881 | 0.00247622 | 15.00739394 | 5.43 | 1.79881 | 0.00237644 | 14.40266667 | 5.43 | 1.79882 | 0.00232718 | 14.10412121 | 5.43 | 1.79885 | 0.00236312 | 14.32193939 | 5.43 | 1.79884 | 0.00236395 | 14.3269697 | 5.43 | 1.79877 | 0.00238962 | 14.48254545 | 5.43 | 1.79887 | 0.00236589 | 14.33872727 | 5.43 | 1.79886 | 0.00235729 | 14.28660606
5.44 | 1.7988 | 0.00237491 | 14.39339394 | 5.44 | 1.79884 | 0.00256281 | 15.53218182 | 5.44 | 1.79881 | 0.00237575 | 14.39848485 | 5.44 | 1.79884 | 0.00241752 | 14.65163636 | 5.44 | 1.79878 | 0.00230234 | 13.95357576 | 5.44 | 1.79886 | 0.00232301 | 14.07884848 | 5.44 | 1.79886 | 0.00235604 | 14.2790303 | 5.44 | 1.79876 | 0.00234813 | 14.23109091 | 5.44 | 1.79884 | 0.00229804 | 13.92751515 | 5.44 | 1.79886 | 0.00234716 | 14.22521212
5.45 | 1.79879 | 0.00233273 | 14.13775758 | 5.45 | 1.79881 | 0.00255642 | 15.49345455 | 5.45 | 1.79883 | 0.00238671 | 14.46490909 | 5.45 | 1.79885 | 0.00243611 | 14.76430303 | 5.45 | 1.79876 | 0.00231011 | 14.00066667 | 5.45 | 1.79883 | 0.00224655 | 13.61545455 | 5.45 | 1.79886 | 0.00227514 | 13.78872727 | 5.45 | 1.79875 | 0.00230359 | 13.96115152 | 5.45 | 1.79885 | 0.00225904 | 13.69115152 | 5.45 | 1.79886 | 0.00228791 | 13.86612121
5.46 | 1.79878 | 0.0022868 | 13.85939394 | 5.46 | 1.79881 | 0.00255684 | 15.496 | 5.46 | 1.79882 | 0.00244027 | 14.78951515 | 5.46 | 1.79884 | 0.00239864 | 14.53721212 | 5.46 | 1.79878 | 0.00229568 | 13.91321212 | 5.46 | 1.79884 | 0.00227389 | 13.78115152 | 5.46 | 1.79886 | 0.00228971 | 13.8770303 | 5.46 | 1.79878 | 0.00231733 | 14.04442424 | 5.46 | 1.79884 | 0.00232149 | 14.06963636 | 5.46 | 1.79884 | 0.00228693 | 13.86018182
5.47 | 1.79878 | 0.00229498 | 13.9089697 | 5.47 | 1.79884 | 0.00250314 | 15.17054545 | 5.47 | 1.79884 | 0.00246872 | 14.96193939 | 5.47 | 1.79886 | 0.00238421 | 14.44975758 | 5.47 | 1.79881 | 0.00227653 | 13.79715152 | 5.47 | 1.79886 | 0.00229776 | 13.92581818 | 5.47 | 1.79883 | 0.00229027 | 13.88042424 | 5.47 | 1.79881 | 0.00231788 | 14.04775758 | 5.47 | 1.79883 | 0.00232815 | 14.11 | 5.47 | 1.79885 | 0.00231719 | 14.04357576
5.48 | 1.79878 | 0.00230622 | 13.97709091 | 5.48 | 1.79883 | 0.00250286 | 15.16884848 | 5.48 | 1.79882 | 0.00242085 | 14.67181818 | 5.48 | 1.79886 | 0.0023745 | 14.39090909 | 5.48 | 1.79879 | 0.00228471 | 13.84672727 | 5.48 | 1.79884 | 0.00228693 | 13.86018182 | 5.48 | 1.79885 | 0.00225765 | 13.68272727 | 5.48 | 1.79883 | 0.00228735 | 13.86272727 | 5.48 | 1.79884 | 0.00232218 | 14.07381818 | 5.48 | 1.79885 | 0.0022997 | 13.93757576
5.49 | 1.79879 | 0.00230622 | 13.97709091 | 5.49 | 1.79884 | 0.00251327 | 15.23193939 | 5.49 | 1.79881 | 0.00238463 | 14.45230303 | 5.49 | 1.79884 | 0.00232163 | 14.07048485 | 5.49 | 1.7988 | 0.00225557 | 13.67012121 | 5.49 | 1.79885 | 0.00224655 | 13.61545455 | 5.49 | 1.79884 | 0.00226862 | 13.74921212 | 5.49 | 1.79883 | 0.00226432 | 13.72315152 | 5.49 | 1.79884 | 0.00229429 | 13.90478788 | 5.49 | 1.79884 | 0.00227667 | 13.798
5.5 | 1.7988 | 0.00229332 | 13.89890909 | 5.5 | 1.79881 | 0.00251882 | 15.26557576 | 5.5 | 1.79884 | 0.00237561 | 14.39763636 | 5.5 | 1.79886 | 0.00231663 | 14.04018182 | 5.5 | 1.79881 | 0.00224614 | 13.6129697 | 5.5 | 1.79881 | 0.00221866 | 13.44642424 | 5.5 | 1.79883 | 0.00231497 | 14.03012121 | 5.5 | 1.79884 | 0.00227902 | 13.81224242 | 5.5 | 1.79883 | 0.00221325 | 13.41363636 | 5.5 | 1.79887 | 0.00226834 | 13.74751515
5.51 | 1.7988 | 0.00228374 | 13.84084848 | 5.51 | 1.79881 | 0.0025159 | 15.24787879 | 5.51 | 1.79883 | 0.00239684 | 14.52630303 | 5.51 | 1.79887 | 0.00234758 | 14.22775758 | 5.51 | 1.79884 | 0.00227278 | 13.77442424 | 5.51 | 1.79885 | 0.0022596 | 13.69454545 | 5.51 | 1.79883 | 0.00231427 | 14.02587879 | 5.51 | 1.79881 | 0.00227791 | 13.80551515 | 5.51 | 1.79881 | 0.00220104 | 13.33963636 | 5.51 | 1.79884 | 0.00225918 | 13.692
5.52 | 1.79882 | 0.00226209 | 13.70963636 | 5.52 | 1.79879 | 0.00250716 | 15.19490909 | 5.52 | 1.79883 | 0.00240017 | 14.54648485 | 5.52 | 1.79886 | 0.00233079 | 14.126 | 5.52 | 1.79884 | 0.00229235 | 13.8930303 | 5.52 | 1.79882 | 0.00225085 | 13.64151515 | 5.52 | 1.79881 | 0.00228208 | 13.83078788 | 5.52 | 1.7988 | 0.0022553 | 13.66848485 | 5.52 | 1.79882 | 0.00224961 | 13.634 | 5.52 | 1.79884 | 0.00226112 | 13.70375758
5.53 | 1.79882 | 0.00227209 | 13.77024242 | 5.53 | 1.79882 | 0.00248635 | 15.06878788 | 5.53 | 1.79881 | 0.00236284 | 14.32024242 | 5.53 | 1.79886 | 0.00228305 | 13.83666667 | 5.53 | 1.79883 | 0.00227514 | 13.78872727 | 5.53 | 1.79883 | 0.00217661 | 13.19157576 | 5.53 | 1.79882 | 0.00219993 | 13.33290909 | 5.53 | 1.79879 | 0.00221158 | 13.40351515 | 5.53 | 1.79884 | 0.00226862 | 13.74921212 | 5.53 | 1.79885 | 0.00224988 | 13.63563636
5.54 | 1.79882 | 0.00226931 | 13.75339394 | 5.54 | 1.79879 | 0.00243195 | 14.73909091 | 5.54 | 1.79882 | 0.00228041 | 13.82066667 | 5.54 | 1.79885 | 0.002241 | 13.58181818 | 5.54 | 1.79883 | 0.00220229 | 13.34721212 | 5.54 | 1.7988 | 0.00219604 | 13.30933333 | 5.54 | 1.7988 | 0.00219729 | 13.31690909 | 5.54 | 1.79881 | 0.00225918 | 13.692 | 5.54 | 1.79882 | 0.0022485 | 13.62727273 | 5.54 | 1.79888 | 0.00219049 | 13.27569697
5.55 | 1.79879 | 0.0022818 | 13.82909091 | 5.55 | 1.79883 | 0.00242987 | 14.72648485 | 5.55 | 1.79882 | 0.0023158 | 14.03515152 | 5.55 | 1.79883 | 0.00228999 | 13.87872727 | 5.55 | 1.79884 | 0.00216801 | 13.13945455 | 5.55 | 1.79882 | 0.00221769 | 13.44054545 | 5.55 | 1.7988 | 0.00223878 | 13.56836364 | 5.55 | 1.79881 | 0.00230595 | 13.97545455 | 5.55 | 1.79884 | 0.00223587 | 13.55072727 | 5.55 | 1.79887 | 0.00220714 | 13.37660606
5.56 | 1.79881 | 0.00225335 | 13.65666667 | 5.56 | 1.79881 | 0.00243223 | 14.74078788 | 5.56 | 1.7988 | 0.0023634 | 14.32363636 | 5.56 | 1.79884 | 0.00230262 | 13.95527273 | 5.56 | 1.79883 | 0.00219673 | 13.31351515 | 5.56 | 1.79881 | 0.00220464 | 13.36145455 | 5.56 | 1.79881 | 0.00224974 | 13.63478788 | 5.56 | 1.79881 | 0.00226279 | 13.71387879 | 5.56 | 1.79884 | 0.00216759 | 13.13690909 | 5.56 | 1.79887 | 0.00223018 | 13.51624242
5.57 | 1.7988 | 0.00214941 | 13.02672727 | 5.57 | 1.79883 | 0.00243195 | 14.73909091 | 5.57 | 1.79884 | 0.00237866 | 14.41612121 | 5.57 | 1.79884 | 0.00230692 | 13.98133333 | 5.57 | 1.79883 | 0.00223684 | 13.55660606 | 5.57 | 1.79882 | 0.00218674 | 13.2529697 | 5.57 | 1.79883 | 0.00223032 | 13.51709091 | 5.57 | 1.79884 | 0.00218522 | 13.24375758 | 5.57 | 1.79882 | 0.00217897 | 13.20587879 | 5.57 | 1.79889 | 0.00222532 | 13.48678788
5.58 | 1.7988 | 0.00219701 | 13.31521212 | 5.58 | 1.79883 | 0.00244818 | 14.83745455 | 5.58 | 1.79883 | 0.00233994 | 14.18145455 | 5.58 | 1.79885 | 0.00228208 | 13.83078788 | 5.58 | 1.79883 | 0.00222588 | 13.49018182 | 5.58 | 1.79881 | 0.00216981 | 13.15036364 | 5.58 | 1.79882 | 0.00217245 | 13.16636364 | 5.58 | 1.7988 | 0.00214608 | 13.00654545 | 5.58 | 1.79883 | 0.00222712 | 13.49769697 | 5.58 | 1.79883 | 0.00219229 | 13.28660606
5.59 | 1.79877 | 0.00220118 | 13.34048485 | 5.59 | 1.79882 | 0.00242903 | 14.72139394 | 5.59 | 1.79884 | 0.00229124 | 13.88630303 | 5.59 | 1.79884 | 0.00221797 | 13.44224242 | 5.59 | 1.79884 | 0.00219285 | 13.29 | 5.59 | 1.79878 | 0.00219465 | 13.30090909 | 5.59 | 1.79882 | 0.00216371 | 13.11339394 | 5.59 | 1.79882 | 0.00219327 | 13.29254545 | 5.59 | 1.79882 | 0.00221699 | 13.43630303 | 5.59 | 1.79885 | 0.00217592 | 13.18739394
5.6 | 1.79879 | 0.00222768 | 13.50109091 | 5.6 | 1.79883 | 0.00243181 | 14.73824242 | 5.6 | 1.79885 | 0.00223573 | 13.54987879 | 5.6 | 1.79884 | 0.00220603 | 13.36987879 | 5.6 | 1.79882 | 0.00214803 | 13.01836364 | 5.6 | 1.79878 | 0.00220367 | 13.35557576 | 5.6 | 1.79882 | 0.00219965 | 13.33121212 | 5.6 | 1.79881 | 0.00221561 | 13.42793939 | 5.6 | 1.79883 | 0.00215608 | 13.06715152 | 5.6 | 1.79883 | 0.00220215 | 13.34636364
5.61 | 1.7988 | 0.00221325 | 13.41363636 | 5.61 | 1.79883 | 0.00242848 | 14.71806061 | 5.61 | 1.79883 | 0.0022904 | 13.88121212 | 5.61 | 1.79886 | 0.0022417 | 13.58606061 | 5.61 | 1.79883 | 0.0021712 | 13.15878788 | 5.61 | 1.79879 | 0.00215358 | 13.052 | 5.61 | 1.79883 | 0.00221519 | 13.42539394 | 5.61 | 1.79881 | 0.00217856 | 13.20339394 | 5.61 | 1.79886 | 0.00211458 | 12.81563636 | 5.61 | 1.79882 | 0.00219729 | 13.31690909
5.71 | 1.79885 | 0.00205866 | 12.47672727 | 5.71 | 1.79883 | 0.00233356 | 14.14278788 | 5.71 | 1.79884 | 0.00220145 | 13.34212121 | 5.71 | 1.79887 | 0.00211722 | 12.83163636 | 5.71 | 1.79884 | 0.00211264 | 12.80387879 | 5.71 | 1.7988 | 0.00206615 | 12.52212121 | 5.71 | 1.79882 | 0.00210792 | 12.77527273 | 5.71 | 1.79884 | 0.00215913 | 13.08563636 | 5.71 | 1.79881 | 0.00208003 | 12.60624242 | 5.71 | 1.79883 | 0.00210917 | 12.78284848
5.81 | 1.79878 | 0.00206324 | 12.50448485 | 5.81 | 1.79884 | 0.00226223 | 13.71048485 | 5.81 | 1.79879 | 0.00209141 | 12.67521212 | 5.81 | 1.79882 | 0.00203868 | 12.35563636 | 5.81 | 1.79883 | 0.00202869 | 12.29509091 | 5.81 | 1.7988 | 0.00204145 | 12.37242424 | 5.81 | 1.79884 | 0.00205491 | 12.454 | 5.81 | 1.79885 | 0.0020903 | 12.66848485 | 5.81 | 1.79881 | 0.00203437 | 12.32951515 | 5.81 | 1.79882 | 0.002081 | 12.61212121
5.91 | 1.7988 | 0.00200648 | 12.16048485 | 5.91 | 1.79882 | 0.00222352 | 13.47587879 | 5.91 | 1.79883 | 0.0020921 | 12.67939394 | 5.91 | 1.79882 | 0.00208725 | 12.65 | 5.91 | 1.79881 | 0.00198164 | 12.00993939 | 5.91 | 1.7988 | 0.00200065 | 12.12515152 | 5.91 | 1.79883 | 0.00196846 | 11.93006061 | 5.91 | 1.79881 | 0.00199774 | 12.10751515 | 5.91 | 1.79882 | 0.00202411 | 12.26733333 | 5.91 | 1.79883 | 0.00202244 | 12.25721212
6.01 | 1.79883 | 0.00198705 | 12.04272727 | 6.01 | 1.79887 | 0.00214928 | 13.02593939 | 6.01 | 1.79884 | 0.00205019 | 12.42539394 | 6.01 | 1.79878 | 0.00204895 | 12.41787879 | 6.01 | 1.79879 | 0.00194931 | 11.814 | 6.01 | 1.79883 | 0.00196971 | 11.93763636 | 6.01 | 1.79887 | 0.00196513 | 11.90987879 | 6.01 | 1.79883 | 0.0020026 | 12.1369697 | 6.01 | 1.79883 | 0.00198067 | 12.00406061 | 6.01 | 1.79883 | 0.00197179 | 11.95024242
6.11 | 1.79884 | 0.00192058 | 11.63987879 | 6.11 | 1.79886 | 0.00206837 | 12.53557576 | 6.11 | 1.7988 | 0.00203382 | 12.32618182 | 6.11 | 1.7988 | 0.00200149 | 12.13024242 | 6.11 | 1.79876 | 0.00191809 | 11.62478788 | 6.11 | 1.79878 | 0.00196374 | 11.90145455 | 6.11 | 1.79883 | 0.00197276 | 11.95612121 | 6.11 | 1.79876 | 0.00192086 | 11.64157576 | 6.11 | 1.79883 | 0.0019618 | 11.88969697 | 6.11 | 1.79884 | 0.00195306 | 11.83672727
6.21 | 1.79886 | 0.00188353 | 11.41533333 | 6.21 | 1.79883 | 0.00205755 | 12.47 | 6.21 | 1.79883 | 0.00195319 | 11.83751515 | 6.21 | 1.79885 | 0.00194001 | 11.75763636 | 6.21 | 1.79883 | 0.00188131 | 11.40187879 | 6.21 | 1.7988 | 0.00188992 | 11.45406061 | 6.21 | 1.7988 | 0.00193793 | 11.7450303 | 6.21 | 1.79884 | 0.00194626 | 11.79551515 | 6.21 | 1.79883 | 0.00192045 | 11.63909091 | 6.21 | 1.79877 | 0.00192669 | 11.67690909
6.31 | 1.79885 | 0.00188395 | 11.41787879 | 6.31 | 1.79885 | 0.00197387 | 11.96284848 | 6.31 | 1.79883 | 0.00198234 | 12.01418182 | 6.31 | 1.79883 | 0.00193404 | 11.72145455 | 6.31 | 1.79881 | 0.00188076 | 11.39854545 | 6.31 | 1.7988 | 0.00188506 | 11.42460606 | 6.31 | 1.79884 | 0.00185689 | 11.25387879 | 6.31 | 1.79887 | 0.00187451 | 11.36066667 | 6.31 | 1.79883 | 0.00188686 | 11.43551515 | 6.31 | 1.7988 | 0.00189838 | 11.50533333
6.41 | 1.79886 | 0.00185328 | 11.232 | 6.41 | 1.79887 | 0.00202424 | 12.26812121 | 6.41 | 1.79878 | 0.00193307 | 11.71557576 | 6.41 | 1.7988 | 0.00193529 | 11.7290303 | 6.41 | 1.79882 | 0.00182608 | 11.06715152 | 6.41 | 1.79879 | 0.00183066 | 11.09490909 | 6.41 | 1.79884 | 0.00182594 | 11.06630303 | 6.41 | 1.79883 | 0.0018512 | 11.21939394 | 6.41 | 1.79881 | 0.00185328 | 11.232 | 6.41 | 1.79883 | 0.00187007 | 11.33375758
6.51 | 1.79882 | 0.00183593 | 11.12684848 | 6.51 | 1.79882 | 0.00197387 | 11.96284848 | 6.51 | 1.7988 | 0.00191226 | 11.58945455 | 6.51 | 1.79879 | 0.00188478 | 11.42290909 | 6.51 | 1.79886 | 0.00183122 | 11.09830303 | 6.51 | 1.79885 | 0.00182469 | 11.05872727 | 6.51 | 1.79885 | 0.00183302 | 11.10921212 | 6.51 | 1.79884 | 0.00182539 | 11.0629697 | 6.51 | 1.79882 | 0.00183233 | 11.1050303 | 6.51 | 1.79878 | 0.00180887 | 10.96284848
6.61 | 1.79883 | 0.00182303 | 11.04866667 | 6.61 | 1.79882 | 0.00194473 | 11.78624242 | 6.61 | 1.79887 | 0.0018845 | 11.42121212 | 6.61 | 1.79879 | 0.00187479 | 11.36236364 | 6.61 | 1.79882 | 0.00180943 | 10.96624242 | 6.61 | 1.79879 | 0.00181887 | 11.02345455 | 6.61 | 1.79884 | 0.00185703 | 11.25472727 | 6.61 | 1.79883 | 0.0018018 | 10.92 | 6.61 | 1.79884 | 0.00181873 | 11.02260606 | 6.61 | 1.7988 | 0.0018111 | 10.97636364
7.61 | 1.79882 | 0.00163403 | 9.903212121 | 7.61 | 1.79886 | 0.00178306 | 10.80642424 | 7.61 | 1.79879 | 0.00172492 | 10.45406061 | 7.61 | 1.7988 | 0.00172395 | 10.44818182 | 7.61 | 1.79879 | 0.00165054 | 10.00327273 | 7.61 | 1.79885 | 0.00165456 | 10.02763636 | 7.61 | 1.79886 | 0.0016819 | 10.19333333 | 7.61 | 1.79884 | 0.00171118 | 10.37078788 | 7.61 | 1.79882 | 0.00167066 | 10.12521212 | 7.61 | 1.79875 | 0.00168759 | 10.22781818
8.61 | 1.79883 | 0.00157949 | 9.572666667 | 8.61 | 1.79887 | 0.00170161 | 10.31278788 | 8.61 | 1.79886 | 0.00161016 | 9.758545455 | 8.61 | 1.7988 | 0.00157796 | 9.563393939 | 8.61 | 1.79883 | 0.00155396 | 9.417939394 | 8.61 | 1.79882 | 0.00155937 | 9.450727273 | 8.61 | 1.79884 | 0.00156617 | 9.491939394 | 8.61 | 1.7988 | 0.00158601 | 9.612181818 | 8.61 | 1.79885 | 0.00157019 | 9.51630303 | 8.61 | 1.79883 | 0.00157435 | 9.541515152
9.61 | 1.79883 | 0.00149706 | 9.073090909 | 9.61 | 1.79882 | 0.0016071 | 9.74 | 9.61 | 1.79883 | 0.00157311 | 9.534 | 9.61 | 1.79883 | 0.00156478 | 9.483515152 | 9.61 | 1.79884 | 0.00150955 | 9.148787879 | 9.61 | 1.79886 | 0.00146958 | 8.906545455 | 9.61 | 1.79879 | 0.0014786 | 8.961212121 | 9.61 | 1.79883 | 0.00149748 | 9.075636364 | 9.61 | 1.79882 | 0.00146001 | 8.848545455 | 9.61 | 1.79882 | 0.00151649 | 9.190848485
10.61 | 1.79883 | 0.00144752 | 8.772848485 | 10.61 | 1.79879 | 0.00156603 | 9.491090909 | 10.61 | 1.79882 | 0.00149026 | 9.031878788 | 10.61 | 1.79881 | 0.00144377 | 8.750121212 | 10.61 | 1.79882 | 0.00145668 | 8.828363636 | 10.61 | 1.79884 | 0.0014718 | 8.92 | 10.61 | 1.79875 | 0.00145598 | 8.824121212 | 10.61 | 1.79881 | 0.00148388 | 8.993212121 | 10.61 | 1.79883 | 0.00143489 | 8.69630303 | 10.61 | 1.79884 | 0.00142379 | 8.629030303
11.61 | 1.79883 | 0.00143697 | 8.708909091 | 11.61 | 1.79882 | 0.00152398 | 9.236242424 | 11.61 | 1.79882 | 0.00147486 | 8.938545455 | 11.61 | 1.79882 | 0.00142254 | 8.621454545 | 11.61 | 1.79881 | 0.00142185 | 8.617272727 | 11.61 | 1.7988 | 0.00140298 | 8.502909091 | 11.61 | 1.79883 | 0.00140006 | 8.485212121 | 11.61 | 1.79883 | 0.00142976 | 8.665212121 | 11.61 | 1.79887 | 0.00140686 | 8.526424242 | 11.61 | 1.79882 | 0.00143309 | 8.685393939
12.61 | 1.79884 | 0.00141671 | 8.586121212 | 12.61 | 1.79876 | 0.00148443 | 8.996545455 | 12.61 | 1.79879 | 0.00145043 | 8.790484848 | 12.61 | 1.79886 | 0.00143517 | 8.698 | 12.61 | 1.79883 | 0.00139645 | 8.463333333 | 12.61 | 1.79883 | 0.00136426 | 8.268242424 | 12.61 | 1.79882 | 0.00135829 | 8.232060606 | 12.61 | 1.79885 | 0.00138799 | 8.412060606 | 12.61 | 1.79885 | 0.00138452 | 8.391030303 | 12.61 | 1.79883 | 0.00138632 | 8.401939394
13.61 | 1.79882 | 0.00137494 | 8.332969697 | 13.61 | 1.79884 | 0.00146029 | 8.850242424 | 13.61 | 1.79883 | 0.00142643 | 8.645030303 | 13.61 | 1.79885 | 0.00139923 | 8.480181818 | 13.61 | 1.79882 | 0.00137467 | 8.331333333 | 13.61 | 1.79884 | 0.0013669 | 8.284242424 | 13.61 | 1.79879 | 0.00137633 | 8.341393939 | 13.61 | 1.79885 | 0.00135371 | 8.20430303 | 13.61 | 1.79883 | 0.00138674 | 8.404484848 | 13.61 | 1.79882 | 0.00136495 | 8.272424242
14.61 | 1.79883 | 0.00137369 | 8.325393939 | 14.61 | 1.79886 | 0.00143808 | 8.715636364 | 14.61 | 1.79885 | 0.00138285 | 8.380909091 | 14.61 | 1.79883 | 0.00134261 | 8.137030303 | 14.61 | 1.7988 | 0.00133512 | 8.091636364 | 14.61 | 1.79882 | 0.00133831 | 8.110969697 | 14.61 | 1.79882 | 0.00132915 | 8.055454545 | 14.61 | 1.79885 | 0.00133165 | 8.070606061 | 14.61 | 1.79882 | 0.00134608 | 8.158060606 | 14.61 | 1.79883 | 0.0013372 | 8.104242424
15.61 | 1.79882 | 0.00137217 | 8.316181818 | 15.61 | 1.79882 | 0.00141644 | 8.584484848 | 15.61 | 1.79881 | 0.00140256 | 8.500363636 | 15.61 | 1.79884 | 0.00138396 | 8.387636364 | 15.61 | 1.7988 | 0.00130625 | 7.916666667 | 15.61 | 1.79882 | 0.00130487 | 7.90830303 | 15.61 | 1.79882 | 0.00129751 | 7.86369697 | 15.61 | 1.79882 | 0.00129585 | 7.853636364 | 15.61 | 1.79886 | 0.00134206 | 8.13369697 | 15.61 | 1.7988 | 0.0013168 | 7.980606061
16.61 | 1.79878 | 0.00134511 | 8.152181818 | 16.61 | 1.79884 | 0.0013952 | 8.455757576 | 16.61 | 1.79883 | 0.00137675 | 8.343939394 | 16.61 | 1.79882 | 0.00131583 | 7.974727273 | 16.61 | 1.79881 | 0.00129099 | 7.824181818 | 16.61 | 1.79885 | 0.00127239 | 7.711454545 | 16.61 | 1.79882 | 0.00129029 | 7.819939394 | 16.61 | 1.79881 | 0.00129376 | 7.840969697 | 16.61 | 1.79885 | 0.00131333 | 7.959575758 | 16.61 | 1.7988 | 0.00128585 | 7.793030303
26.61 | 1.79886 | 0.00126393 | 7.660181818 | 26.61 | 1.79884 | 0.00127184 | 7.708121212 | 26.61 | 1.79882 | 0.0012463 | 7.553333333 | 26.61 | 1.79884 | 0.00121231 | 7.347333333 | 26.61 | 1.79884 | 0.00118455 | 7.179090909 | 26.61 | 1.79885 | 0.00115194 | 6.981454545 | 26.61 | 1.7988 | 0.00119746 | 7.257333333 | 26.61 | 1.79883 | 0.00118067 | 7.155575758 | 26.61 | 1.79885 | 0.00119302 | 7.230424242 | 26.61 | 1.79881 | 0.00117845 | 7.142121212
35 | 1.79882 | 0.00122549 | 7.427212121 | 35 | 1.79885 | 0.00122133 | 7.402 | 35 | 1.79884 | 0.00120398 | 7.296848485 | 35 | 1.79883 | 0.00113196 | 6.860363636 | 35 | 1.79881 | 0.00115277 | 6.986484848 | 35 | 1.7988 | 0.00113085 | 6.853636364 | 35 | 1.79887 | 0.00114362 | 6.931030303 | 34.99 | 1.79883 | 0.00112946 | 6.845212121 | 35 | 1.79884 | 0.00113404 | 6.872969697 | 35 | 1.79884 | 0.00112835 | 6.838484848
|  |  | 0 |  |  |  | 0 |  |  |  | 0 |  |  |  | 0 |  |  |  | 0 |  |  |  | 0 |  |  |  | 0 | 35 | 1.79882 | 0.00112932 | 6.844363636 |  |  |  | 0 |  |  |  | 0

## Run11-2-spot12-1s-seqCHRONOA
1 | V vs. Ref. | A | 2 | V vs. Ref. | A | 3 | V vs. Ref. | A | 4 | V vs. Ref. | A | 5 | V vs. Ref. | A | 6 | V vs. Ref. | A | 7 | V vs. Ref. | A | 8 | V vs. Ref. | A | 9 | V vs. Ref. | A | 10 | V vs. Ref. | A
0 | 0.000380086 | -0.000148187 | 0 | 0.000425057 | -0.000159982 | 0 | 0.000401738 | -0.000143468 | 0 | 0.00039341 | -0.000156235 | 0 | 0.000430053 | -0.000172332 | 0 | 0.000403404 | -0.00018163 | 0 | 0.00040507 | -0.000178022 | 0 | 0.000408401 | -0.000173026 | 0 | 0.000391745 | -0.000177189 | 0 | 0.000401738 | -0.000172332
0.01 | 0.00016551 | -0.000147909 | 0.01 | 0.000168842 | -0.000157623 | 0.01 | 0.000169508 | -0.000144162 | 0.01 | 0.000170841 | -0.000154431 | 0.01 | 0.000170175 | -0.000170112 | 0.01 | 0.000172673 | -0.000182601 | 0.01 | 0.000165177 | -0.000178438 | 0.01 | 0.000171341 | -0.000172471 | 0.01 | 0.000168509 | -0.000176634 | 0.01 | 0.000169341 | -0.000174275
0.02 | 0.000144965 | -0.000147354 | 0.02 | 0.000147417 | -0.000159704 | 0.02 | 0.000146149 | -0.000143052 | 0.02 | 0.000143715 | -0.000157623 | 0.02 | 0.000148117 | -0.000170528 | 0.02 | 0.000143915 | -0.000183573 | 0.02 | 0.000145582 | -0.000174553 | 0.02 | 0.000146566 | -0.000173998 | 0.02 | 0.000144732 | -0.000179687 | 0.02 | 0.000148868 | -0.000173026
0.03 | 0.000144048 | -0.000147632 | 0.03 | 0.0001465 | -0.000162757 | 0.03 | 0.000146416 | -0.000144856 | 0.03 | 0.000147267 | -0.000154986 | 0.03 | 0.000144348 | -0.000170806 | 0.03 | 0.000150452 | -0.000184405 | 0.03 | 0.000146083 | -0.00017483 | 0.03 | 0.000146083 | -0.000171916 | 0.03 | 0.0001467 | -0.000177189 | 0.03 | 0.000149218 | -0.000175524
0.04 | 0.000143081 | -0.000151795 | 0.04 | 0.000145482 | -0.000158594 | 0.04 | 0.000143815 | -0.000144301 | 0.04 | 0.000144748 | -0.000159149 | 0.04 | 0.000143848 | -0.00017261 | 0.04 | 0.000146249 | -0.00018496 | 0.04 | 0.000146716 | -0.00017372 | 0.04 | 0.000145616 | -0.000175802 | 0.04 | 0.000149051 | -0.000177328 | 0.04 | 0.000149651 | -0.000175247
0.05 | 0.000147083 | -0.000150268 | 0.05 | 0.000145466 | -0.000159704 | 0.05 | 0.000148034 | -0.000146521 | 0.05 | 0.000148567 | -0.000159288 | 0.05 | 0.000143431 | -0.000171916 | 0.05 | 0.000146066 | -0.000179548 | 0.05 | 0.00014223 | -0.000172055 | 0.05 | 0.000143765 | -0.000174414 | 0.05 | 0.000145666 | -0.000173165 | 0.05 | 0.000146166 | -0.000173443
0.06 | 0.00014785 | -0.000149297 | 0.06 | 0.000146583 | -0.000157484 | 0.06 | 0.000149535 | -0.000145689 | 0.06 | 0.000145099 | -0.000157623 | 0.06 | 0.000144031 | -0.000170806 | 0.06 | 0.000146433 | -0.000181491 | 0.06 | 0.000144748 | -0.000172471 | 0.06 | 0.000143031 | -0.000172887 | 0.06 | 0.00014765 | -0.000173859 | 0.06 | 0.0001467 | -0.000169557
0.07 | 0.000148034 | -0.000150129 | 0.07 | 0.000146383 | -0.000157207 | 0.07 | 0.000146533 | -0.000146521 | 0.07 | 0.000144382 | -0.000160815 | 0.07 | 0.000145199 | -0.000170945 | 0.07 | 0.000145699 | -0.000184267 | 0.07 | 0.000146416 | -0.000171361 | 0.07 | 0.000143998 | -0.000175385 | 0.07 | 0.000140663 | -0.000177328 | 0.07 | 0.000148084 | -0.00017372
0.08 | 0.000143548 | -0.000149991 | 0.08 | 0.00014815 | -0.000155541 | 0.08 | 0.000145983 | -0.000144579 | 0.08 | 0.000145215 | -0.000157623 | 0.08 | 0.00014093 | -0.000169418 | 0.08 | 0.000146299 | -0.00018385 | 0.08 | 0.000146083 | -0.00017372 | 0.08 | 0.000147617 | -0.000170112 | 0.08 | 0.000142297 | -0.000173998 | 0.08 | 0.000150052 | -0.00017372
0.09 | 0.000145049 | -0.000149158 | 0.09 | 0.000141263 | -0.000157484 | 0.09 | 0.000147383 | -0.000143746 | 0.09 | 0.000144965 | -0.00016026 | 0.09 | 0.000146133 | -0.000170806 | 0.09 | 0.000146349 | -0.000184544 | 0.09 | 0.000144949 | -0.000173581 | 0.09 | 0.000143548 | -0.0001715 | 0.09 | 0.000148017 | -0.000173859 | 0.09 | 0.000146916 | -0.000168447
0.1 | 0.000147667 | -0.000149713 | 0.1 | 0.000146533 | -0.000159011 | 0.1 | 0.000143464 | -0.000144024 | 0.1 | 0.000146049 | -0.000158456 | 0.1 | 0.000146466 | -0.000173304 | 0.1 | 0.00014715 | -0.000183573 | 0.1 | 0.000143915 | -0.000177467 | 0.1 | 0.0001466 | -0.000172194 | 0.1 | 0.000141447 | -0.000173304 | 0.1 | 0.000144932 | -0.00016692
0.11 | 0.000146616 | -0.000149436 | 0.11 | 0.00014805 | -0.00015679 | 0.11 | 0.000145265 | -0.000146105 | 0.11 | 0.000145599 | -0.000155541 | 0.11 | 0.000149051 | -0.000171916 | 0.11 | 0.000146083 | -0.000179826 | 0.11 | 0.000147784 | -0.00017483 | 0.11 | 0.000143098 | -0.000173026 | 0.11 | 0.000142547 | -0.000176773 | 0.11 | 0.00014795 | -0.000172471
0.12 | 0.000149018 | -0.000145272 | 0.12 | 0.000146516 | -0.000159843 | 0.12 | 0.000141246 | -0.000146521 | 0.12 | 0.000146766 | -0.000158456 | 0.12 | 0.000148351 | -0.000172055 | 0.12 | 0.000145716 | -0.000177467 | 0.12 | 0.000145466 | -0.000173165 | 0.12 | 0.000141513 | -0.000175108 | 0.12 | 0.000142997 | -0.000175247 | 0.12 | 0.0001472 | -0.000169973
0.13 | 0.000145215 | -0.000146105 | 0.13 | 0.000144849 | -0.000160537 | 0.13 | 0.000145916 | -0.00014555 | 0.13 | 0.000145215 | -0.000156651 | 0.13 | 0.00014665 | -0.000168863 | 0.13 | 0.000146183 | -0.000178299 | 0.13 | 0.000146833 | -0.000176634 | 0.13 | 0.000148 | -0.00017372 | 0.13 | 0.000144865 | -0.000176912 | 0.13 | 0.0001473 | -0.000169557
0.14 | 0.000148284 | -0.000148325 | 0.14 | 0.000141964 | -0.000158733 | 0.14 | 0.000141063 | -0.000147076 | 0.14 | 0.000145065 | -0.000160121 | 0.14 | 0.000143848 | -0.000166365 | 0.14 | 0.000145299 | -0.000179687 | 0.14 | 0.000142981 | -0.00017261 | 0.14 | 0.000146783 | -0.000173859 | 0.14 | 0.000143848 | -0.000175663 | 0.14 | 0.000145082 | -0.000167476
0.15 | 0.000143148 | -0.000144856 | 0.15 | 0.000146666 | -0.000157762 | 0.15 | 0.000148968 | -0.00014666 | 0.15 | 0.0001466 | -0.000156929 | 0.15 | 0.000145682 | -0.000170806 | 0.15 | 0.000146249 | -0.000177328 | 0.15 | 0.000141713 | -0.0001715 | 0.15 | 0.000143648 | -0.000176496 | 0.15 | 0.000146366 | -0.0001715 | 0.15 | 0.000148784 | -0.000171639
0.16 | 0.000147267 | -0.000149158 | 0.16 | 0.000145866 | -0.000157484 | 0.16 | 0.000145382 | -0.000141942 | 0.16 | 0.000142364 | -0.000156513 | 0.16 | 0.000141763 | -0.000173443 | 0.16 | 0.000143781 | -0.000180103 | 0.16 | 0.000145766 | -0.000170806 | 0.16 | 0.000148684 | -0.000174553 | 0.16 | 0.000143698 | -0.00017372 | 0.16 | 0.000144198 | -0.000171777
0.17 | 0.0001467 | -0.000146244 | 0.17 | 0.000145249 | -0.000156929 | 0.17 | 0.000148084 | -0.000141942 | 0.17 | 0.000143981 | -0.000157484 | 0.17 | 0.000145532 | -0.000174553 | 0.17 | 0.000146133 | -0.000176218 | 0.17 | 0.000144048 | -0.000169696 | 0.17 | 0.000145716 | -0.000177744 | 0.17 | 0.000144532 | -0.000172471 | 0.17 | 0.000148301 | -0.000169557
0.18 | 0.000145115 | -0.000147909 | 0.18 | 0.000145382 | -0.000160815 | 0.18 | 0.000143248 | -0.000141942 | 0.18 | 0.000144448 | -0.000157484 | 0.18 | 0.000144415 | -0.000171777 | 0.18 | 0.000143381 | -0.00018052 | 0.18 | 0.00014655 | -0.00017594 | 0.18 | 0.00014675 | -0.000172055 | 0.18 | 0.000145399 | -0.000174553 | 0.18 | 0.000144515 | -0.00017261
0.19 | 0.000148234 | -0.000149991 | 0.19 | 0.000147367 | -0.000159149 | 0.19 | 0.000146449 | -0.000144995 | 0.19 | 0.000144365 | -0.000157484 | 0.19 | 0.000145432 | -0.000172887 | 0.19 | 0.000148918 | -0.000176912 | 0.19 | 0.000143098 | -0.000171639 | 0.19 | 0.000143098 | -0.000171916 | 0.19 | 0.000146516 | -0.00017372 | 0.19 | 0.000146433 | -0.000169002
0.2 | 0.000147967 | -0.00014444 | 0.2 | 0.00014715 | -0.000157484 | 0.2 | 0.000144648 | -0.000144995 | 0.2 | 0.000144582 | -0.0001579 | 0.2 | 0.000144949 | -0.00017261 | 0.2 | 0.000143448 | -0.000178299 | 0.2 | 0.000144031 | -0.000177051 | 0.2 | 0.000146233 | -0.000174692 | 0.2 | 0.000142681 | -0.000171639 | 0.2 | 0.000144832 | -0.000171916
0.21 | 0.000147333 | -0.000148603 | 0.21 | 0.000145099 | -0.000154292 | 0.21 | 0.000144782 | -0.000140554 | 0.21 | 0.000143965 | -0.000156096 | 0.21 | 0.000143364 | -0.000172194 | 0.21 | 0.000143264 | -0.000177606 | 0.21 | 0.000143181 | -0.000178438 | 0.21 | 0.000147634 | -0.000173581 | 0.21 | 0.000147417 | -0.000173165 | 0.21 | 0.000143331 | -0.00017261
0.22 | 0.000145849 | -0.000144856 | 0.22 | 0.000142714 | -0.000158178 | 0.22 | 0.000144849 | -0.00013986 | 0.22 | 0.000144398 | -0.000157207 | 0.22 | 0.000146716 | -0.000168308 | 0.22 | 0.000143915 | -0.000177606 | 0.22 | 0.000142447 | -0.000176634 | 0.22 | 0.000146916 | -0.000174275 | 0.22 | 0.000145849 | -0.000173859 | 0.22 | 0.000145115 | -0.000169557
0.23 | 0.00014685 | -0.000146105 | 0.23 | 0.000146633 | -0.000161925 | 0.23 | 0.000148968 | -0.000140554 | 0.23 | 0.000143014 | -0.000154154 | 0.23 | 0.000146933 | -0.0001715 | 0.23 | 0.000147817 | -0.000178022 | 0.23 | 0.000143464 | -0.000175802 | 0.23 | 0.000145449 | -0.000170945 | 0.23 | 0.000147217 | -0.000171222 | 0.23 | 0.000145165 | -0.000172471
0.24 | 0.000152036 | -0.00014666 | 0.24 | 0.000143998 | -0.000159982 | 0.24 | 0.000148084 | -0.000141942 | 0.24 | 0.000146516 | -0.000158733 | 0.24 | 0.000144548 | -0.000169141 | 0.24 | 0.0001469 | -0.000178299 | 0.24 | 0.000145949 | -0.000171639 | 0.24 | 0.000144765 | -0.00017039 | 0.24 | 0.000146966 | -0.000171916 | 0.24 | 0.000145065 | -0.000168724
0.25 | 0.000145482 | -0.000147354 | 0.25 | 0.000145549 | -0.000159427 | 0.25 | 0.000144048 | -0.000141803 | 0.25 | 0.000142914 | -0.000158317 | 0.25 | 0.00014133 | -0.00017039 | 0.25 | 0.000147183 | -0.00017483 | 0.25 | 0.000145315 | -0.000170667 | 0.25 | 0.000145416 | -0.000170945 | 0.25 | 0.000142964 | -0.000172194 | 0.25 | 0.000143064 | -0.000168308
0.26 | 0.000147183 | -0.000149574 | 0.26 | 0.000142114 | -0.000161231 | 0.26 | 0.000143014 | -0.000140277 | 0.26 | 0.000142697 | -0.00015568 | 0.26 | 0.000147784 | -0.000172749 | 0.26 | 0.000144148 | -0.000175385 | 0.26 | 0.000145249 | -0.00017372 | 0.26 | 0.000144081 | -0.000170528 | 0.26 | 0.000145616 | -0.000175385 | 0.26 | 0.000147133 | -0.00016928
0.27 | 0.000142631 | -0.000148325 | 0.27 | 0.000145149 | -0.000158594 | 0.27 | 0.000142564 | -0.000141248 | 0.27 | 0.000146816 | -0.000160815 | 0.27 | 0.000144365 | -0.000174969 | 0.27 | 0.000145099 | -0.000177467 | 0.27 | 0.000144732 | -0.000173304 | 0.27 | 0.000145032 | -0.000171916 | 0.27 | 0.000145899 | -0.000174692 | 0.27 | 0.000145015 | -0.000167614
0.28 | 0.000145082 | -0.000148048 | 0.28 | 0.000145315 | -0.000157762 | 0.28 | 0.000145916 | -0.000142775 | 0.28 | 0.000145466 | -0.000158456 | 0.28 | 0.000143314 | -0.000172055 | 0.28 | 0.000146583 | -0.000177189 | 0.28 | 0.000143748 | -0.000172887 | 0.28 | 0.000149201 | -0.000171361 | 0.28 | 0.000145366 | -0.000176496 | 0.28 | 0.000148784 | -0.000168724
0.29 | 0.000144548 | -0.000150546 | 0.29 | 0.000144465 | -0.000158039 | 0.29 | 0.000144532 | -0.000144301 | 0.29 | 0.000145215 | -0.000158039 | 0.29 | 0.000144698 | -0.000170806 | 0.29 | 0.000146066 | -0.000174275 | 0.29 | 0.000144865 | -0.000171083 | 0.29 | 0.000143731 | -0.000169418 | 0.29 | 0.000148217 | -0.000175663 | 0.29 | 0.000148534 | -0.000167614
0.3 | 0.000145099 | -0.000152072 | 0.3 | 0.000143531 | -0.000160815 | 0.3 | 0.000144515 | -0.000142913 | 0.3 | 0.000142714 | -0.000157762 | 0.3 | 0.000146016 | -0.0001715 | 0.3 | 0.000146133 | -0.000176357 | 0.3 | 0.000145699 | -0.000175385 | 0.3 | 0.000144565 | -0.000172055 | 0.3 | 0.000144865 | -0.000173026 | 0.3 | 0.000144598 | -0.000167476
0.31 | 0.000146916 | -0.00014777 | 0.31 | 0.000146399 | -0.000157068 | 0.31 | 0.000144298 | -0.000144024 | 0.31 | 0.000143815 | -0.000154986 | 0.31 | 0.0001469 | -0.000169696 | 0.31 | 0.000145165 | -0.000177467 | 0.31 | 0.000144865 | -0.000173998 | 0.31 | 0.000147 | -0.000169835 | 0.31 | 0.000144899 | -0.000171222 | 0.31 | 0.000145599 | -0.000170945
0.32 | 0.000146183 | -0.000144579 | 0.32 | 0.000145966 | -0.000158178 | 0.32 | 0.000144432 | -0.000144301 | 0.32 | 0.000144115 | -0.000158178 | 0.32 | 0.000141914 | -0.000171361 | 0.32 | 0.000142097 | -0.000175247 | 0.32 | 0.000144932 | -0.000171777 | 0.32 | 0.000144698 | -0.000173026 | 0.32 | 0.000146233 | -0.000173443 | 0.32 | 0.000148601 | -0.000171222
0.33 | 0.000142164 | -0.000144301 | 0.33 | 0.000149018 | -0.000156651 | 0.33 | 0.000143298 | -0.000140277 | 0.33 | 0.000140346 | -0.000155541 | 0.33 | 0.000143398 | -0.000169835 | 0.33 | 0.000147117 | -0.000178855 | 0.33 | 0.0001476 | -0.000169696 | 0.33 | 0.000144031 | -0.000171361 | 0.33 | 0.000143064 | -0.000172194 | 0.33 | 0.000144398 | -0.000171639
0.34 | 0.000147817 | -0.000144579 | 0.34 | 0.000149585 | -0.0001579 | 0.34 | 0.000143865 | -0.000144162 | 0.34 | 0.000145082 | -0.000159427 | 0.34 | 0.000141713 | -0.000167892 | 0.34 | 0.000149568 | -0.00017483 | 0.34 | 0.000141313 | -0.000169418 | 0.34 | 0.000145349 | -0.000175524 | 0.34 | 0.000146933 | -0.000174969 | 0.34 | 0.000144081 | -0.00017039
0.35 | 0.000143098 | -0.000145272 | 0.35 | 0.000148084 | -0.000155819 | 0.35 | 0.000144098 | -0.000144579 | 0.35 | 0.000144131 | -0.000156374 | 0.35 | 0.000144915 | -0.000172471 | 0.35 | 0.000144715 | -0.000171916 | 0.35 | 0.000145782 | -0.000171083 | 0.35 | 0.000142897 | -0.000174136 | 0.35 | 0.000146183 | -0.00017261 | 0.35 | 0.000145899 | -0.000170806
0.36 | 0.000145182 | -0.000145966 | 0.36 | 0.000145732 | -0.000157068 | 0.36 | 0.00014138 | -0.000139722 | 0.36 | 0.000140663 | -0.000157068 | 0.36 | 0.0001478 | -0.000170112 | 0.36 | 0.000145332 | -0.000173859 | 0.36 | 0.000145949 | -0.000170806 | 0.36 | 0.000144498 | -0.000175802 | 0.36 | 0.000143081 | -0.000173443 | 0.36 | 0.000145699 | -0.000168863
0.37 | 0.000139962 | -0.000147493 | 0.37 | 0.000141563 | -0.000155403 | 0.37 | 0.000143598 | -0.000139999 | 0.37 | 0.000145599 | -0.000157068 | 0.37 | 0.000145716 | -0.000174414 | 0.37 | 0.000146416 | -0.000174136 | 0.37 | 0.000143098 | -0.000173859 | 0.37 | 0.000145649 | -0.000173165 | 0.37 | 0.000141046 | -0.000176773 | 0.37 | 0.000144332 | -0.000167476
0.38 | 0.000147183 | -0.000147493 | 0.38 | 0.000147367 | -0.000159288 | 0.38 | 0.000143564 | -0.000142636 | 0.38 | 0.000143681 | -0.000156929 | 0.38 | 0.000142864 | -0.000174969 | 0.38 | 0.000146149 | -0.000172055 | 0.38 | 0.000143164 | -0.000169835 | 0.38 | 0.000147834 | -0.000170945 | 0.38 | 0.000144081 | -0.000172332 | 0.38 | 0.000144215 | -0.000170251
0.39 | 0.000144782 | -0.000150823 | 0.39 | 0.000146633 | -0.000156651 | 0.39 | 0.000144448 | -0.000143468 | 0.39 | 0.000143031 | -0.000159843 | 0.39 | 0.000144048 | -0.000172332 | 0.39 | 0.00014705 | -0.000171639 | 0.39 | 0.00014173 | -0.000169557 | 0.39 | 0.00014143 | -0.000170112 | 0.39 | 0.000146033 | -0.000172887 | 0.39 | 0.000142947 | -0.000165672
0.4 | 0.000144748 | -0.000147076 | 0.4 | 0.000145999 | -0.000156513 | 0.4 | 0.0001471 | -0.00014222 | 0.4 | 0.000141914 | -0.000158039 | 0.4 | 0.000141547 | -0.000174553 | 0.4 | 0.00014755 | -0.000168586 | 0.4 | 0.000146833 | -0.000171639 | 0.4 | 0.000144582 | -0.000173581 | 0.4 | 0.000141163 | -0.000169418 | 0.4 | 0.000150218 | -0.00017039
0.41 | 0.000146149 | -0.000147493 | 0.41 | 0.000147433 | -0.000154292 | 0.41 | 0.000145099 | -0.000140554 | 0.41 | 0.000143715 | -0.000155541 | 0.41 | 0.000146383 | -0.000174969 | 0.41 | 0.000144598 | -0.000167198 | 0.41 | 0.000144131 | -0.000173304 | 0.41 | 0.0001465 | -0.000171222 | 0.41 | 0.000142264 | -0.000170806 | 0.41 | 0.000145716 | -0.000171361
0.42 | 0.000146066 | -0.000147076 | 0.42 | 0.000146716 | -0.000158317 | 0.42 | 0.000143781 | -0.000142358 | 0.42 | 0.000144181 | -0.000159011 | 0.42 | 0.000149401 | -0.000172471 | 0.42 | 0.000144565 | -0.000172887 | 0.42 | 0.000142614 | -0.000171639 | 0.42 | 0.0001476 | -0.000173998 | 0.42 | 0.000139896 | -0.000171083 | 0.42 | 0.000142581 | -0.000167059
0.43 | 0.00014113 | -0.000147354 | 0.43 | 0.000147867 | -0.000157484 | 0.43 | 0.000146366 | -0.000138473 | 0.43 | 0.000142981 | -0.000157762 | 0.43 | 0.000145482 | -0.000170945 | 0.43 | 0.000146049 | -0.000175247 | 0.43 | 0.000144732 | -0.000169418 | 0.43 | 0.000145699 | -0.000171916 | 0.43 | 0.000140613 | -0.000170251 | 0.43 | 0.000144715 | -0.000168031
0.44 | 0.000147067 | -0.000145411 | 0.44 | 0.000140963 | -0.000155403 | 0.44 | 0.000144615 | -0.000142081 | 0.44 | 0.000143665 | -0.000158456 | 0.44 | 0.000147317 | -0.000171222 | 0.44 | 0.00014745 | -0.000172332 | 0.44 | 0.000145549 | -0.000168863 | 0.44 | 0.000145749 | -0.000168863 | 0.44 | 0.000144398 | -0.000171777 | 0.44 | 0.000146166 | -0.000168724
0.45 | 0.000145132 | -0.000145272 | 0.45 | 0.000148467 | -0.000157207 | 0.45 | 0.000148851 | -0.000140277 | 0.45 | 0.000146833 | -0.000157068 | 0.45 | 0.000145549 | -0.000173443 | 0.45 | 0.00014168 | -0.000171222 | 0.45 | 0.000144081 | -0.000168447 | 0.45 | 0.000145566 | -0.000171083 | 0.45 | 0.000141163 | -0.000170667 | 0.45 | 0.00014705 | -0.000171222
0.46 | 0.000142814 | -0.000147632 | 0.46 | 0.000144949 | -0.000154848 | 0.46 | 0.000141964 | -0.000140277 | 0.46 | 0.000142897 | -0.000153599 | 0.46 | 0.000143231 | -0.000175802 | 0.46 | 0.000146399 | -0.000173304 | 0.46 | 0.000140529 | -0.00017039 | 0.46 | 0.000140996 | -0.000170667 | 0.46 | 0.00014173 | -0.000173026 | 0.46 | 0.000143264 | -0.000172194
0.47 | 0.00014083 | -0.000146105 | 0.47 | 0.000147934 | -0.000156374 | 0.47 | 0.000146266 | -0.000138195 | 0.47 | 0.000145099 | -0.000157345 | 0.47 | 0.000143665 | -0.000180103 | 0.47 | 0.000146183 | -0.00017261 | 0.47 | 0.000142497 | -0.000167892 | 0.47 | 0.000144598 | -0.000169557 | 0.47 | 0.000144482 | -0.000172332 | 0.47 | 0.000143231 | -0.000168447
0.48 | 0.000139362 | -0.000145134 | 0.48 | 0.000144915 | -0.000157484 | 0.48 | 0.000138995 | -0.000139444 | 0.48 | 0.00014218 | -0.000157207 | 0.48 | 0.000142781 | -0.000177189 | 0.48 | 0.000144065 | -0.00017483 | 0.48 | 0.000139979 | -0.000167892 | 0.48 | 0.000139912 | -0.000163868 | 0.48 | 0.000144215 | -0.00016928 | 0.48 | 0.000144532 | -0.000169141
0.49 | 0.000145132 | -0.000147493 | 0.49 | 0.000140229 | -0.00015679 | 0.49 | 0.00014128 | -0.000141109 | 0.49 | 0.000145282 | -0.000158317 | 0.49 | 0.00014203 | -0.000176357 | 0.49 | 0.000144532 | -0.000173443 | 0.49 | 0.000144282 | -0.000170806 | 0.49 | 0.000145366 | -0.000165116 | 0.49 | 0.0001476 | -0.000172194 | 0.49 | 0.000142764 | -0.000164423
0.5 | 0.000147667 | -0.000146105 | 0.5 | 0.000144915 | -0.000158317 | 0.5 | 0.00014238 | -0.000141248 | 0.5 | 0.000142797 | -0.000155541 | 0.5 | 0.000143181 | -0.000177467 | 0.5 | 0.000142731 | -0.000169696 | 0.5 | 0.000143548 | -0.000170667 | 0.5 | 0.000142531 | -0.000166782 | 0.5 | 0.000142714 | -0.000169973 | 0.5 | 0.000140579 | -0.000167476
0.51 | 0.000147083 | -0.000147632 | 0.51 | 0.000143665 | -0.000155541 | 0.51 | 0.000140062 | -0.00013875 | 0.51 | 0.00014168 | -0.000156374 | 0.51 | 0.000145666 | -0.000177189 | 0.51 | 0.000143931 | -0.000171639 | 0.51 | 0.000142414 | -0.000173026 | 0.51 | 0.000146316 | -0.00016928 | 0.51 | 0.00014148 | -0.000170667 | 0.51 | 0.000144165 | -0.000172332
0.52 | 0.000141146 | -0.000143885 | 0.52 | 0.000142881 | -0.000158317 | 0.52 | 0.000141763 | -0.000142081 | 0.52 | 0.000142247 | -0.000157207 | 0.52 | 0.000143698 | -0.000176079 | 0.52 | 0.000143715 | -0.000170251 | 0.52 | 0.000142897 | -0.000169141 | 0.52 | 0.000143748 | -0.000172194 | 0.52 | 0.000146583 | -0.000169835 | 0.52 | 0.000144882 | -0.000168724
0.53 | 0.000144632 | -0.000144301 | 0.53 | 0.000147 | -0.000156235 | 0.53 | 0.000143181 | -0.000141109 | 0.53 | 0.000142497 | -0.000155403 | 0.53 | 0.000146383 | -0.00017594 | 0.53 | 0.000145899 | -0.00017483 | 0.53 | 0.000146916 | -0.000171083 | 0.53 | 0.000143531 | -0.000170251 | 0.53 | 0.000145933 | -0.000170667 | 0.53 | 0.000147734 | -0.000170528
0.54 | 0.000146099 | -0.00014444 | 0.54 | 0.000144198 | -0.000158039 | 0.54 | 0.000145649 | -0.000144162 | 0.54 | 0.000143064 | -0.00015679 | 0.54 | 0.000145599 | -0.000174414 | 0.54 | 0.000146449 | -0.000170667 | 0.54 | 0.000142964 | -0.000169696 | 0.54 | 0.000143598 | -0.000171083 | 0.54 | 0.000143148 | -0.000172332 | 0.54 | 0.000146666 | -0.000168863
0.55 | 0.000145766 | -0.000142081 | 0.55 | 0.000144665 | -0.000157623 | 0.55 | 0.000142897 | -0.000139722 | 0.55 | 0.000143298 | -0.000155403 | 0.55 | 0.000142214 | -0.000174136 | 0.55 | 0.000142297 | -0.000170945 | 0.55 | 0.000144315 | -0.000168724 | 0.55 | 0.000144348 | -0.000168863 | 0.55 | 0.000143498 | -0.000169835 | 0.55 | 0.000143131 | -0.000170251
0.56 | 0.000142981 | -0.00014222 | 0.56 | 0.000144715 | -0.000153599 | 0.56 | 0.000143481 | -0.000139999 | 0.56 | 0.000140513 | -0.00015346 | 0.56 | 0.000143881 | -0.000175524 | 0.56 | 0.000142447 | -0.000172887 | 0.56 | 0.000147517 | -0.000170806 | 0.56 | 0.000145933 | -0.000169696 | 0.56 | 0.000142581 | -0.00017039 | 0.56 | 0.000143781 | -0.000170806
0.57 | 0.000143731 | -0.000142775 | 0.57 | 0.000144882 | -0.000158039 | 0.57 | 0.000145249 | -0.000136808 | 0.57 | 0.000139812 | -0.000154848 | 0.57 | 0.000143048 | -0.000179132 | 0.57 | 0.000144031 | -0.000171083 | 0.57 | 0.000142297 | -0.000169002 | 0.57 | 0.000144115 | -0.000170667 | 0.57 | 0.000145566 | -0.000173026 | 0.57 | 0.000145199 | -0.000169835
0.58 | 0.000143898 | -0.000144162 | 0.58 | 0.000144582 | -0.000155125 | 0.58 | 0.000141947 | -0.000135559 | 0.58 | 0.000142014 | -0.000155819 | 0.58 | 0.000144165 | -0.000175663 | 0.58 | 0.000144015 | -0.000169973 | 0.58 | 0.000144265 | -0.000172471 | 0.58 | 0.000144965 | -0.000168586 | 0.58 | 0.00014148 | -0.000170528 | 0.58 | 0.000147317 | -0.000170112
0.59 | 0.000144298 | -0.00014555 | 0.59 | 0.000144882 | -0.000154292 | 0.59 | 0.000144949 | -0.000138195 | 0.59 | 0.000146866 | -0.00015679 | 0.59 | 0.000145082 | -0.000176357 | 0.59 | 0.000145149 | -0.000170528 | 0.59 | 0.000143114 | -0.000171639 | 0.59 | 0.00014208 | -0.000167892 | 0.59 | 0.000144982 | -0.000170528 | 0.59 | 0.000144915 | -0.000170528
0.6 | 0.000146933 | -0.000144995 | 0.6 | 0.000144365 | -0.000154292 | 0.6 | 0.000143731 | -0.00013986 | 0.6 | 0.000145899 | -0.000158317 | 0.6 | 0.000139762 | -0.000176079 | 0.6 | 0.000147467 | -0.000168724 | 0.6 | 0.000142264 | -0.000171916 | 0.6 | 0.000141263 | -0.000169418 | 0.6 | 0.000145616 | -0.000169557 | 0.6 | 0.000143564 | -0.000171222
0.61 | 0.000143881 | -0.00014444 | 0.61 | 0.000143481 | -0.000156929 | 0.61 | 0.000144849 | -0.000139167 | 0.61 | 0.000141797 | -0.000156929 | 0.61 | 0.000143464 | -0.000173304 | 0.61 | 0.000145599 | -0.000173304 | 0.61 | 0.000143765 | -0.000172749 | 0.61 | 0.000142214 | -0.000166782 | 0.61 | 0.000140096 | -0.000167892 | 0.61 | 0.00014133 | -0.00016692
0.71 | 0.000144915 | -0.000144024 | 0.71 | 0.00014193 | -0.000152766 | 0.71 | 0.000142314 | -0.000136252 | 0.71 | 0.000139012 | -0.000155125 | 0.71 | 0.000140696 | -0.000171222 | 0.71 | 0.000144332 | -0.000171916 | 0.71 | 0.000142497 | -0.000172749 | 0.71 | 0.000147734 | -0.000164839 | 0.71 | 0.000140012 | -0.000169557 | 0.71 | 0.000145682 | -0.000168724
0.81 | 0.000140779 | -0.000142775 | 0.81 | 0.00014218 | -0.000153321 | 0.81 | 0.000143898 | -0.000141664 | 0.81 | 0.000142464 | -0.00015457 | 0.81 | 0.000142531 | -0.00017594 | 0.81 | 0.000143748 | -0.000169973 | 0.81 | 0.000143381 | -0.000168724 | 0.81 | 0.000147267 | -0.000164284 | 0.81 | 0.000142364 | -0.000168169 | 0.81 | 0.000139846 | -0.000167614
0.91 | 0.000142364 | -0.000142636 | 0.91 | 0.000141964 | -0.00015346 | 0.91 | 0.00014133 | -0.000142636 | 0.91 | 0.000143531 | -0.000159149 | 0.91 | 0.000141847 | -0.000172749 | 0.91 | 0.000144782 | -0.000169002 | 0.91 | 0.000144765 | -0.000168863 | 0.91 | 0.000146733 | -0.000167476 | 0.91 | 0.000141713 | -0.000168169 | 0.91 | 0.000144915 | -0.000165533
1 | 0.000142714 | -0.000142636 | 1 | 0.000143214 | -0.000149852 | 1 | 0.000146633 | -0.000141109 | 1 | 0.00014233 | -0.000152488 | 0.99 | 0.000142064 | -0.000172332 | 1 | 0.000141914 | -0.00016692 | 1 | 0.000145549 | -0.000167198 | 1 | 0.000145666 | -0.000162896 | 1 | 0.000140746 | -0.000168031 | 1 | 0.000140513 | -0.000164839
1.01 | 0.0654525 | 0.00773626 | 1.01 | 0.0654525 | 0.00792388 | 1.01 | 0.0654525 | 0.00828051 | 1.01 | 0.0654525 | 0.00835337 | 1 | 0.000144648 | -0.00017261 | 1.01 | 0.0654525 | 0.00850601 | 1.01 | 0.0654525 | 0.00852336 | 1.01 | 0.0654525 | 0.00855764 | 1.01 | 0.0654525 | 0.00856208 | 1.01 | 0.0654525 | 0.00857401
1.02 | 0.654901 | 0.00496573 | 1.02 | 0.654901 | 0.00502707 | 1.02 | 0.654901 | 0.00521982 | 1.02 | 0.654901 | 0.00526228 | 1.01 | 0.0654525 | 0.00847188 | 1.02 | 0.654901 | 0.00536969 | 1.02 | 0.654901 | 0.00537344 | 1.02 | 0.654901 | 0.00538912 | 1.02 | 0.654901 | 0.00539106 | 1.02 | 0.654901 | 0.00542728
1.03 | 1.47457 | 0.00389152 | 1.03 | 1.47461 | 0.0039258 | 1.03 | 1.47453 | 0.0040765 | 1.03 | 1.47452 | 0.00411855 | 1.02 | 0.654901 | 0.00532681 | 1.03 | 1.4745 | 0.00421361 | 1.03 | 1.47454 | 0.00423317 | 1.03 | 1.47456 | 0.00424455 | 1.03 | 1.47451 | 0.00426564 | 1.03 | 1.47452 | 0.00429076
1.04 | 1.49484 | 0.00338057 | 1.04 | 1.49486 | 0.00339417 | 1.04 | 1.49482 | 0.00349561 | 1.04 | 1.49486 | 0.00352934 | 1.03 | 1.47455 | 0.00418405 | 1.04 | 1.49479 | 0.00361093 | 1.04 | 1.49482 | 0.00363646 | 1.04 | 1.49484 | 0.00362717 | 1.04 | 1.49481 | 0.00365242 | 1.04 | 1.49481 | 0.00361579
1.05 | 1.49835 | 0.00314425 | 1.05 | 1.49836 | 0.00314994 | 1.05 | 1.49834 | 0.00324416 | 1.05 | 1.49835 | 0.00327303 | 1.04 | 1.49485 | 0.00356819 | 1.05 | 1.49832 | 0.00333964 | 1.05 | 1.49833 | 0.00333658 | 1.05 | 1.49834 | 0.00333797 | 1.05 | 1.49831 | 0.00334755 | 1.05 | 1.49833 | 0.00332992
1.06 | 1.49898 | 0.00301478 | 1.06 | 1.49902 | 0.00302352 | 1.06 | 1.49897 | 0.00310553 | 1.06 | 1.49899 | 0.00312455 | 1.05 | 1.49835 | 0.00329828 | 1.06 | 1.49895 | 0.00319532 | 1.06 | 1.49897 | 0.00319004 | 1.06 | 1.49895 | 0.00318075 | 1.06 | 1.49895 | 0.00317214 | 1.06 | 1.49897 | 0.00318713
1.07 | 1.4991 | 0.00293429 | 1.07 | 1.49912 | 0.00293457 | 1.07 | 1.49908 | 0.00302102 | 1.07 | 1.49912 | 0.00304226 | 1.06 | 1.49899 | 0.00315938 | 1.07 | 1.49907 | 0.00310109 | 1.07 | 1.49909 | 0.00309749 | 1.07 | 1.49908 | 0.00308847 | 1.07 | 1.49908 | 0.00307348 | 1.07 | 1.4991 | 0.00311095
1.08 | 1.49915 | 0.00287587 | 1.08 | 1.49917 | 0.00288295 | 1.08 | 1.49915 | 0.00295899 | 1.08 | 1.49915 | 0.00298092 | 1.07 | 1.49911 | 0.00307584 | 1.08 | 1.49912 | 0.00303088 | 1.08 | 1.49914 | 0.00303157 | 1.08 | 1.49907 | 0.00303518 | 1.08 | 1.49911 | 0.00302963 | 1.08 | 1.49912 | 0.00304808
1.09 | 1.49915 | 0.00283299 | 1.09 | 1.49915 | 0.00283937 | 1.09 | 1.49915 | 0.0029132 | 1.09 | 1.49919 | 0.00293249 | 1.08 | 1.49916 | 0.00303185 | 1.09 | 1.49912 | 0.00298286 | 1.09 | 1.49915 | 0.00298161 | 1.09 | 1.4991 | 0.00297315 | 1.09 | 1.49913 | 0.00298453 | 1.09 | 1.49914 | 0.00298023
1.1 | 1.49916 | 0.00279483 | 1.1 | 1.49916 | 0.00280399 | 1.1 | 1.49914 | 0.00288003 | 1.1 | 1.49918 | 0.00289849 | 1.09 | 1.49917 | 0.00298383 | 1.1 | 1.49911 | 0.00295747 | 1.1 | 1.49915 | 0.0029379 | 1.1 | 1.49913 | 0.00295469 | 1.1 | 1.49912 | 0.0029465 | 1.1 | 1.49915 | 0.00292819
1.11 | 1.49916 | 0.00276624 | 1.11 | 1.49917 | 0.00277693 | 1.11 | 1.49918 | 0.00285422 | 1.11 | 1.4992 | 0.00286297 | 1.1 | 1.49919 | 0.00294692 | 1.11 | 1.49914 | 0.00292083 | 1.11 | 1.49916 | 0.00291001 | 1.11 | 1.49914 | 0.00292819 | 1.11 | 1.49915 | 0.0028953 | 1.11 | 1.49916 | 0.00290127
1.12 | 1.49916 | 0.00274029 | 1.12 | 1.49916 | 0.00275473 | 1.12 | 1.49916 | 0.00282591 | 1.12 | 1.49918 | 0.00283771 | 1.11 | 1.4992 | 0.0029082 | 1.12 | 1.49914 | 0.002886 | 1.12 | 1.49916 | 0.00287518 | 1.12 | 1.49917 | 0.00288392 | 1.12 | 1.49916 | 0.00287143 | 1.12 | 1.49916 | 0.00288975
1.13 | 1.49916 | 0.00271476 | 1.13 | 1.49916 | 0.00273821 | 1.13 | 1.49915 | 0.00280288 | 1.13 | 1.49923 | 0.00281259 | 1.12 | 1.49922 | 0.00288336 | 1.13 | 1.49915 | 0.00285395 | 1.13 | 1.49917 | 0.00285561 | 1.13 | 1.49916 | 0.00286893 | 1.13 | 1.49915 | 0.0028681 | 1.13 | 1.49916 | 0.00285755
1.14 | 1.49914 | 0.00269422 | 1.14 | 1.49917 | 0.00272267 | 1.14 | 1.49915 | 0.00278373 | 1.14 | 1.49922 | 0.00279094 | 1.13 | 1.49922 | 0.00287351 | 1.14 | 1.49918 | 0.00283563 | 1.14 | 1.49916 | 0.00284368 | 1.14 | 1.49917 | 0.00285131 | 1.14 | 1.49914 | 0.0028502 | 1.14 | 1.49917 | 0.00283216
1.15 | 1.49915 | 0.00267896 | 1.15 | 1.49917 | 0.00270671 | 1.15 | 1.49913 | 0.00276874 | 1.15 | 1.4992 | 0.00277929 | 1.14 | 1.49919 | 0.00283951 | 1.15 | 1.49913 | 0.00282106 | 1.15 | 1.49918 | 0.00281925 | 1.15 | 1.49916 | 0.00283244 | 1.15 | 1.49916 | 0.00282217 | 1.15 | 1.49916 | 0.0028051
1.16 | 1.49916 | 0.0026612 | 1.16 | 1.49918 | 0.0026895 | 1.16 | 1.49914 | 0.00275237 | 1.16 | 1.49919 | 0.00275417 | 1.15 | 1.49918 | 0.00283147 | 1.16 | 1.4991 | 0.00281634 | 1.16 | 1.49915 | 0.00280399 | 1.16 | 1.49916 | 0.00281814 | 1.16 | 1.49916 | 0.00279344 | 1.16 | 1.49918 | 0.00280482
1.17 | 1.49915 | 0.00265176 | 1.17 | 1.49915 | 0.00267341 | 1.17 | 1.49914 | 0.00273724 | 1.17 | 1.49918 | 0.00273877 | 1.16 | 1.49916 | 0.00281384 | 1.17 | 1.49909 | 0.00280371 | 1.17 | 1.49914 | 0.00278373 | 1.17 | 1.49916 | 0.00278845 | 1.17 | 1.49916 | 0.00280052 | 1.17 | 1.49913 | 0.00278123
1.18 | 1.49917 | 0.00263164 | 1.18 | 1.49916 | 0.00266106 | 1.18 | 1.49912 | 0.00272406 | 1.18 | 1.4992 | 0.00272905 | 1.17 | 1.49918 | 0.00279608 | 1.18 | 1.49908 | 0.00279247 | 1.18 | 1.49913 | 0.00277735 | 1.18 | 1.49915 | 0.00277748 | 1.18 | 1.49918 | 0.00279427 | 1.18 | 1.49914 | 0.00275459
1.19 | 1.49916 | 0.00262123 | 1.19 | 1.49917 | 0.00264649 | 1.19 | 1.49911 | 0.00270907 | 1.19 | 1.4992 | 0.00272295 | 1.18 | 1.49919 | 0.00280232 | 1.19 | 1.4991 | 0.00277748 | 1.19 | 1.49913 | 0.00276999 | 1.19 | 1.49912 | 0.00276541 | 1.19 | 1.49916 | 0.00275764 | 1.19 | 1.49913 | 0.00274321
1.2 | 1.49916 | 0.00260957 | 1.2 | 1.49915 | 0.00263816 | 1.2 | 1.49911 | 0.00270241 | 1.2 | 1.49923 | 0.00271767 | 1.19 | 1.49919 | 0.00277762 | 1.2 | 1.49912 | 0.00276125 | 1.2 | 1.49912 | 0.00276513 | 1.2 | 1.4991 | 0.00275292 | 1.2 | 1.49917 | 0.00273613 | 1.2 | 1.49915 | 0.00274973
1.21 | 1.49914 | 0.00259514 | 1.21 | 1.49916 | 0.00262678 | 1.21 | 1.49912 | 0.00268742 | 1.21 | 1.4992 | 0.00270477 | 1.2 | 1.49918 | 0.00275958 | 1.21 | 1.49912 | 0.00275972 | 1.21 | 1.4991 | 0.00275806 | 1.21 | 1.49908 | 0.00273544 | 1.21 | 1.49916 | 0.00273585 | 1.21 | 1.49915 | 0.00274349
1.22 | 1.49912 | 0.0025889 | 1.22 | 1.49915 | 0.00261332 | 1.22 | 1.49911 | 0.00269186 | 1.22 | 1.49919 | 0.00271198 | 1.21 | 1.49917 | 0.00275597 | 1.22 | 1.49914 | 0.0027575 | 1.22 | 1.49909 | 0.00275833 | 1.22 | 1.4991 | 0.00274557 | 1.22 | 1.49915 | 0.00274154 | 1.22 | 1.49915 | 0.00273072
1.23 | 1.49912 | 0.00258279 | 1.23 | 1.49912 | 0.00261818 | 1.23 | 1.49914 | 0.00269963 | 1.23 | 1.49918 | 0.00272503 | 1.22 | 1.49917 | 0.00277082 | 1.23 | 1.49916 | 0.00277318 | 1.23 | 1.49913 | 0.00276028 | 1.23 | 1.49909 | 0.00276125 | 1.23 | 1.49915 | 0.0027532 | 1.23 | 1.49916 | 0.00273072
1.24 | 1.49913 | 0.00257779 | 1.24 | 1.49912 | 0.00262581 | 1.24 | 1.49913 | 0.00269214 | 1.24 | 1.49919 | 0.00271157 | 1.23 | 1.49914 | 0.00275084 | 1.24 | 1.49916 | 0.00276458 | 1.24 | 1.49917 | 0.00275584 | 1.24 | 1.49911 | 0.00274432 | 1.24 | 1.49917 | 0.00273363 | 1.24 | 1.49915 | 0.00273377
1.25 | 1.49914 | 0.0025753 | 1.25 | 1.49914 | 0.00262054 | 1.25 | 1.49912 | 0.0026784 | 1.25 | 1.49918 | 0.0027013 | 1.24 | 1.49917 | 0.00274751 | 1.25 | 1.49915 | 0.00274265 | 1.25 | 1.49916 | 0.00273363 | 1.25 | 1.49914 | 0.00273349 | 1.25 | 1.49918 | 0.0027378 | 1.25 | 1.49916 | 0.00272947
1.26 | 1.49913 | 0.00256877 | 1.26 | 1.49915 | 0.00260402 | 1.26 | 1.4991 | 0.00266425 | 1.26 | 1.49917 | 0.00268562 | 1.25 | 1.49916 | 0.00274265 | 1.26 | 1.49914 | 0.00273516 | 1.26 | 1.49918 | 0.00272614 | 1.26 | 1.49914 | 0.00272822 | 1.26 | 1.49918 | 0.00272212 | 1.26 | 1.49916 | 0.00271795
1.27 | 1.49912 | 0.00258057 | 1.27 | 1.49917 | 0.0025857 | 1.27 | 1.49912 | 0.00265648 | 1.27 | 1.49917 | 0.00267729 | 1.26 | 1.49917 | 0.00273918 | 1.27 | 1.49916 | 0.00272656 | 1.27 | 1.49917 | 0.00271143 | 1.27 | 1.49916 | 0.00272309 | 1.27 | 1.4992 | 0.0027081 | 1.27 | 1.49916 | 0.00272031
1.28 | 1.49914 | 0.00257863 | 1.28 | 1.49913 | 0.00258182 | 1.28 | 1.49911 | 0.00265245 | 1.28 | 1.49912 | 0.00266453 | 1.27 | 1.49915 | 0.0027217 | 1.28 | 1.49916 | 0.00271504 | 1.28 | 1.49917 | 0.00269894 | 1.28 | 1.49918 | 0.00271407 | 1.28 | 1.49919 | 0.00269797 | 1.28 | 1.49915 | 0.00270657
1.29 | 1.49915 | 0.0025728 | 1.29 | 1.49912 | 0.00257391 | 1.29 | 1.49912 | 0.00264898 | 1.29 | 1.49913 | 0.00266217 | 1.28 | 1.49916 | 0.00272642 | 1.29 | 1.49917 | 0.00271809 | 1.29 | 1.49915 | 0.00270893 | 1.29 | 1.49918 | 0.00270144 | 1.29 | 1.4992 | 0.00269533 | 1.29 | 1.49915 | 0.00271393
1.3 | 1.49915 | 0.00256225 | 1.3 | 1.49911 | 0.00256919 | 1.3 | 1.49913 | 0.00265342 | 1.3 | 1.49913 | 0.00266564 | 1.29 | 1.49916 | 0.00272073 | 1.3 | 1.49916 | 0.00271309 | 1.3 | 1.49916 | 0.00270657 | 1.3 | 1.49921 | 0.00270033 | 1.3 | 1.4992 | 0.00270449 | 1.3 | 1.49916 | 0.00269297
1.31 | 1.49915 | 0.00255379 | 1.31 | 1.49911 | 0.00256905 | 1.31 | 1.49916 | 0.00264274 | 1.31 | 1.49913 | 0.00265384 | 1.3 | 1.49915 | 0.00270505 | 1.31 | 1.49919 | 0.0027056 | 1.31 | 1.49913 | 0.00271282 | 1.31 | 1.4992 | 0.00270421 | 1.31 | 1.4992 | 0.00269963 | 1.31 | 1.49917 | 0.0026698
1.32 | 1.49914 | 0.00254491 | 1.32 | 1.49912 | 0.00255684 | 1.32 | 1.49916 | 0.00263608 | 1.32 | 1.49916 | 0.00264787 | 1.31 | 1.49915 | 0.00269256 | 1.32 | 1.4992 | 0.00269186 | 1.32 | 1.49913 | 0.00270088 | 1.32 | 1.49922 | 0.00268909 | 1.32 | 1.49919 | 0.00269117 | 1.32 | 1.49914 | 0.00267424
1.33 | 1.49916 | 0.00253686 | 1.33 | 1.49911 | 0.00255101 | 1.33 | 1.49914 | 0.00262581 | 1.33 | 1.49916 | 0.00263927 | 1.32 | 1.49915 | 0.00267521 | 1.33 | 1.4992 | 0.00267577 | 1.33 | 1.49913 | 0.00268492 | 1.33 | 1.49921 | 0.00268076 | 1.33 | 1.4992 | 0.00268159 | 1.33 | 1.49915 | 0.00267188
1.34 | 1.49917 | 0.00253339 | 1.34 | 1.4991 | 0.00254407 | 1.34 | 1.49914 | 0.00261443 | 1.34 | 1.49916 | 0.00263094 | 1.33 | 1.49918 | 0.00267174 | 1.34 | 1.49919 | 0.0026827 | 1.34 | 1.49914 | 0.00267452 | 1.34 | 1.49921 | 0.00266508 | 1.34 | 1.4992 | 0.00267257 | 1.34 | 1.49917 | 0.0026512
1.35 | 1.49919 | 0.00252784 | 1.35 | 1.49912 | 0.00253283 | 1.35 | 1.49912 | 0.00261221 | 1.35 | 1.49917 | 0.00263455 | 1.34 | 1.49919 | 0.00267174 | 1.35 | 1.49919 | 0.00267244 | 1.35 | 1.49914 | 0.0026612 | 1.35 | 1.49921 | 0.00266175 | 1.35 | 1.4992 | 0.00266411 | 1.35 | 1.49914 | 0.00263497
1.36 | 1.49917 | 0.00252367 | 1.36 | 1.49913 | 0.0025252 | 1.36 | 1.49916 | 0.00260777 | 1.36 | 1.49917 | 0.00262234 | 1.35 | 1.49916 | 0.00266938 | 1.36 | 1.49918 | 0.00267757 | 1.36 | 1.49916 | 0.00266022 | 1.36 | 1.49921 | 0.00265606 | 1.36 | 1.49919 | 0.00265051 | 1.36 | 1.49916 | 0.00263566
1.37 | 1.49918 | 0.00252326 | 1.37 | 1.49911 | 0.00251493 | 1.37 | 1.49916 | 0.00260541 | 1.37 | 1.49916 | 0.00262345 | 1.36 | 1.49917 | 0.0026673 | 1.37 | 1.49919 | 0.00267549 | 1.37 | 1.49914 | 0.00265689 | 1.37 | 1.49922 | 0.00264427 | 1.37 | 1.49919 | 0.00264399 | 1.37 | 1.49914 | 0.00263969
1.38 | 1.4992 | 0.0025098 | 1.38 | 1.4991 | 0.0025159 | 1.38 | 1.49915 | 0.00261152 | 1.38 | 1.49913 | 0.00263469 | 1.37 | 1.49915 | 0.00265828 | 1.38 | 1.49918 | 0.00267854 | 1.38 | 1.49918 | 0.00266175 | 1.38 | 1.49923 | 0.00265564 | 1.38 | 1.49919 | 0.0026544 | 1.38 | 1.49917 | 0.00265481
1.39 | 1.49919 | 0.00250244 | 1.39 | 1.49909 | 0.00251701 | 1.39 | 1.49914 | 0.00262054 | 1.39 | 1.49914 | 0.00264107 | 1.38 | 1.49913 | 0.00267424 | 1.39 | 1.49917 | 0.00268812 | 1.39 | 1.49919 | 0.00266272 | 1.39 | 1.49923 | 0.00266217 | 1.39 | 1.49919 | 0.00265759 | 1.39 | 1.49917 | 0.00265564
1.4 | 1.49919 | 0.0024937 | 1.4 | 1.4991 | 0.00252492 | 1.4 | 1.49915 | 0.00264066 | 1.4 | 1.49913 | 0.00266647 | 1.39 | 1.49915 | 0.00267743 | 1.4 | 1.49918 | 0.00268395 | 1.4 | 1.49918 | 0.00266924 | 1.4 | 1.49923 | 0.00268631 | 1.4 | 1.49919 | 0.00266675 | 1.4 | 1.49918 | 0.00264843
1.41 | 1.49918 | 0.00249273 | 1.41 | 1.49911 | 0.00253949 | 1.41 | 1.49912 | 0.00264579 | 1.41 | 1.49915 | 0.00267202 | 1.4 | 1.49914 | 0.00269478 | 1.41 | 1.49918 | 0.00269603 | 1.41 | 1.49918 | 0.00269283 | 1.41 | 1.49922 | 0.00269436 | 1.41 | 1.49919 | 0.00267701 | 1.41 | 1.49918 | 0.00266217
1.42 | 1.49917 | 0.00248593 | 1.42 | 1.49915 | 0.00254491 | 1.42 | 1.49913 | 0.00265412 | 1.42 | 1.49915 | 0.00268395 | 1.41 | 1.49916 | 0.00270907 | 1.42 | 1.49919 | 0.0027106 | 1.42 | 1.49919 | 0.00269783 | 1.42 | 1.49921 | 0.00270699 | 1.42 | 1.49918 | 0.00269783 | 1.42 | 1.4992 | 0.00267063
1.43 | 1.49916 | 0.00248232 | 1.43 | 1.49916 | 0.00255601 | 1.43 | 1.4991 | 0.00265814 | 1.43 | 1.49914 | 0.00268978 | 1.42 | 1.49915 | 0.0027149 | 1.43 | 1.49918 | 0.00270435 | 1.43 | 1.49916 | 0.00269603 | 1.43 | 1.4992 | 0.00271434 | 1.43 | 1.49918 | 0.00268937 | 1.43 | 1.49917 | 0.00267799
1.44 | 1.49916 | 0.00249287 | 1.44 | 1.49916 | 0.00255962 | 1.44 | 1.49914 | 0.00265023 | 1.44 | 1.49917 | 0.00268617 | 1.43 | 1.49917 | 0.002721 | 1.44 | 1.4992 | 0.00270893 | 1.44 | 1.49922 | 0.00270963 | 1.44 | 1.49919 | 0.0027031 | 1.44 | 1.49918 | 0.00268465 | 1.44 | 1.49915 | 0.00269505
1.45 | 1.49918 | 0.00250036 | 1.45 | 1.49917 | 0.00255615 | 1.45 | 1.49916 | 0.00265828 | 1.45 | 1.49918 | 0.00269478 | 1.44 | 1.49915 | 0.0027099 | 1.45 | 1.49919 | 0.00269852 | 1.45 | 1.49918 | 0.00270685 | 1.45 | 1.49918 | 0.00271309 | 1.45 | 1.49918 | 0.00269672 | 1.45 | 1.49912 | 0.00268173
1.46 | 1.49917 | 0.00250938 | 1.46 | 1.49916 | 0.00255948 | 1.46 | 1.49917 | 0.00265453 | 1.46 | 1.49916 | 0.00269214 | 1.45 | 1.49916 | 0.00269728 | 1.46 | 1.4992 | 0.0027149 | 1.46 | 1.4992 | 0.0027149 | 1.46 | 1.49919 | 0.0027099 | 1.46 | 1.49918 | 0.00269048 | 1.46 | 1.49912 | 0.00268576
1.47 | 1.49919 | 0.00251701 | 1.47 | 1.49916 | 0.00255296 | 1.47 | 1.49918 | 0.00264746 | 1.47 | 1.49919 | 0.00268201 | 1.46 | 1.49913 | 0.00269922 | 1.47 | 1.49919 | 0.00271074 | 1.47 | 1.49917 | 0.00270491 | 1.47 | 1.49919 | 0.00271074 | 1.47 | 1.49916 | 0.00269061 | 1.47 | 1.49912 | 0.0026809
1.48 | 1.4992 | 0.00251729 | 1.48 | 1.49916 | 0.00255434 | 1.48 | 1.49918 | 0.00265204 | 1.48 | 1.49917 | 0.00268687 | 1.47 | 1.49915 | 0.0027149 | 1.48 | 1.49919 | 0.00269408 | 1.48 | 1.49916 | 0.00271143 | 1.48 | 1.49918 | 0.00272087 | 1.48 | 1.49919 | 0.00268187 | 1.48 | 1.49915 | 0.00269644
1.49 | 1.49917 | 0.00251743 | 1.49 | 1.49913 | 0.00254588 | 1.49 | 1.49916 | 0.00264995 | 1.49 | 1.4992 | 0.00268423 | 1.48 | 1.49914 | 0.00272905 | 1.49 | 1.4992 | 0.00270588 | 1.49 | 1.49914 | 0.00270449 | 1.49 | 1.4992 | 0.00271712 | 1.49 | 1.49918 | 0.00269325 | 1.49 | 1.49914 | 0.00268035
1.5 | 1.49918 | 0.00251979 | 1.5 | 1.49914 | 0.00255032 | 1.5 | 1.49917 | 0.00265564 | 1.5 | 1.49918 | 0.00268992 | 1.49 | 1.49914 | 0.00270838 | 1.5 | 1.4992 | 0.00269464 | 1.5 | 1.49916 | 0.0026945 | 1.5 | 1.49921 | 0.00269367 | 1.5 | 1.49919 | 0.00269575 | 1.5 | 1.49914 | 0.00268284
1.51 | 1.49919 | 0.00251465 | 1.51 | 1.49912 | 0.00254824 | 1.51 | 1.49916 | 0.00264635 | 1.51 | 1.49917 | 0.00268201 | 1.5 | 1.49913 | 0.00266744 | 1.51 | 1.49917 | 0.00269381 | 1.51 | 1.49916 | 0.00269686 | 1.51 | 1.49923 | 0.00267674 | 1.51 | 1.4992 | 0.00269117 | 1.51 | 1.49915 | 0.00265398
1.52 | 1.49918 | 0.00252104 | 1.52 | 1.49915 | 0.00254463 | 1.52 | 1.49918 | 0.00264579 | 1.52 | 1.49919 | 0.00267577 | 1.51 | 1.49916 | 0.0026895 | 1.52 | 1.49917 | 0.0026895 | 1.52 | 1.49915 | 0.00270213 | 1.52 | 1.49919 | 0.00267771 | 1.52 | 1.4992 | 0.0026834 | 1.52 | 1.49915 | 0.00265703
1.53 | 1.49919 | 0.00251188 | 1.53 | 1.49916 | 0.00254685 | 1.53 | 1.49916 | 0.00264357 | 1.53 | 1.49917 | 0.00267355 | 1.52 | 1.49915 | 0.00268465 | 1.53 | 1.49914 | 0.00268867 | 1.53 | 1.49919 | 0.0026902 | 1.53 | 1.4992 | 0.00269492 | 1.53 | 1.4992 | 0.0026784 | 1.53 | 1.49917 | 0.00266786
1.54 | 1.49917 | 0.00251174 | 1.54 | 1.49917 | 0.00254477 | 1.54 | 1.49915 | 0.00264024 | 1.54 | 1.49916 | 0.00267396 | 1.53 | 1.49914 | 0.00271462 | 1.54 | 1.49914 | 0.00268673 | 1.54 | 1.49918 | 0.00268506 | 1.54 | 1.49917 | 0.00268923 | 1.54 | 1.49919 | 0.0026741 | 1.54 | 1.49916 | 0.00267355
1.55 | 1.49918 | 0.00250994 | 1.55 | 1.49917 | 0.0025406 | 1.55 | 1.49914 | 0.00263982 | 1.55 | 1.49916 | 0.00266855 | 1.54 | 1.49912 | 0.00269755 | 1.55 | 1.49913 | 0.00269922 | 1.55 | 1.49919 | 0.00267854 | 1.55 | 1.49919 | 0.00267257 | 1.55 | 1.49921 | 0.00267327 | 1.55 | 1.49912 | 0.00265467
1.56 | 1.49918 | 0.00250647 | 1.56 | 1.49916 | 0.00254144 | 1.56 | 1.49915 | 0.0026333 | 1.56 | 1.49917 | 0.00265717 | 1.55 | 1.49909 | 0.00269186 | 1.56 | 1.49915 | 0.0026895 | 1.56 | 1.49918 | 0.0026759 | 1.56 | 1.49917 | 0.00266966 | 1.56 | 1.4992 | 0.00266022 | 1.56 | 1.49912 | 0.0026426
1.57 | 1.49916 | 0.00250286 | 1.57 | 1.49916 | 0.00253769 | 1.57 | 1.49916 | 0.00263136 | 1.57 | 1.49917 | 0.00265384 | 1.56 | 1.49909 | 0.00268812 | 1.57 | 1.49914 | 0.00267327 | 1.57 | 1.49918 | 0.00267924 | 1.57 | 1.49918 | 0.00267632 | 1.57 | 1.4992 | 0.00266605 | 1.57 | 1.49911 | 0.00266272
1.58 | 1.49916 | 0.00249981 | 1.58 | 1.49917 | 0.0025363 | 1.58 | 1.49917 | 0.00262969 | 1.58 | 1.49918 | 0.00265648 | 1.57 | 1.49908 | 0.00268853 | 1.58 | 1.49913 | 0.00266397 | 1.58 | 1.49919 | 0.00266702 | 1.58 | 1.4992 | 0.00267674 | 1.58 | 1.4992 | 0.00266383 | 1.58 | 1.49911 | 0.00266342
1.59 | 1.49918 | 0.00250036 | 1.59 | 1.49918 | 0.00253339 | 1.59 | 1.49918 | 0.00261998 | 1.59 | 1.49919 | 0.00265856 | 1.58 | 1.4991 | 0.00269131 | 1.59 | 1.49914 | 0.00266619 | 1.59 | 1.49917 | 0.00265884 | 1.59 | 1.49921 | 0.00266369 | 1.59 | 1.49921 | 0.00266938 | 1.59 | 1.4991 | 0.00265537
1.6 | 1.49917 | 0.002498 | 1.6 | 1.49916 | 0.00252853 | 1.6 | 1.49919 | 0.00262262 | 1.6 | 1.49919 | 0.0026512 | 1.59 | 1.49912 | 0.00268215 | 1.6 | 1.49914 | 0.00266744 | 1.6 | 1.49918 | 0.00266702 | 1.6 | 1.49921 | 0.00266591 | 1.6 | 1.49919 | 0.00267341 | 1.6 | 1.4991 | 0.00265065
1.61 | 1.49916 | 0.00249523 | 1.61 | 1.49918 | 0.00252881 | 1.61 | 1.49921 | 0.00261526 | 1.61 | 1.4992 | 0.00264538 | 1.6 | 1.49912 | 0.00267355 | 1.61 | 1.49915 | 0.00267479 | 1.61 | 1.49916 | 0.0026766 | 1.61 | 1.49919 | 0.00266647 | 1.61 | 1.49918 | 0.00265551 | 1.61 | 1.49909 | 0.00264094
1.71 | 1.49917 | 0.00247802 | 1.71 | 1.49921 | 0.00250064 | 1.71 | 1.4992 | 0.00259861 | 1.71 | 1.49908 | 0.00263233 | 1.61 | 1.49916 | 0.0026648 | 1.71 | 1.49917 | 0.00264149 | 1.71 | 1.49918 | 0.00264107 | 1.71 | 1.49915 | 0.00262664 | 1.71 | 1.49922 | 0.00261665 | 1.71 | 1.49918 | 0.00260097
1.81 | 1.49918 | 0.00245415 | 1.81 | 1.49917 | 0.00249162 | 1.81 | 1.49915 | 0.00257294 | 1.81 | 1.49913 | 0.00259653 | 1.71 | 1.49919 | 0.00266633 | 1.81 | 1.49916 | 0.00261346 | 1.81 | 1.49911 | 0.00261499 | 1.81 | 1.49914 | 0.00262623 | 1.81 | 1.49914 | 0.00260388 | 1.81 | 1.49915 | 0.00258376
1.91 | 1.49911 | 0.00244236 | 1.91 | 1.49915 | 0.00246289 | 1.91 | 1.4992 | 0.00255143 | 1.91 | 1.49919 | 0.00259459 | 1.81 | 1.49915 | 0.00262872 | 1.91 | 1.49913 | 0.00259445 | 1.91 | 1.49916 | 0.00260472 | 1.91 | 1.49918 | 0.00259903 | 1.91 | 1.49915 | 0.0025771 | 1.91 | 1.49912 | 0.00258543
2 | 1.49911 | 0.00242307 | 2 | 1.49916 | 0.00244305 | 2 | 1.49919 | 0.00254491 | 2 | 1.4992 | 0.00257086 | 1.91 | 1.49916 | 0.00261471 | 2 | 1.49915 | 0.00258543 | 2 | 1.49918 | 0.00256322 | 2 | 1.49916 | 0.0025889 | 2 | 1.49917 | 0.00257557 | 2 | 1.49921 | 0.00255726
5.07 | 1.79878 | 0.00392399 | 5.07 | 1.79879 | 0.00419085 | 5.07 | 1.79879 | 0.00409884 | 5.07 | 1.79879 | 0.00397465 | 2 | 1.49919 | 0.00258487 | 5.07 | 1.79879 | 0.00385697 | 5.07 | 1.79877 | 0.00397562 | 5.07 | 1.79882 | 0.00398006 | 5.07 | 1.79882 | 0.00385961 | 5.07 | 1.79882 | 0.00400198
5.08 | 1.79878 | 0.00375109 | 5.08 | 1.7988 | 0.00397201 | 5.08 | 1.79878 | 0.00393995 | 5.08 | 1.79881 | 0.00373138 | 5.08 | 1.79876 | 0.003657 | 5.08 | 1.79881 | 0.00363022 | 5.08 | 1.7988 | 0.00376427 | 5.08 | 1.79881 | 0.00385045 | 5.08 | 1.79884 | 0.00371542 | 5.08 | 1.79883 | 0.00379105
5.09 | 1.79879 | 0.00364951 | 5.09 | 1.79881 | 0.00386502 | 5.09 | 1.7988 | 0.00375914 | 5.09 | 1.7988 | 0.00361398 | 5.09 | 1.79878 | 0.00350283 | 5.09 | 1.79876 | 0.00350547 | 5.09 | 1.79881 | 0.00356181 | 5.09 | 1.79885 | 0.00363674 | 5.09 | 1.79883 | 0.00363161 | 5.09 | 1.79885 | 0.00358734
5.1 | 1.79878 | 0.00352309 | 5.1 | 1.7988 | 0.00375261 | 5.1 | 1.79878 | 0.00349242 | 5.1 | 1.79883 | 0.00352975 | 5.1 | 1.79878 | 0.00337752 | 5.1 | 1.79877 | 0.00338765 | 5.1 | 1.7988 | 0.00338196 | 5.1 | 1.79884 | 0.00346425 | 5.1 | 1.79882 | 0.00348451 | 5.1 | 1.79885 | 0.00341582
5.11 | 1.79875 | 0.00336156 | 5.11 | 1.79881 | 0.0036416 | 5.11 | 1.79878 | 0.00341943 | 5.11 | 1.79882 | 0.00343567 | 5.11 | 1.79876 | 0.00330397 | 5.11 | 1.79874 | 0.00327913 | 5.11 | 1.79879 | 0.00330161 | 5.11 | 1.79886 | 0.00330161 | 5.11 | 1.79883 | 0.00340292 | 5.11 | 1.79884 | 0.00332923
5.12 | 1.79876 | 0.00319351 | 5.12 | 1.7988 | 0.00354626 | 5.12 | 1.79879 | 0.00341624 | 5.12 | 1.79883 | 0.0033413 | 5.12 | 1.79879 | 0.00324652 | 5.12 | 1.79875 | 0.00321974 | 5.12 | 1.7988 | 0.00320947 | 5.12 | 1.79885 | 0.00325513 | 5.12 | 1.79882 | 0.00328913 | 5.12 | 1.79886 | 0.00329273
5.13 | 1.79875 | 0.00318671 | 5.13 | 1.79882 | 0.00348285 | 5.13 | 1.79879 | 0.00338044 | 5.13 | 1.79883 | 0.00322682 | 5.13 | 1.79881 | 0.00317325 | 5.13 | 1.79877 | 0.0031405 | 5.13 | 1.7988 | 0.00317145 | 5.13 | 1.79885 | 0.00317839 | 5.13 | 1.79882 | 0.00307389 | 5.13 | 1.79886 | 0.00318255
5.14 | 1.79877 | 0.00319074 | 5.14 | 1.79879 | 0.00343678 | 5.14 | 1.7988 | 0.00328482 | 5.14 | 1.79884 | 0.0031226 | 5.14 | 1.79884 | 0.00307015 | 5.14 | 1.79878 | 0.00304919 | 5.14 | 1.7988 | 0.00314564 | 5.14 | 1.79886 | 0.00311566 | 5.14 | 1.79883 | 0.00301159 | 5.14 | 1.79885 | 0.00312635
5.15 | 1.79876 | 0.00314689 | 5.15 | 1.79878 | 0.00339653 | 5.15 | 1.79879 | 0.00321502 | 5.15 | 1.79884 | 0.00311788 | 5.15 | 1.79884 | 0.00299271 | 5.15 | 1.79879 | 0.00300701 | 5.15 | 1.79882 | 0.00304475 | 5.15 | 1.79886 | 0.0030349 | 5.15 | 1.79883 | 0.00304378 | 5.15 | 1.79887 | 0.00304961
5.16 | 1.79877 | 0.00307445 | 5.16 | 1.79879 | 0.00331563 | 5.16 | 1.79879 | 0.00313551 | 5.16 | 1.79885 | 0.0031097 | 5.16 | 1.79884 | 0.00297065 | 5.16 | 1.79881 | 0.00296038 | 5.16 | 1.79881 | 0.00291653 | 5.16 | 1.79885 | 0.00293776 | 5.16 | 1.79884 | 0.00304253 | 5.16 | 1.79886 | 0.00292902
5.17 | 1.79878 | 0.00297745 | 5.17 | 1.79878 | 0.00323209 | 5.17 | 1.7988 | 0.00305447 | 5.17 | 1.79885 | 0.00306807 | 5.17 | 1.79885 | 0.00291362 | 5.17 | 1.79882 | 0.00285672 | 5.17 | 1.79883 | 0.00291695 | 5.17 | 1.79885 | 0.00294956 | 5.17 | 1.79882 | 0.00293998 | 5.17 | 1.79883 | 0.00293207
5.18 | 1.79879 | 0.0028867 | 5.18 | 1.79878 | 0.00315161 | 5.18 | 1.79879 | 0.00301297 | 5.18 | 1.79885 | 0.00299063 | 5.18 | 1.79885 | 0.00286852 | 5.18 | 1.79881 | 0.00279941 | 5.18 | 1.79882 | 0.00291153 | 5.18 | 1.79884 | 0.00293762 | 5.18 | 1.79885 | 0.0028348 | 5.18 | 1.79883 | 0.00291542
5.19 | 1.79882 | 0.00287379 | 5.19 | 1.79878 | 0.00314175 | 5.19 | 1.79881 | 0.00297107 | 5.19 | 1.79883 | 0.00282841 | 5.19 | 1.79885 | 0.00281967 | 5.19 | 1.79881 | 0.00280454 | 5.19 | 1.79883 | 0.002828 | 5.19 | 1.79885 | 0.00287906 | 5.19 | 1.79879 | 0.00274806 | 5.19 | 1.79884 | 0.00285242
5.2 | 1.79883 | 0.00286963 | 5.2 | 1.79878 | 0.00311802 | 5.2 | 1.79877 | 0.00295913 | 5.2 | 1.79883 | 0.00286227 | 5.2 | 1.79884 | 0.00277957 | 5.2 | 1.79879 | 0.00281828 | 5.2 | 1.79881 | 0.00276999 | 5.2 | 1.79881 | 0.0028001 | 5.2 | 1.79878 | 0.0028459 | 5.2 | 1.79883 | 0.00276291
5.21 | 1.79883 | 0.0028595 | 5.21 | 1.7988 | 0.00308416 | 5.21 | 1.7988 | 0.00293596 | 5.21 | 1.79883 | 0.002886 | 5.21 | 1.79882 | 0.00276028 | 5.21 | 1.7988 | 0.00278373 | 5.21 | 1.79881 | 0.00275431 | 5.21 | 1.79884 | 0.00272683 | 5.21 | 1.7988 | 0.00283757 | 5.21 | 1.79883 | 0.00274584
5.22 | 1.79884 | 0.00281065 | 5.22 | 1.79877 | 0.00304878 | 5.22 | 1.79882 | 0.00291764 | 5.22 | 1.79882 | 0.0028817 | 5.22 | 1.79883 | 0.00277235 | 5.22 | 1.7988 | 0.00268506 | 5.22 | 1.79882 | 0.00270435 | 5.22 | 1.79885 | 0.00275792 | 5.22 | 1.79881 | 0.00275292 | 5.22 | 1.79884 | 0.00275528
5.23 | 1.79885 | 0.00275819 | 5.23 | 1.79881 | 0.00304753 | 5.23 | 1.79881 | 0.0029039 | 5.23 | 1.7988 | 0.00283049 | 5.23 | 1.79882 | 0.0027378 | 5.23 | 1.79879 | 0.00261193 | 5.23 | 1.7988 | 0.00270602 | 5.23 | 1.79884 | 0.00276264 | 5.23 | 1.79883 | 0.00261818 | 5.23 | 1.79886 | 0.00271781
5.24 | 1.79885 | 0.00268826 | 5.24 | 1.79882 | 0.00299494 | 5.24 | 1.79884 | 0.00286338 | 5.24 | 1.7988 | 0.00275695 | 5.24 | 1.79882 | 0.00265606 | 5.24 | 1.79878 | 0.00264954 | 5.24 | 1.79881 | 0.00273016 | 5.24 | 1.79884 | 0.00268187 | 5.24 | 1.79881 | 0.00265176 | 5.24 | 1.79885 | 0.00268798
5.25 | 1.79885 | 0.00264094 | 5.25 | 1.79884 | 0.00290931 | 5.25 | 1.79883 | 0.00277346 | 5.25 | 1.79877 | 0.00266744 | 5.25 | 1.7988 | 0.00261443 | 5.25 | 1.79879 | 0.00267188 | 5.25 | 1.79881 | 0.00269533 | 5.25 | 1.79886 | 0.00260499 | 5.25 | 1.79881 | 0.0026902 | 5.25 | 1.79885 | 0.00264871
5.26 | 1.79884 | 0.00265537 | 5.26 | 1.79883 | 0.00288822 | 5.26 | 1.79884 | 0.00269186 | 5.26 | 1.79878 | 0.00269089 | 5.26 | 1.79881 | 0.00260139 | 5.26 | 1.79878 | 0.00264024 | 5.26 | 1.79883 | 0.0025975 | 5.26 | 1.79885 | 0.00262817 | 5.26 | 1.79881 | 0.00265218 | 5.26 | 1.79883 | 0.00259098
5.27 | 1.79885 | 0.00264968 | 5.27 | 1.79882 | 0.00290654 | 5.27 | 1.79884 | 0.0027446 | 5.27 | 1.79881 | 0.00266841 | 5.27 | 1.79881 | 0.00257391 | 5.27 | 1.79881 | 0.00254116 | 5.27 | 1.79884 | 0.00255407 | 5.27 | 1.79886 | 0.00265897 | 5.27 | 1.79879 | 0.00259389 | 5.27 | 1.79883 | 0.0026018
5.28 | 1.79885 | 0.00262331 | 5.28 | 1.79883 | 0.00287948 | 5.28 | 1.79882 | 0.00278179 | 5.28 | 1.79881 | 0.00267452 | 5.28 | 1.7988 | 0.00257488 | 5.28 | 1.7988 | 0.00251077 | 5.28 | 1.79883 | 0.00254976 | 5.28 | 1.79887 | 0.00262428 | 5.28 | 1.79881 | 0.00251729 | 5.28 | 1.79883 | 0.00257224
5.29 | 1.79886 | 0.00258737 | 5.29 | 1.79885 | 0.00286421 | 5.29 | 1.79884 | 0.00272059 | 5.29 | 1.7988 | 0.00265537 | 5.29 | 1.79884 | 0.00257141 | 5.29 | 1.7988 | 0.00253908 | 5.29 | 1.79884 | 0.00254338 | 5.29 | 1.79886 | 0.0025302 | 5.29 | 1.79881 | 0.00252381 | 5.29 | 1.79885 | 0.00251119
5.3 | 1.79885 | 0.00254574 | 5.3 | 1.79884 | 0.00283049 | 5.3 | 1.79885 | 0.00268548 | 5.3 | 1.79883 | 0.00261748 | 5.3 | 1.79885 | 0.00254616 | 5.3 | 1.79881 | 0.002537 | 5.3 | 1.79884 | 0.0025857 | 5.3 | 1.79886 | 0.00251688 | 5.3 | 1.79882 | 0.00257668 | 5.3 | 1.79883 | 0.00250272
5.31 | 1.79886 | 0.00250869 | 5.31 | 1.79886 | 0.00277096 | 5.31 | 1.79886 | 0.002658 | 5.31 | 1.79884 | 0.00251216 | 5.31 | 1.79884 | 0.00249967 | 5.31 | 1.79882 | 0.002503 | 5.31 | 1.79883 | 0.00257016 | 5.31 | 1.79885 | 0.00254616 | 5.31 | 1.79884 | 0.00254838 | 5.31 | 1.79884 | 0.00250439
5.32 | 1.79885 | 0.00251743 | 5.32 | 1.79887 | 0.00275653 | 5.32 | 1.79885 | 0.00260402 | 5.32 | 1.79883 | 0.00255698 | 5.32 | 1.79885 | 0.00247413 | 5.32 | 1.79882 | 0.00247441 | 5.32 | 1.79884 | 0.00250411 | 5.32 | 1.79887 | 0.00252118 | 5.32 | 1.79884 | 0.00248579 | 5.32 | 1.79884 | 0.00250355
5.33 | 1.79884 | 0.00253797 | 5.33 | 1.79884 | 0.00276513 | 5.33 | 1.79886 | 0.00256447 | 5.33 | 1.79885 | 0.0025796 | 5.33 | 1.79885 | 0.00248621 | 5.33 | 1.79879 | 0.00245998 | 5.33 | 1.79884 | 0.0024221 | 5.33 | 1.79886 | 0.00244721 | 5.33 | 1.79886 | 0.00241002 | 5.33 | 1.79887 | 0.00247247
5.34 | 1.79885 | 0.00254407 | 5.34 | 1.79885 | 0.00274904 | 5.34 | 1.79886 | 0.0025907 | 5.34 | 1.79884 | 0.00257252 | 5.34 | 1.79885 | 0.0024758 | 5.34 | 1.79879 | 0.00242792 | 5.34 | 1.79886 | 0.00249106 | 5.34 | 1.79883 | 0.00245873 | 5.34 | 1.79885 | 0.00246137 | 5.34 | 1.79885 | 0.00244083
5.35 | 1.79885 | 0.0025123 | 5.35 | 1.79883 | 0.00276319 | 5.35 | 1.79887 | 0.00257613 | 5.35 | 1.79882 | 0.0025431 | 5.35 | 1.79881 | 0.00244499 | 5.35 | 1.7988 | 0.00237936 | 5.35 | 1.79885 | 0.00248912 | 5.35 | 1.79883 | 0.00250286 | 5.35 | 1.79886 | 0.00248607 | 5.35 | 1.79885 | 0.00241627
5.36 | 1.79885 | 0.00246803 | 5.36 | 1.79883 | 0.00274043 | 5.36 | 1.79889 | 0.00252409 | 5.36 | 1.79884 | 0.00249231 | 5.36 | 1.79883 | 0.00240586 | 5.36 | 1.7988 | 0.00236326 | 5.36 | 1.79884 | 0.00241849 | 5.36 | 1.79881 | 0.00246595 | 5.36 | 1.79887 | 0.00247275 | 5.36 | 1.79884 | 0.00241654
5.37 | 1.79883 | 0.00241571 | 5.37 | 1.79885 | 0.00271268 | 5.37 | 1.79889 | 0.00251035 | 5.37 | 1.79882 | 0.0024554 | 5.37 | 1.79885 | 0.0023942 | 5.37 | 1.79883 | 0.00239337 | 5.37 | 1.79885 | 0.00239018 | 5.37 | 1.7988 | 0.00242792 | 5.37 | 1.79886 | 0.00244138 | 5.37 | 1.79883 | 0.00239476
5.38 | 1.7988 | 0.00238685 | 5.38 | 1.79882 | 0.00263663 | 5.38 | 1.79887 | 0.00251882 | 5.38 | 1.79882 | 0.00248773 | 5.38 | 1.79884 | 0.0023899 | 5.38 | 1.79885 | 0.00242459 | 5.38 | 1.79886 | 0.00240433 | 5.38 | 1.79878 | 0.00239545 | 5.38 | 1.79886 | 0.00240003 | 5.38 | 1.79884 | 0.00237838
5.39 | 1.7988 | 0.00239212 | 5.39 | 1.79881 | 0.00261845 | 5.39 | 1.79886 | 0.00253075 | 5.39 | 1.79881 | 0.00250133 | 5.39 | 1.79884 | 0.00237033 | 5.39 | 1.79883 | 0.00240197 | 5.39 | 1.79885 | 0.00240142 | 5.39 | 1.7988 | 0.00241821 | 5.39 | 1.79886 | 0.00235923 | 5.39 | 1.79886 | 0.0023881
5.4 | 1.7988 | 0.0024035 | 5.4 | 1.79881 | 0.00262206 | 5.4 | 1.79886 | 0.00252478 | 5.4 | 1.79881 | 0.00251132 | 5.4 | 1.79885 | 0.00236451 | 5.4 | 1.79883 | 0.0023362 | 5.4 | 1.79886 | 0.00238407 | 5.4 | 1.7988 | 0.00241155 | 5.4 | 1.79887 | 0.00234425 | 5.4 | 1.79887 | 0.00237949
5.41 | 1.79881 | 0.0023874 | 5.41 | 1.7988 | 0.00264454 | 5.41 | 1.79883 | 0.00252132 | 5.41 | 1.79881 | 0.00246928 | 5.41 | 1.79885 | 0.00237006 | 5.41 | 1.79883 | 0.00230775 | 5.41 | 1.79885 | 0.00235715 | 5.41 | 1.79878 | 0.00232399 | 5.41 | 1.79887 | 0.00238171 | 5.41 | 1.79885 | 0.00234841
5.42 | 1.7988 | 0.00238949 | 5.42 | 1.79882 | 0.00263802 | 5.42 | 1.79881 | 0.00252312 | 5.42 | 1.79881 | 0.00237103 | 5.42 | 1.79883 | 0.00235882 | 5.42 | 1.79884 | 0.00234258 | 5.42 | 1.79884 | 0.00234189 | 5.42 | 1.79875 | 0.00234799 | 5.42 | 1.79886 | 0.00239628 | 5.42 | 1.79886 | 0.00234203
5.43 | 1.7988 | 0.00237464 | 5.43 | 1.79881 | 0.00260902 | 5.43 | 1.79881 | 0.00247622 | 5.43 | 1.79881 | 0.00237644 | 5.43 | 1.79882 | 0.00232718 | 5.43 | 1.79885 | 0.00236312 | 5.43 | 1.79884 | 0.00236395 | 5.43 | 1.79877 | 0.00238962 | 5.43 | 1.79887 | 0.00236589 | 5.43 | 1.79886 | 0.00235729
5.44 | 1.7988 | 0.00237491 | 5.44 | 1.79884 | 0.00256281 | 5.44 | 1.79881 | 0.00237575 | 5.44 | 1.79884 | 0.00241752 | 5.44 | 1.79878 | 0.00230234 | 5.44 | 1.79886 | 0.00232301 | 5.44 | 1.79886 | 0.00235604 | 5.44 | 1.79876 | 0.00234813 | 5.44 | 1.79884 | 0.00229804 | 5.44 | 1.79886 | 0.00234716
5.45 | 1.79879 | 0.00233273 | 5.45 | 1.79881 | 0.00255642 | 5.45 | 1.79883 | 0.00238671 | 5.45 | 1.79885 | 0.00243611 | 5.45 | 1.79876 | 0.00231011 | 5.45 | 1.79883 | 0.00224655 | 5.45 | 1.79886 | 0.00227514 | 5.45 | 1.79875 | 0.00230359 | 5.45 | 1.79885 | 0.00225904 | 5.45 | 1.79886 | 0.00228791
5.46 | 1.79878 | 0.0022868 | 5.46 | 1.79881 | 0.00255684 | 5.46 | 1.79882 | 0.00244027 | 5.46 | 1.79884 | 0.00239864 | 5.46 | 1.79878 | 0.00229568 | 5.46 | 1.79884 | 0.00227389 | 5.46 | 1.79886 | 0.00228971 | 5.46 | 1.79878 | 0.00231733 | 5.46 | 1.79884 | 0.00232149 | 5.46 | 1.79884 | 0.00228693
5.47 | 1.79878 | 0.00229498 | 5.47 | 1.79884 | 0.00250314 | 5.47 | 1.79884 | 0.00246872 | 5.47 | 1.79886 | 0.00238421 | 5.47 | 1.79881 | 0.00227653 | 5.47 | 1.79886 | 0.00229776 | 5.47 | 1.79883 | 0.00229027 | 5.47 | 1.79881 | 0.00231788 | 5.47 | 1.79883 | 0.00232815 | 5.47 | 1.79885 | 0.00231719
5.48 | 1.79878 | 0.00230622 | 5.48 | 1.79883 | 0.00250286 | 5.48 | 1.79882 | 0.00242085 | 5.48 | 1.79886 | 0.0023745 | 5.48 | 1.79879 | 0.00228471 | 5.48 | 1.79884 | 0.00228693 | 5.48 | 1.79885 | 0.00225765 | 5.48 | 1.79883 | 0.00228735 | 5.48 | 1.79884 | 0.00232218 | 5.48 | 1.79885 | 0.0022997
5.49 | 1.79879 | 0.00230622 | 5.49 | 1.79884 | 0.00251327 | 5.49 | 1.79881 | 0.00238463 | 5.49 | 1.79884 | 0.00232163 | 5.49 | 1.7988 | 0.00225557 | 5.49 | 1.79885 | 0.00224655 | 5.49 | 1.79884 | 0.00226862 | 5.49 | 1.79883 | 0.00226432 | 5.49 | 1.79884 | 0.00229429 | 5.49 | 1.79884 | 0.00227667
5.5 | 1.7988 | 0.00229332 | 5.5 | 1.79881 | 0.00251882 | 5.5 | 1.79884 | 0.00237561 | 5.5 | 1.79886 | 0.00231663 | 5.5 | 1.79881 | 0.00224614 | 5.5 | 1.79881 | 0.00221866 | 5.5 | 1.79883 | 0.00231497 | 5.5 | 1.79884 | 0.00227902 | 5.5 | 1.79883 | 0.00221325 | 5.5 | 1.79887 | 0.00226834
5.51 | 1.7988 | 0.00228374 | 5.51 | 1.79881 | 0.0025159 | 5.51 | 1.79883 | 0.00239684 | 5.51 | 1.79887 | 0.00234758 | 5.51 | 1.79884 | 0.00227278 | 5.51 | 1.79885 | 0.0022596 | 5.51 | 1.79883 | 0.00231427 | 5.51 | 1.79881 | 0.00227791 | 5.51 | 1.79881 | 0.00220104 | 5.51 | 1.79884 | 0.00225918
5.52 | 1.79882 | 0.00226209 | 5.52 | 1.79879 | 0.00250716 | 5.52 | 1.79883 | 0.00240017 | 5.52 | 1.79886 | 0.00233079 | 5.52 | 1.79884 | 0.00229235 | 5.52 | 1.79882 | 0.00225085 | 5.52 | 1.79881 | 0.00228208 | 5.52 | 1.7988 | 0.0022553 | 5.52 | 1.79882 | 0.00224961 | 5.52 | 1.79884 | 0.00226112
5.53 | 1.79882 | 0.00227209 | 5.53 | 1.79882 | 0.00248635 | 5.53 | 1.79881 | 0.00236284 | 5.53 | 1.79886 | 0.00228305 | 5.53 | 1.79883 | 0.00227514 | 5.53 | 1.79883 | 0.00217661 | 5.53 | 1.79882 | 0.00219993 | 5.53 | 1.79879 | 0.00221158 | 5.53 | 1.79884 | 0.00226862 | 5.53 | 1.79885 | 0.00224988
5.54 | 1.79882 | 0.00226931 | 5.54 | 1.79879 | 0.00243195 | 5.54 | 1.79882 | 0.00228041 | 5.54 | 1.79885 | 0.002241 | 5.54 | 1.79883 | 0.00220229 | 5.54 | 1.7988 | 0.00219604 | 5.54 | 1.7988 | 0.00219729 | 5.54 | 1.79881 | 0.00225918 | 5.54 | 1.79882 | 0.0022485 | 5.54 | 1.79888 | 0.00219049
5.55 | 1.79879 | 0.0022818 | 5.55 | 1.79883 | 0.00242987 | 5.55 | 1.79882 | 0.0023158 | 5.55 | 1.79883 | 0.00228999 | 5.55 | 1.79884 | 0.00216801 | 5.55 | 1.79882 | 0.00221769 | 5.55 | 1.7988 | 0.00223878 | 5.55 | 1.79881 | 0.00230595 | 5.55 | 1.79884 | 0.00223587 | 5.55 | 1.79887 | 0.00220714
5.56 | 1.79881 | 0.00225335 | 5.56 | 1.79881 | 0.00243223 | 5.56 | 1.7988 | 0.0023634 | 5.56 | 1.79884 | 0.00230262 | 5.56 | 1.79883 | 0.00219673 | 5.56 | 1.79881 | 0.00220464 | 5.56 | 1.79881 | 0.00224974 | 5.56 | 1.79881 | 0.00226279 | 5.56 | 1.79884 | 0.00216759 | 5.56 | 1.79887 | 0.00223018
5.57 | 1.7988 | 0.00214941 | 5.57 | 1.79883 | 0.00243195 | 5.57 | 1.79884 | 0.00237866 | 5.57 | 1.79884 | 0.00230692 | 5.57 | 1.79883 | 0.00223684 | 5.57 | 1.79882 | 0.00218674 | 5.57 | 1.79883 | 0.00223032 | 5.57 | 1.79884 | 0.00218522 | 5.57 | 1.79882 | 0.00217897 | 5.57 | 1.79889 | 0.00222532
5.58 | 1.7988 | 0.00219701 | 5.58 | 1.79883 | 0.00244818 | 5.58 | 1.79883 | 0.00233994 | 5.58 | 1.79885 | 0.00228208 | 5.58 | 1.79883 | 0.00222588 | 5.58 | 1.79881 | 0.00216981 | 5.58 | 1.79882 | 0.00217245 | 5.58 | 1.7988 | 0.00214608 | 5.58 | 1.79883 | 0.00222712 | 5.58 | 1.79883 | 0.00219229
5.59 | 1.79877 | 0.00220118 | 5.59 | 1.79882 | 0.00242903 | 5.59 | 1.79884 | 0.00229124 | 5.59 | 1.79884 | 0.00221797 | 5.59 | 1.79884 | 0.00219285 | 5.59 | 1.79878 | 0.00219465 | 5.59 | 1.79882 | 0.00216371 | 5.59 | 1.79882 | 0.00219327 | 5.59 | 1.79882 | 0.00221699 | 5.59 | 1.79885 | 0.00217592
5.6 | 1.79879 | 0.00222768 | 5.6 | 1.79883 | 0.00243181 | 5.6 | 1.79885 | 0.00223573 | 5.6 | 1.79884 | 0.00220603 | 5.6 | 1.79882 | 0.00214803 | 5.6 | 1.79878 | 0.00220367 | 5.6 | 1.79882 | 0.00219965 | 5.6 | 1.79881 | 0.00221561 | 5.6 | 1.79883 | 0.00215608 | 5.6 | 1.79883 | 0.00220215
5.61 | 1.7988 | 0.00221325 | 5.61 | 1.79883 | 0.00242848 | 5.61 | 1.79883 | 0.0022904 | 5.61 | 1.79886 | 0.0022417 | 5.61 | 1.79883 | 0.0021712 | 5.61 | 1.79879 | 0.00215358 | 5.61 | 1.79883 | 0.00221519 | 5.61 | 1.79881 | 0.00217856 | 5.61 | 1.79886 | 0.00211458 | 5.61 | 1.79882 | 0.00219729
5.71 | 1.79885 | 0.00205866 | 5.71 | 1.79883 | 0.00233356 | 5.71 | 1.79884 | 0.00220145 | 5.71 | 1.79887 | 0.00211722 | 5.71 | 1.79884 | 0.00211264 | 5.71 | 1.7988 | 0.00206615 | 5.71 | 1.79882 | 0.00210792 | 5.71 | 1.79884 | 0.00215913 | 5.71 | 1.79881 | 0.00208003 | 5.71 | 1.79883 | 0.00210917
5.81 | 1.79878 | 0.00206324 | 5.81 | 1.79884 | 0.00226223 | 5.81 | 1.79879 | 0.00209141 | 5.81 | 1.79882 | 0.00203868 | 5.81 | 1.79883 | 0.00202869 | 5.81 | 1.7988 | 0.00204145 | 5.81 | 1.79884 | 0.00205491 | 5.81 | 1.79885 | 0.0020903 | 5.81 | 1.79881 | 0.00203437 | 5.81 | 1.79882 | 0.002081
5.91 | 1.7988 | 0.00200648 | 5.91 | 1.79882 | 0.00222352 | 5.91 | 1.79883 | 0.0020921 | 5.91 | 1.79882 | 0.00208725 | 5.91 | 1.79881 | 0.00198164 | 5.91 | 1.7988 | 0.00200065 | 5.91 | 1.79883 | 0.00196846 | 5.91 | 1.79881 | 0.00199774 | 5.91 | 1.79882 | 0.00202411 | 5.91 | 1.79883 | 0.00202244
6.01 | 1.79883 | 0.00198705 | 6.01 | 1.79887 | 0.00214928 | 6.01 | 1.79884 | 0.00205019 | 6.01 | 1.79878 | 0.00204895 | 6.01 | 1.79879 | 0.00194931 | 6.01 | 1.79883 | 0.00196971 | 6.01 | 1.79887 | 0.00196513 | 6.01 | 1.79883 | 0.0020026 | 6.01 | 1.79883 | 0.00198067 | 6.01 | 1.79883 | 0.00197179
6.11 | 1.79884 | 0.00192058 | 6.11 | 1.79886 | 0.00206837 | 6.11 | 1.7988 | 0.00203382 | 6.11 | 1.7988 | 0.00200149 | 6.11 | 1.79876 | 0.00191809 | 6.11 | 1.79878 | 0.00196374 | 6.11 | 1.79883 | 0.00197276 | 6.11 | 1.79876 | 0.00192086 | 6.11 | 1.79883 | 0.0019618 | 6.11 | 1.79884 | 0.00195306
6.21 | 1.79886 | 0.00188353 | 6.21 | 1.79883 | 0.00205755 | 6.21 | 1.79883 | 0.00195319 | 6.21 | 1.79885 | 0.00194001 | 6.21 | 1.79883 | 0.00188131 | 6.21 | 1.7988 | 0.00188992 | 6.21 | 1.7988 | 0.00193793 | 6.21 | 1.79884 | 0.00194626 | 6.21 | 1.79883 | 0.00192045 | 6.21 | 1.79877 | 0.00192669
6.31 | 1.79885 | 0.00188395 | 6.31 | 1.79885 | 0.00197387 | 6.31 | 1.79883 | 0.00198234 | 6.31 | 1.79883 | 0.00193404 | 6.31 | 1.79881 | 0.00188076 | 6.31 | 1.7988 | 0.00188506 | 6.31 | 1.79884 | 0.00185689 | 6.31 | 1.79887 | 0.00187451 | 6.31 | 1.79883 | 0.00188686 | 6.31 | 1.7988 | 0.00189838
6.41 | 1.79886 | 0.00185328 | 6.41 | 1.79887 | 0.00202424 | 6.41 | 1.79878 | 0.00193307 | 6.41 | 1.7988 | 0.00193529 | 6.41 | 1.79882 | 0.00182608 | 6.41 | 1.79879 | 0.00183066 | 6.41 | 1.79884 | 0.00182594 | 6.41 | 1.79883 | 0.0018512 | 6.41 | 1.79881 | 0.00185328 | 6.41 | 1.79883 | 0.00187007
6.51 | 1.79882 | 0.00183593 | 6.51 | 1.79882 | 0.00197387 | 6.51 | 1.7988 | 0.00191226 | 6.51 | 1.79879 | 0.00188478 | 6.51 | 1.79886 | 0.00183122 | 6.51 | 1.79885 | 0.00182469 | 6.51 | 1.79885 | 0.00183302 | 6.51 | 1.79884 | 0.00182539 | 6.51 | 1.79882 | 0.00183233 | 6.51 | 1.79878 | 0.00180887
6.61 | 1.79883 | 0.00182303 | 6.61 | 1.79882 | 0.00194473 | 6.61 | 1.79887 | 0.0018845 | 6.61 | 1.79879 | 0.00187479 | 6.61 | 1.79882 | 0.00180943 | 6.61 | 1.79879 | 0.00181887 | 6.61 | 1.79884 | 0.00185703 | 6.61 | 1.79883 | 0.0018018 | 6.61 | 1.79884 | 0.00181873 | 6.61 | 1.7988 | 0.0018111
7.61 | 1.79882 | 0.00163403 | 7.61 | 1.79886 | 0.00178306 | 7.61 | 1.79879 | 0.00172492 | 7.61 | 1.7988 | 0.00172395 | 7.61 | 1.79879 | 0.00165054 | 7.61 | 1.79885 | 0.00165456 | 7.61 | 1.79886 | 0.0016819 | 7.61 | 1.79884 | 0.00171118 | 7.61 | 1.79882 | 0.00167066 | 7.61 | 1.79875 | 0.00168759
8.61 | 1.79883 | 0.00157949 | 8.61 | 1.79887 | 0.00170161 | 8.61 | 1.79886 | 0.00161016 | 8.61 | 1.7988 | 0.00157796 | 8.61 | 1.79883 | 0.00155396 | 8.61 | 1.79882 | 0.00155937 | 8.61 | 1.79884 | 0.00156617 | 8.61 | 1.7988 | 0.00158601 | 8.61 | 1.79885 | 0.00157019 | 8.61 | 1.79883 | 0.00157435
9.61 | 1.79883 | 0.00149706 | 9.61 | 1.79882 | 0.0016071 | 9.61 | 1.79883 | 0.00157311 | 9.61 | 1.79883 | 0.00156478 | 9.61 | 1.79884 | 0.00150955 | 9.61 | 1.79886 | 0.00146958 | 9.61 | 1.79879 | 0.0014786 | 9.61 | 1.79883 | 0.00149748 | 9.61 | 1.79882 | 0.00146001 | 9.61 | 1.79882 | 0.00151649
10.61 | 1.79883 | 0.00144752 | 10.61 | 1.79879 | 0.00156603 | 10.61 | 1.79882 | 0.00149026 | 10.61 | 1.79881 | 0.00144377 | 10.61 | 1.79882 | 0.00145668 | 10.61 | 1.79884 | 0.0014718 | 10.61 | 1.79875 | 0.00145598 | 10.61 | 1.79881 | 0.00148388 | 10.61 | 1.79883 | 0.00143489 | 10.61 | 1.79884 | 0.00142379
11.61 | 1.79883 | 0.00143697 | 11.61 | 1.79882 | 0.00152398 | 11.61 | 1.79882 | 0.00147486 | 11.61 | 1.79882 | 0.00142254 | 11.61 | 1.79881 | 0.00142185 | 11.61 | 1.7988 | 0.00140298 | 11.61 | 1.79883 | 0.00140006 | 11.61 | 1.79883 | 0.00142976 | 11.61 | 1.79887 | 0.00140686 | 11.61 | 1.79882 | 0.00143309
12.61 | 1.79884 | 0.00141671 | 12.61 | 1.79876 | 0.00148443 | 12.61 | 1.79879 | 0.00145043 | 12.61 | 1.79886 | 0.00143517 | 12.61 | 1.79883 | 0.00139645 | 12.61 | 1.79883 | 0.00136426 | 12.61 | 1.79882 | 0.00135829 | 12.61 | 1.79885 | 0.00138799 | 12.61 | 1.79885 | 0.00138452 | 12.61 | 1.79883 | 0.00138632
13.61 | 1.79882 | 0.00137494 | 13.61 | 1.79884 | 0.00146029 | 13.61 | 1.79883 | 0.00142643 | 13.61 | 1.79885 | 0.00139923 | 13.61 | 1.79882 | 0.00137467 | 13.61 | 1.79884 | 0.0013669 | 13.61 | 1.79879 | 0.00137633 | 13.61 | 1.79885 | 0.00135371 | 13.61 | 1.79883 | 0.00138674 | 13.61 | 1.79882 | 0.00136495
14.61 | 1.79883 | 0.00137369 | 14.61 | 1.79886 | 0.00143808 | 14.61 | 1.79885 | 0.00138285 | 14.61 | 1.79883 | 0.00134261 | 14.61 | 1.7988 | 0.00133512 | 14.61 | 1.79882 | 0.00133831 | 14.61 | 1.79882 | 0.00132915 | 14.61 | 1.79885 | 0.00133165 | 14.61 | 1.79882 | 0.00134608 | 14.61 | 1.79883 | 0.0013372
15.61 | 1.79882 | 0.00137217 | 15.61 | 1.79882 | 0.00141644 | 15.61 | 1.79881 | 0.00140256 | 15.61 | 1.79884 | 0.00138396 | 15.61 | 1.7988 | 0.00130625 | 15.61 | 1.79882 | 0.00130487 | 15.61 | 1.79882 | 0.00129751 | 15.61 | 1.79882 | 0.00129585 | 15.61 | 1.79886 | 0.00134206 | 15.61 | 1.7988 | 0.0013168
16.61 | 1.79878 | 0.00134511 | 16.61 | 1.79884 | 0.0013952 | 16.61 | 1.79883 | 0.00137675 | 16.61 | 1.79882 | 0.00131583 | 16.61 | 1.79881 | 0.00129099 | 16.61 | 1.79885 | 0.00127239 | 16.61 | 1.79882 | 0.00129029 | 16.61 | 1.79881 | 0.00129376 | 16.61 | 1.79885 | 0.00131333 | 16.61 | 1.7988 | 0.00128585
26.61 | 1.79886 | 0.00126393 | 26.61 | 1.79884 | 0.00127184 | 26.61 | 1.79882 | 0.0012463 | 26.61 | 1.79884 | 0.00121231 | 26.61 | 1.79884 | 0.00118455 | 26.61 | 1.79885 | 0.00115194 | 26.61 | 1.7988 | 0.00119746 | 26.61 | 1.79883 | 0.00118067 | 26.61 | 1.79885 | 0.00119302 | 26.61 | 1.79881 | 0.00117845
35 | 1.79882 | 0.00122549 | 35 | 1.79885 | 0.00122133 | 35 | 1.79884 | 0.00120398 | 35 | 1.79883 | 0.00113196 | 35 | 1.79881 | 0.00115277 | 35 | 1.7988 | 0.00113085 | 35 | 1.79887 | 0.00114362 | 34.99 | 1.79883 | 0.00112946 | 35 | 1.79884 | 0.00113404 | 35 | 1.79884 | 0.00112835
[21 empty] | 35 | 1.79882 | 0.00112932

## Run11-2-spot12-2s-seqCHRONO
1 | V vs. Ref. | A | 2 | V vs. Ref. | A | 3 | V vs. Ref. | A | 4 | V vs. Ref. | A | 5 | V vs. Ref. | A | 6 | V vs. Ref. | A | 7 | V vs. Ref. | A | 8 | V vs. Ref. | A | 9 | V vs. Ref. | A | 10 | V vs. Ref. | A
0 | 0.000403404 | -0.000109886 | 0 | 0.000375089 | -0.000127926 | 0 | 0.00039341 | -0.000144301 | 0 | 0.000396742 | -0.000153599 | 0 | 0.000431719 | -0.000156651 | 0 | 0.000415063 | -0.0001647 | 0 | 0.000361764 | -0.0001647 | 0 | 0.000385083 | -0.000176773 | 0 | 0.000391745 | -0.000171916 | 0 | 0.000401738 | -0.000172332
0.01 | 0.00016451 | -0.00011058 | 0.01 | 0.000166843 | -0.000129453 | 0.01 | 0.000162844 | -0.000144995 | 0.01 | 0.000165676 | -0.000151378 | 0.01 | 0.000175506 | -0.000158872 | 0.01 | 0.000168009 | -0.000167476 | 0.01 | 0.000163344 | -0.000165533 | 0.01 | 0.000166676 | -0.000175385 | 0.01 | 0.000169008 | -0.000169418 | 0.01 | 0.000169341 | -0.000174275
0.02 | 0.000146766 | -0.000106695 | 0.02 | 0.000144732 | -0.000130285 | 0.02 | 0.000146149 | -0.000142497 | 0.02 | 0.000143564 | -0.000148048 | 0.02 | 0.000145382 | -0.000156513 | 0.02 | 0.000144248 | -0.000164423 | 0.02 | 0.000142414 | -0.000167337 | 0.02 | 0.000143531 | -0.000175108 | 0.02 | 0.000143765 | -0.000170667 | 0.02 | 0.000148868 | -0.000173026
0.03 | 0.000146983 | -0.000108637 | 0.03 | 0.000144515 | -0.00012862 | 0.03 | 0.000140996 | -0.000145134 | 0.03 | 0.000141013 | -0.000149297 | 0.03 | 0.000146133 | -0.000159288 | 0.03 | 0.000144832 | -0.000166227 | 0.03 | 0.000145933 | -0.000169557 | 0.03 | 0.000145299 | -0.000173998 | 0.03 | 0.000145732 | -0.000172194 | 0.03 | 0.000149218 | -0.000175524
0.04 | 0.000142897 | -0.000109192 | 0.04 | 0.000145149 | -0.000128204 | 0.04 | 0.0001469 | -0.000143746 | 0.04 | 0.00014233 | -0.000151933 | 0.04 | 0.000145065 | -0.000158178 | 0.04 | 0.000144682 | -0.000162896 | 0.04 | 0.000141296 | -0.000165394 | 0.04 | 0.000145916 | -0.00017261 | 0.04 | 0.000145366 | -0.000172055 | 0.04 | 0.000149651 | -0.000175247
0.05 | 0.000143765 | -0.000107388 | 0.05 | 0.000144815 | -0.000128065 | 0.05 | 0.000147917 | -0.00014333 | 0.05 | 0.000143715 | -0.000151517 | 0.05 | 0.0001465 | -0.000158456 | 0.05 | 0.000143748 | -0.00016359 | 0.05 | 0.000147283 | -0.000165116 | 0.05 | 0.00014785 | -0.000175108 | 0.05 | 0.000146983 | -0.000173165 | 0.05 | 0.000146166 | -0.000173443
0.06 | 0.000145049 | -0.000108499 | 0.06 | 0.000146983 | -0.00012862 | 0.06 | 0.000142747 | -0.000144717 | 0.06 | 0.000143948 | -0.000152905 | 0.06 | 0.000145366 | -0.000161925 | 0.06 | 0.000147417 | -0.000162619 | 0.06 | 0.000143348 | -0.000165949 | 0.06 | 0.000143781 | -0.000171777 | 0.06 | 0.00014218 | -0.000170112 | 0.06 | 0.0001467 | -0.000169557
0.07 | 0.000142914 | -0.000109331 | 0.07 | 0.000143064 | -0.000130285 | 0.07 | 0.000144598 | -0.000144024 | 0.07 | 0.000145065 | -0.000152072 | 0.07 | 0.00014775 | -0.000158317 | 0.07 | 0.000143665 | -0.00016248 | 0.07 | 0.000145182 | -0.000164006 | 0.07 | 0.000141413 | -0.000174969 | 0.07 | 0.000139129 | -0.000172749 | 0.07 | 0.000148084 | -0.00017372
0.08 | 0.000144732 | -0.00010947 | 0.08 | 0.00014675 | -0.000128065 | 0.08 | 0.000143431 | -0.000145966 | 0.08 | 0.00014128 | -0.000154154 | 0.08 | 0.000142314 | -0.000157762 | 0.08 | 0.000140079 | -0.000164006 | 0.08 | 0.000140363 | -0.000164561 | 0.08 | 0.000147483 | -0.000172749 | 0.08 | 0.000147617 | -0.000170945 | 0.08 | 0.000150052 | -0.00017372
0.09 | 0.000144148 | -0.000110719 | 0.09 | 0.000141146 | -0.00013084 | 0.09 | 0.000145416 | -0.000143746 | 0.09 | 0.000143731 | -0.000150684 | 0.09 | 0.000144215 | -0.000159149 | 0.09 | 0.000146216 | -0.000164423 | 0.09 | 0.000143464 | -0.000169002 | 0.09 | 0.000142947 | -0.000174275 | 0.09 | 0.000144098 | -0.000169696 | 0.09 | 0.000146916 | -0.000168447
0.1 | 0.000145649 | -0.000105584 | 0.1 | 0.000144348 | -0.000128898 | 0.1 | 0.000143748 | -0.000142913 | 0.1 | 0.000146666 | -0.000148464 | 0.1 | 0.000141013 | -0.000160815 | 0.1 | 0.000146583 | -0.00016248 | 0.1 | 0.000142531 | -0.000168308 | 0.1 | 0.000146233 | -0.000174553 | 0.1 | 0.000144348 | -0.000171222 | 0.1 | 0.000144932 | -0.00016692
0.11 | 0.0001467 | -0.000107111 | 0.11 | 0.000144465 | -0.000131118 | 0.11 | 0.000145983 | -0.00013875 | 0.11 | 0.00014218 | -0.000151933 | 0.11 | 0.000145482 | -0.000158872 | 0.11 | 0.000147016 | -0.000160815 | 0.11 | 0.000143581 | -0.000165255 | 0.11 | 0.000146233 | -0.000175108 | 0.11 | 0.00014098 | -0.000170528 | 0.11 | 0.00014795 | -0.000172471
0.12 | 0.000146533 | -0.000105446 | 0.12 | 0.000145165 | -0.000127788 | 0.12 | 0.000145649 | -0.000138473 | 0.12 | 0.000145065 | -0.000148603 | 0.12 | 0.000145549 | -0.000160676 | 0.12 | 0.000143464 | -0.000159427 | 0.12 | 0.000146833 | -0.000163451 | 0.12 | 0.000141863 | -0.000171083 | 0.12 | 0.000143214 | -0.000171916 | 0.12 | 0.0001472 | -0.000169973
0.13 | 0.000142581 | -0.000106556 | 0.13 | 0.000141263 | -0.000129869 | 0.13 | 0.000145432 | -0.000142636 | 0.13 | 0.000143081 | -0.000147215 | 0.13 | 0.000144548 | -0.000158317 | 0.13 | 0.000142497 | -0.000160537 | 0.13 | 0.000143781 | -0.000165533 | 0.13 | 0.000145315 | -0.000175663 | 0.13 | 0.000144832 | -0.000173304 | 0.13 | 0.0001473 | -0.000169557
0.14 | 0.000141647 | -0.000110164 | 0.14 | 0.000145132 | -0.000128898 | 0.14 | 0.000144065 | -0.00014222 | 0.14 | 0.000143431 | -0.00015124 | 0.14 | 0.000144732 | -0.000158039 | 0.14 | 0.00014685 | -0.000161786 | 0.14 | 0.000145816 | -0.000167476 | 0.14 | 0.000144282 | -0.000171916 | 0.14 | 0.000144198 | -0.000172194 | 0.14 | 0.000145082 | -0.000167476
0.15 | 0.000139929 | -0.000106833 | 0.15 | 0.000142681 | -0.000128343 | 0.15 | 0.000146566 | -0.00013986 | 0.15 | 0.00014083 | -0.000148603 | 0.15 | 0.000142697 | -0.000157207 | 0.15 | 0.000143698 | -0.00016137 | 0.15 | 0.00014243 | -0.000165255 | 0.15 | 0.000144232 | -0.000174136 | 0.15 | 0.000145816 | -0.000170806 | 0.15 | 0.000148784 | -0.000171639
0.16 | 0.000143898 | -0.000107527 | 0.16 | 0.00014228 | -0.000129175 | 0.16 | 0.000142897 | -0.000140832 | 0.16 | 0.000143931 | -0.00015124 | 0.16 | 0.000144398 | -0.000158456 | 0.16 | 0.000136077 | -0.000161092 | 0.16 | 0.000141563 | -0.000164423 | 0.16 | 0.000146566 | -0.000168169 | 0.16 | 0.000146399 | -0.000165949 | 0.16 | 0.000144198 | -0.000171777
0.17 | 0.00014168 | -0.000107805 | 0.17 | 0.00014233 | -0.000126122 | 0.17 | 0.000144248 | -0.000140693 | 0.17 | 0.000144181 | -0.000150268 | 0.17 | 0.000146199 | -0.000154292 | 0.17 | 0.000139429 | -0.000160537 | 0.17 | 0.000143181 | -0.00016692 | 0.17 | 0.000145315 | -0.000173165 | 0.17 | 0.000147067 | -0.00017261 | 0.17 | 0.000148301 | -0.000169557
0.18 | 0.000145065 | -0.000108776 | 0.18 | 0.000141363 | -0.000124873 | 0.18 | 0.000144548 | -0.000141109 | 0.18 | 0.000143364 | -0.00014777 | 0.18 | 0.000145849 | -0.000154015 | 0.18 | 0.000143831 | -0.000160953 | 0.18 | 0.000143114 | -0.000166504 | 0.18 | 0.000144282 | -0.000173026 | 0.18 | 0.000147083 | -0.000171639 | 0.18 | 0.000144515 | -0.00017261
0.19 | 0.000146466 | -0.000109192 | 0.19 | 0.000145849 | -0.000125845 | 0.19 | 0.000145015 | -0.000141526 | 0.19 | 0.000144915 | -0.000153876 | 0.19 | 0.000142397 | -0.000157207 | 0.19 | 0.000148067 | -0.000161092 | 0.19 | 0.000147583 | -0.000168724 | 0.19 | 0.000142447 | -0.000172749 | 0.19 | 0.000145049 | -0.000168447 | 0.19 | 0.000146433 | -0.000169002
0.2 | 0.000144348 | -0.000108637 | 0.2 | 0.000140763 | -0.000126816 | 0.2 | 0.000144265 | -0.000141526 | 0.2 | 0.000143281 | -0.000149158 | 0.2 | 0.000143114 | -0.000154986 | 0.2 | 0.000145049 | -0.000161925 | 0.2 | 0.000143448 | -0.000165672 | 0.2 | 0.000143931 | -0.000173165 | 0.2 | 0.000142597 | -0.000164978 | 0.2 | 0.000144832 | -0.000171916
0.21 | 0.000144665 | -0.000109331 | 0.21 | 0.000144298 | -0.000125567 | 0.21 | 0.000150268 | -0.000140416 | 0.21 | 0.000144532 | -0.000150129 | 0.21 | 0.000145532 | -0.000156096 | 0.21 | 0.000147617 | -0.000161231 | 0.21 | 0.000144215 | -0.000168447 | 0.21 | 0.000145766 | -0.000167614 | 0.21 | 0.000143715 | -0.000167198 | 0.21 | 0.000143331 | -0.00017261
0.22 | 0.00014223 | -0.000107944 | 0.22 | 0.000146449 | -0.00012751 | 0.22 | 0.000146316 | -0.00013875 | 0.22 | 0.000139746 | -0.000150129 | 0.22 | 0.000147 | -0.000154709 | 0.22 | 0.000144365 | -0.000159704 | 0.22 | 0.000142164 | -0.000168031 | 0.22 | 0.000144415 | -0.000171777 | 0.22 | 0.000142797 | -0.000169696 | 0.22 | 0.000145115 | -0.000169557
0.23 | 0.000142114 | -0.000109192 | 0.23 | 0.000144048 | -0.000127649 | 0.23 | 0.000142197 | -0.000140277 | 0.23 | 0.000140446 | -0.000149297 | 0.23 | 0.000144465 | -0.000154015 | 0.23 | 0.000139462 | -0.000161925 | 0.23 | 0.000140946 | -0.000168169 | 0.23 | 0.000145349 | -0.000174136 | 0.23 | 0.000146183 | -0.000168586 | 0.23 | 0.000145165 | -0.000172471
0.24 | 0.000142747 | -0.000109192 | 0.24 | 0.000144332 | -0.000132506 | 0.24 | 0.000145099 | -0.000140971 | 0.24 | 0.000144348 | -0.000149991 | 0.24 | 0.000145232 | -0.000158456 | 0.24 | 0.000147083 | -0.0001647 | 0.24 | 0.000146366 | -0.000166782 | 0.24 | 0.000144598 | -0.000170945 | 0.24 | 0.000144832 | -0.000169418 | 0.24 | 0.000145065 | -0.000168724
0.25 | 0.000140796 | -0.000106417 | 0.25 | 0.000141597 | -0.000128759 | 0.25 | 0.000145149 | -0.000140693 | 0.25 | 0.000143364 | -0.000150962 | 0.25 | 0.000143798 | -0.000155958 | 0.25 | 0.000148067 | -0.000157623 | 0.25 | 0.000144482 | -0.000167059 | 0.25 | 0.000144031 | -0.000173165 | 0.25 | 0.000144482 | -0.000169418 | 0.25 | 0.000143064 | -0.000168308
0.26 | 0.000144081 | -0.000105584 | 0.26 | 0.000145215 | -0.000128481 | 0.26 | 0.000143581 | -0.000140693 | 0.26 | 0.000146583 | -0.00015124 | 0.26 | 0.000145616 | -0.000155958 | 0.26 | 0.000144248 | -0.000161647 | 0.26 | 0.000144665 | -0.000166227 | 0.26 | 0.000144081 | -0.000171361 | 0.26 | 0.000142314 | -0.000168447 | 0.26 | 0.000147133 | -0.00016928
0.27 | 0.000141547 | -0.000107805 | 0.27 | 0.000142414 | -0.000129036 | 0.27 | 0.000143448 | -0.000141109 | 0.27 | 0.000142097 | -0.000148464 | 0.27 | 0.000142847 | -0.000158733 | 0.27 | 0.000145466 | -0.000158733 | 0.27 | 0.000144398 | -0.000162896 | 0.27 | 0.00014178 | -0.000172887 | 0.27 | 0.000143514 | -0.000168447 | 0.27 | 0.000145015 | -0.000167614
0.28 | 0.000141547 | -0.000110164 | 0.28 | 0.000145749 | -0.000126539 | 0.28 | 0.000145165 | -0.000141664 | 0.28 | 0.000142397 | -0.000147909 | 0.28 | 0.000142047 | -0.000158317 | 0.28 | 0.000144265 | -0.000160537 | 0.28 | 0.000144048 | -0.000162896 | 0.28 | 0.000144715 | -0.000173443 | 0.28 | 0.000145649 | -0.000168447 | 0.28 | 0.000148784 | -0.000168724
0.29 | 0.000143364 | -0.000111135 | 0.29 | 0.000141914 | -0.000129175 | 0.29 | 0.000144732 | -0.000141526 | 0.29 | 0.000140379 | -0.000148325 | 0.29 | 0.00014113 | -0.000158733 | 0.29 | 0.000145933 | -0.000160815 | 0.29 | 0.000144415 | -0.000166365 | 0.29 | 0.000144682 | -0.000168863 | 0.29 | 0.000145149 | -0.00016692 | 0.29 | 0.000148534 | -0.000167614
0.3 | 0.000143164 | -0.000109054 | 0.3 | 0.000141413 | -0.000126122 | 0.3 | 0.000143548 | -0.000140693 | 0.3 | 0.000138795 | -0.000147493 | 0.3 | 0.000146266 | -0.000156096 | 0.3 | 0.000145482 | -0.000159704 | 0.3 | 0.000145482 | -0.000166088 | 0.3 | 0.000146583 | -0.00017261 | 0.3 | 0.000146383 | -0.000168724 | 0.3 | 0.000144598 | -0.000167476
0.31 | 0.000141296 | -0.000110719 | 0.31 | 0.000145366 | -0.000126677 | 0.31 | 0.000146249 | -0.00013986 | 0.31 | 0.000145065 | -0.000148464 | 0.31 | 0.000142964 | -0.000159011 | 0.31 | 0.000145299 | -0.000159427 | 0.31 | 0.000142931 | -0.000165255 | 0.31 | 0.000144015 | -0.00017039 | 0.31 | 0.000143965 | -0.000166365 | 0.31 | 0.000145599 | -0.000170945
0.32 | 0.000144198 | -0.000105723 | 0.32 | 0.000144215 | -0.000128204 | 0.32 | 0.000143364 | -0.000140693 | 0.32 | 0.000141863 | -0.000148325 | 0.32 | 0.000142781 | -0.000157623 | 0.32 | 0.000143198 | -0.000157762 | 0.32 | 0.000138578 | -0.000164978 | 0.32 | 0.000145966 | -0.000172194 | 0.32 | 0.000143931 | -0.000169418 | 0.32 | 0.000148601 | -0.000171222
0.33 | 0.000142947 | -0.000105862 | 0.33 | 0.000142664 | -0.000127926 | 0.33 | 0.000144181 | -0.000140138 | 0.33 | 0.000142481 | -0.000149436 | 0.33 | 0.000144698 | -0.000155819 | 0.33 | 0.000140179 | -0.000159288 | 0.33 | 0.00014103 | -0.000169002 | 0.33 | 0.000142214 | -0.000173026 | 0.33 | 0.000144865 | -0.000167198 | 0.33 | 0.000144398 | -0.000171639
0.34 | 0.000142614 | -0.000108776 | 0.34 | 0.000143648 | -0.000129869 | 0.34 | 0.000145082 | -0.000137501 | 0.34 | 0.00014108 | -0.000150962 | 0.34 | 0.000142697 | -0.000154431 | 0.34 | 0.000144115 | -0.000159704 | 0.34 | 0.000145882 | -0.000168724 | 0.34 | 0.000142931 | -0.000168863 | 0.34 | 0.00014188 | -0.000166088 | 0.34 | 0.000144081 | -0.00017039
0.35 | 0.000144065 | -0.000105862 | 0.35 | 0.000141763 | -0.000127371 | 0.35 | 0.000141146 | -0.00013986 | 0.35 | 0.000145532 | -0.000148048 | 0.35 | 0.000142197 | -0.000154848 | 0.35 | 0.000146716 | -0.000156929 | 0.35 | 0.000141346 | -0.000165533 | 0.35 | 0.000145082 | -0.000170667 | 0.35 | 0.000139229 | -0.000163729 | 0.35 | 0.000145899 | -0.000170806
0.36 | 0.000145682 | -0.000109609 | 0.36 | 0.000147117 | -0.000128204 | 0.36 | 0.00014685 | -0.000137501 | 0.36 | 0.000142514 | -0.000148325 | 0.36 | 0.00014695 | -0.000156235 | 0.36 | 0.000144899 | -0.0001579 | 0.36 | 0.00014128 | -0.000164145 | 0.36 | 0.000143631 | -0.000170528 | 0.36 | 0.000142797 | -0.0001647 | 0.36 | 0.000145699 | -0.000168863
0.37 | 0.000140146 | -0.000107527 | 0.37 | 0.00014705 | -0.000127649 | 0.37 | 0.000143148 | -0.000137363 | 0.37 | 0.000141964 | -0.00014777 | 0.37 | 0.000143381 | -0.000156096 | 0.37 | 0.000142864 | -0.000159843 | 0.37 | 0.000141613 | -0.00016581 | 0.37 | 0.000143031 | -0.00017261 | 0.37 | 0.000140596 | -0.000166365 | 0.37 | 0.000144332 | -0.000167476
0.38 | 0.000141013 | -0.000106278 | 0.38 | 0.000142797 | -0.000127371 | 0.38 | 0.000142931 | -0.00013986 | 0.38 | 0.000146299 | -0.000149436 | 0.38 | 0.00014113 | -0.000156929 | 0.38 | 0.000143931 | -0.000158872 | 0.38 | 0.000141547 | -0.000168308 | 0.38 | 0.00014228 | -0.000172194 | 0.38 | 0.000146366 | -0.000171083 | 0.38 | 0.000144215 | -0.000170251
0.39 | 0.000143098 | -0.000107527 | 0.39 | 0.000143681 | -0.000128898 | 0.39 | 0.000143031 | -0.000139167 | 0.39 | 0.000139179 | -0.00014777 | 0.39 | 0.00014213 | -0.000155264 | 0.39 | 0.000146366 | -0.000158317 | 0.39 | 0.000147533 | -0.000165533 | 0.39 | 0.000145582 | -0.000170945 | 0.39 | 0.000142164 | -0.000168308 | 0.39 | 0.000142947 | -0.000165672
0.4 | 0.000142597 | -0.000106417 | 0.4 | 0.000143514 | -0.000126261 | 0.4 | 0.000147333 | -0.000140554 | 0.4 | 0.000140346 | -0.000148187 | 0.4 | 0.000144198 | -0.00015679 | 0.4 | 0.000142681 | -0.000156651 | 0.4 | 0.000146166 | -0.000165116 | 0.4 | 0.000142781 | -0.000168724 | 0.4 | 0.000143348 | -0.000167753 | 0.4 | 0.000150218 | -0.00017039
0.41 | 0.000141663 | -0.000108499 | 0.41 | 0.000143731 | -0.000127926 | 0.41 | 0.000146216 | -0.000140277 | 0.41 | 0.000142114 | -0.000145411 | 0.41 | 0.000140613 | -0.000156651 | 0.41 | 0.000141947 | -0.000157068 | 0.41 | 0.000145032 | -0.000164145 | 0.41 | 0.000143498 | -0.000170528 | 0.41 | 0.00014238 | -0.000166504 | 0.41 | 0.000145716 | -0.000171361
0.42 | 0.00014168 | -0.000108082 | 0.42 | 0.000142481 | -0.00012529 | 0.42 | 0.00014093 | -0.00013986 | 0.42 | 0.000143048 | -0.000145134 | 0.42 | 0.000145549 | -0.000155264 | 0.42 | 0.000142531 | -0.000155819 | 0.42 | 0.000144432 | -0.000161508 | 0.42 | 0.000143098 | -0.000173165 | 0.42 | 0.000143681 | -0.000165255 | 0.42 | 0.000142581 | -0.000167059
0.43 | 0.000142014 | -0.000106695 | 0.43 | 0.000143514 | -0.000125567 | 0.43 | 0.000142531 | -0.000139583 | 0.43 | 0.000141463 | -0.000145134 | 0.43 | 0.000140313 | -0.000152488 | 0.43 | 0.000143348 | -0.000158872 | 0.43 | 0.000142514 | -0.000165533 | 0.43 | 0.000145315 | -0.000171777 | 0.43 | 0.000145366 | -0.00016581 | 0.43 | 0.000144715 | -0.000168031
0.44 | 0.000144915 | -0.000106278 | 0.44 | 0.000141346 | -0.000127094 | 0.44 | 0.000145032 | -0.000137501 | 0.44 | 0.000143398 | -0.000146521 | 0.44 | 0.00014213 | -0.00015568 | 0.44 | 0.000145649 | -0.00015679 | 0.44 | 0.000147083 | -0.000167337 | 0.44 | 0.000141914 | -0.00016692 | 0.44 | 0.000146333 | -0.000166782 | 0.44 | 0.000146166 | -0.000168724
0.45 | 0.000141964 | -0.000106972 | 0.45 | 0.000141063 | -0.00012973 | 0.45 | 0.000143114 | -0.000138612 | 0.45 | 0.000139779 | -0.000146799 | 0.45 | 0.000145732 | -0.000151378 | 0.45 | 0.000140463 | -0.000158594 | 0.45 | 0.000143081 | -0.000163035 | 0.45 | 0.000142514 | -0.000170528 | 0.45 | 0.000142514 | -0.000167337 | 0.45 | 0.00014705 | -0.000171222
0.46 | 0.000140096 | -0.000107666 | 0.46 | 0.000143998 | -0.000129036 | 0.46 | 0.000149018 | -0.000137501 | 0.46 | 0.000143381 | -0.000148464 | 0.46 | 0.000146666 | -0.00015235 | 0.46 | 0.000144999 | -0.000156096 | 0.46 | 0.000143731 | -0.000166227 | 0.46 | 0.000145215 | -0.000169418 | 0.46 | 0.000143948 | -0.000165533 | 0.46 | 0.000143264 | -0.000172194
0.47 | 0.00014173 | -0.000106278 | 0.47 | 0.000143381 | -0.00013084 | 0.47 | 0.000143064 | -0.000138889 | 0.47 | 0.000144532 | -0.000147493 | 0.47 | 0.000144382 | -0.000150684 | 0.47 | 0.000143231 | -0.000154154 | 0.47 | 0.000145432 | -0.000163729 | 0.47 | 0.000145015 | -0.00017039 | 0.47 | 0.000144415 | -0.000168169 | 0.47 | 0.000143231 | -0.000168447
0.48 | 0.000139529 | -0.000108082 | 0.48 | 0.000139746 | -0.000126816 | 0.48 | 0.000145165 | -0.000135836 | 0.48 | 0.00014128 | -0.000145966 | 0.48 | 0.000145649 | -0.000153599 | 0.48 | 0.00014153 | -0.000158594 | 0.48 | 0.000142931 | -0.00016581 | 0.48 | 0.000149301 | -0.00017039 | 0.48 | 0.000140679 | -0.00016928 | 0.48 | 0.000144532 | -0.000169141
0.49 | 0.000145632 | -0.000108221 | 0.49 | 0.000143815 | -0.000127232 | 0.49 | 0.000139879 | -0.000136808 | 0.49 | 0.000142581 | -0.000145134 | 0.49 | 0.000140363 | -0.00015346 | 0.49 | 0.000142581 | -0.000154986 | 0.49 | 0.000145832 | -0.000165533 | 0.49 | 0.000143865 | -0.000167059 | 0.49 | 0.00014088 | -0.000168586 | 0.49 | 0.000142764 | -0.000164423
0.5 | 0.000146216 | -0.000105307 | 0.5 | 0.000142531 | -0.000127926 | 0.5 | 0.000141363 | -0.000138889 | 0.5 | 0.000140563 | -0.000147076 | 0.5 | 0.000141463 | -0.000151378 | 0.5 | 0.000144565 | -0.00015568 | 0.5 | 0.000143598 | -0.000163729 | 0.5 | 0.000140062 | -0.000167753 | 0.5 | 0.000142831 | -0.000167059 | 0.5 | 0.000140579 | -0.000167476
0.51 | 0.000144682 | -0.000105307 | 0.51 | 0.000142464 | -0.000128204 | 0.51 | 0.000141997 | -0.000137779 | 0.51 | 0.000143915 | -0.000144579 | 0.51 | 0.000144698 | -0.00015346 | 0.51 | 0.000141163 | -0.000158456 | 0.51 | 0.000144765 | -0.000162202 | 0.51 | 0.000139295 | -0.000166782 | 0.51 | 0.000142364 | -0.000167476 | 0.51 | 0.000144165 | -0.000172332
0.52 | 0.000142364 | -0.000105029 | 0.52 | 0.000144698 | -0.000130702 | 0.52 | 0.000142981 | -0.000134171 | 0.52 | 0.000140279 | -0.000143746 | 0.52 | 0.000140196 | -0.000154292 | 0.52 | 0.000143748 | -0.000154431 | 0.52 | 0.000146249 | -0.000162064 | 0.52 | 0.000143848 | -0.000168724 | 0.52 | 0.000142097 | -0.000168447 | 0.52 | 0.000144882 | -0.000168724
0.53 | 0.000140446 | -0.000106417 | 0.53 | 0.000145349 | -0.000129175 | 0.53 | 0.000140846 | -0.000138889 | 0.53 | 0.000140579 | -0.000146105 | 0.53 | 0.00014238 | -0.00015346 | 0.53 | 0.00014103 | -0.000158456 | 0.53 | 0.000138995 | -0.000167198 | 0.53 | 0.000143248 | -0.000167753 | 0.53 | 0.000144415 | -0.000168724 | 0.53 | 0.000147734 | -0.000170528
0.54 | 0.000145366 | -0.000103364 | 0.54 | 0.000142147 | -0.000127649 | 0.54 | 0.000143848 | -0.000135004 | 0.54 | 0.000143831 | -0.000146244 | 0.54 | 0.00014098 | -0.000152905 | 0.54 | 0.000144615 | -0.000158594 | 0.54 | 0.000144332 | -0.000165672 | 0.54 | 0.000140713 | -0.000164561 | 0.54 | 0.000147483 | -0.000166504 | 0.54 | 0.000146666 | -0.000168863
0.55 | 0.000141096 | -0.000105723 | 0.55 | 0.000143364 | -0.000127371 | 0.55 | 0.000144965 | -0.000136669 | 0.55 | 0.000141663 | -0.000147076 | 0.55 | 0.000143198 | -0.000151933 | 0.55 | 0.000145399 | -0.000155125 | 0.55 | 0.000139796 | -0.000165255 | 0.55 | 0.000142647 | -0.000165533 | 0.55 | 0.000141513 | -0.000165672 | 0.55 | 0.000143131 | -0.000170251
0.56 | 0.000142631 | -0.000105862 | 0.56 | 0.000146016 | -0.0001264 | 0.56 | 0.000144965 | -0.000135836 | 0.56 | 0.000142614 | -0.000147493 | 0.56 | 0.000140963 | -0.000157345 | 0.56 | 0.0001467 | -0.0001579 | 0.56 | 0.000142681 | -0.000163174 | 0.56 | 0.000143414 | -0.000165394 | 0.56 | 0.000141096 | -0.000165949 | 0.56 | 0.000143781 | -0.000170806
0.57 | 0.000140012 | -0.000105168 | 0.57 | 0.000145265 | -0.000128204 | 0.57 | 0.00014143 | -0.000137779 | 0.57 | 0.000140963 | -0.000145411 | 0.57 | 0.000140863 | -0.000156513 | 0.57 | 0.000140429 | -0.000157207 | 0.57 | 0.000142714 | -0.000165949 | 0.57 | 0.000141263 | -0.00016692 | 0.57 | 0.000142764 | -0.000165394 | 0.57 | 0.000145199 | -0.000169835
0.58 | 0.000145332 | -0.000104474 | 0.58 | 0.000139662 | -0.000125428 | 0.58 | 0.000144648 | -0.000140138 | 0.58 | 0.000139662 | -0.00014555 | 0.58 | 0.000144282 | -0.000153599 | 0.58 | 0.000145716 | -0.000158872 | 0.58 | 0.000142531 | -0.000164839 | 0.58 | 0.000140779 | -0.000168447 | 0.58 | 0.000144598 | -0.000162619 | 0.58 | 0.000147317 | -0.000170112
0.59 | 0.000147217 | -0.00010614 | 0.59 | 0.000144648 | -0.000125706 | 0.59 | 0.000144982 | -0.00013875 | 0.59 | 0.000141463 | -0.000144301 | 0.59 | 0.000145532 | -0.00015457 | 0.59 | 0.000146133 | -0.000159704 | 0.59 | 0.000144698 | -0.000166227 | 0.59 | 0.000143014 | -0.000164145 | 0.59 | 0.000142731 | -0.000163451 | 0.59 | 0.000144915 | -0.000170528
0.6 | 0.000143498 | -0.000102809 | 0.6 | 0.000142764 | -0.000125428 | 0.6 | 0.000144265 | -0.000137363 | 0.6 | 0.000136294 | -0.000147215 | 0.6 | 0.000142347 | -0.000154154 | 0.6 | 0.000140363 | -0.000158456 | 0.6 | 0.000142797 | -0.0001647 | 0.6 | 0.000142897 | -0.000165949 | 0.6 | 0.000144532 | -0.000165116 | 0.6 | 0.000143564 | -0.000171222
0.61 | 0.000141146 | -0.000105723 | 0.61 | 0.000140663 | -0.000125428 | 0.61 | 0.000143715 | -0.000138334 | 0.61 | 0.000143981 | -0.000145689 | 0.61 | 0.000138862 | -0.000154986 | 0.61 | 0.000143114 | -0.000159982 | 0.61 | 0.000144215 | -0.000165949 | 0.61 | 0.000140996 | -0.000167614 | 0.61 | 0.000140913 | -0.000163174 | 0.61 | 0.00014133 | -0.00016692
0.71 | 0.000144432 | -0.00010614 | 0.71 | 0.000145532 | -0.000123624 | 0.71 | 0.000142531 | -0.000137779 | 0.71 | 0.000140012 | -0.000145134 | 0.71 | 0.000139079 | -0.000156096 | 0.71 | 0.000140913 | -0.000156929 | 0.71 | 0.000143131 | -0.000162064 | 0.71 | 0.00014168 | -0.000162341 | 0.71 | 0.000139862 | -0.000161786 | 0.71 | 0.000145682 | -0.000168724
0.81 | 0.00014093 | -0.000102809 | 0.81 | 0.000144799 | -0.000125706 | 0.81 | 0.00014163 | -0.000135004 | 0.81 | 0.000142731 | -0.000143746 | 0.81 | 0.000143948 | -0.000153321 | 0.81 | 0.000140563 | -0.000156235 | 0.81 | 0.000142881 | -0.000162202 | 0.81 | 0.00014148 | -0.000164561 | 0.81 | 0.000139562 | -0.000161786 | 0.81 | 0.000139846 | -0.000167614
0.91 | 0.00014093 | -0.00010267 | 0.91 | 0.000145666 | -0.0001264 | 0.91 | 0.000145399 | -0.000130008 | 0.91 | 0.000139362 | -0.000145272 | 0.91 | 0.00014805 | -0.000150823 | 0.91 | 0.000140796 | -0.00015679 | 0.91 | 0.00014213 | -0.000162619 | 0.91 | 0.00014178 | -0.000158594 | 0.91 | 0.00014203 | -0.000160676 | 0.91 | 0.000144915 | -0.000165533
1.01 | 0.000140846 | -0.000103364 | 1.01 | 0.000142597 | -0.000122931 | 1.01 | 0.000143131 | -0.000131396 | 1.01 | 0.000144732 | -0.00014222 | 1.01 | 0.000139762 | -0.000147215 | 1.01 | 0.000143198 | -0.000152627 | 1.01 | 0.000144565 | -0.000163312 | 1.01 | 0.000141613 | -0.0001579 | 1.01 | 0.000140213 | -0.000159704 | 1 | 0.000140513 | -0.000164839
1.11 | 0.000141964 | -0.000105723 | 1.11 | 0.00014148 | -0.000122376 | 1.11 | 0.000142647 | -0.000135004 | 1.11 | 0.000139429 | -0.000143052 | 1.11 | 0.000141697 | -0.000149436 | 1.11 | 0.00014153 | -0.000153876 | 1.11 | 0.000140713 | -0.00016248 | 1.11 | 0.000139429 | -0.000158733 | 1.11 | 0.00014093 | -0.000158872 | 1.01 | 0.0654525 | 0.00857401
1.21 | 0.000138328 | -0.000100589 | 1.21 | 0.000144932 | -0.000122098 | 1.21 | 0.000142014 | -0.00012973 | 1.21 | 0.000144532 | -0.000141526 | 1.21 | 0.000141513 | -0.000150684 | 1.21 | 0.000142414 | -0.000153737 | 1.21 | 0.000142781 | -0.000160815 | 1.21 | 0.000142747 | -0.000159566 | 1.21 | 0.000141763 | -0.000160537 | 1.02 | 0.654901 | 0.00542728
1.31 | 0.000143148 | -0.000101838 | 1.31 | 0.000143431 | -0.000116131 | 1.31 | 0.00014103 | -0.000132506 | 1.31 | 0.000142497 | -0.000139583 | 1.31 | 0.00014188 | -0.00014666 | 1.31 | 0.000139595 | -0.000153182 | 1.31 | 0.000144465 | -0.0001579 | 1.31 | 0.000143514 | -0.000155264 | 1.31 | 0.000143298 | -0.000159427 | 1.03 | 1.47452 | 0.00429076
1.41 | 0.000143514 | -0.00010267 | 1.41 | 0.000140629 | -0.000119739 | 1.41 | 0.000141313 | -0.000130563 | 1.41 | 0.000142614 | -0.000138889 | 1.41 | 0.000140896 | -0.000146938 | 1.41 | 0.0001472 | -0.000150407 | 1.41 | 0.00014233 | -0.000159149 | 1.41 | 0.000142947 | -0.000155958 | 1.41 | 0.000140329 | -0.000159427 | 1.04 | 1.49481 | 0.00361579
1.51 | 0.000141213 | -0.000100866 | 1.51 | 0.000143231 | -0.000120155 | 1.51 | 0.000139445 | -0.000133616 | 1.51 | 0.000142214 | -0.000139028 | 1.51 | 0.000141196 | -0.000142636 | 1.51 | 0.000141597 | -0.000151656 | 1.51 | 0.000141063 | -0.000156374 | 1.51 | 0.00014113 | -0.00015457 | 1.51 | 0.000136911 | -0.00015679 | 1.05 | 1.49833 | 0.00332992
1.61 | 0.000140213 | -0.000102532 | 1.61 | 0.000144532 | -0.000120016 | 1.61 | 0.000138962 | -0.000131673 | 1.61 | 0.000140813 | -0.000135281 | 1.61 | 0.000141797 | -0.000146799 | 1.61 | 0.000142064 | -0.000152766 | 1.61 | 0.000139345 | -0.00015346 | 1.61 | 0.000139579 | -0.000154015 | 1.61 | 0.000140229 | -0.000155958 | 1.06 | 1.49897 | 0.00318713
2 | 0.000136811 | -0.00010045 | 2 | 0.000141763 | -0.000118351 | 2 | 0.000141713 | -0.000128343 | 2 | 0.000140112 | -0.00013542 | 2 | 0.000140046 | -0.000141803 | 2 | 0.000140096 | -0.000144579 | 2 | 0.000142297 | -0.000150962 | 2 | 0.000140513 | -0.000149019 | 2 | 0.00014228 | -0.000156929 | 1.07 | 1.4991 | 0.00311095
2.01 | 0.0654525 | 0.00635731 | 2.01 | 0.0654525 | 0.00649358 | 2.01 | 0.0654525 | 0.00655894 | 2.01 | 0.0654525 | 0.00664359 | 2.01 | 0.0654525 | 0.00674503 | 2.01 | 0.0654525 | 0.00677681 | 2.01 | 0.0654525 | 0.00684092 | 2.01 | 0.0654525 | 0.00686285 | 2.01 | 0.0654525 | 0.00689962 | 1.08 | 1.49912 | 0.00304808
2.02 | 0.654901 | 0.00384087 | 2.02 | 0.654901 | 0.00400323 | 2.02 | 0.654901 | 0.00407109 | 2.02 | 0.654901 | 0.00415921 | 2.02 | 0.654901 | 0.00424996 | 2.02 | 0.654901 | 0.00428452 | 2.02 | 0.654901 | 0.00432962 | 2.02 | 0.654901 | 0.00438207 | 2.02 | 0.654901 | 0.00440219 | 1.09 | 1.49914 | 0.00298023
2.03 | 1.47463 | 0.00296857 | 2.03 | 1.47456 | 0.00307334 | 2.03 | 1.47459 | 0.0031276 | 2.03 | 1.47453 | 0.00319615 | 2.03 | 1.4746 | 0.00327344 | 2.03 | 1.47455 | 0.00331896 | 2.03 | 1.47455 | 0.00335629 | 2.03 | 1.47457 | 0.0033864 | 2.03 | 1.47455 | 0.0034322 | 1.1 | 1.49915 | 0.00292819
2.04 | 1.49484 | 0.00265148 | 2.04 | 1.49483 | 0.00272794 | 2.04 | 1.49484 | 0.00273391 | 2.04 | 1.4948 | 0.00278859 | 2.04 | 1.49481 | 0.00283022 | 2.04 | 1.4948 | 0.00286227 | 2.04 | 1.49481 | 0.00289613 | 2.04 | 1.49485 | 0.0028928 | 2.04 | 1.49481 | 0.00292763 | 1.11 | 1.49916 | 0.00290127
2.05 | 1.49835 | 0.00250619 | 2.05 | 1.49831 | 0.00255767 | 2.05 | 1.49834 | 0.00257696 | 2.05 | 1.49831 | 0.00260152 | 2.05 | 1.49832 | 0.00262567 | 2.05 | 1.49831 | 0.0026544 | 2.05 | 1.49832 | 0.00268159 | 2.05 | 1.49833 | 0.00266827 | 2.05 | 1.49829 | 0.00268631 | 1.12 | 1.49916 | 0.00288975
2.06 | 1.49895 | 0.00242029 | 2.06 | 1.49894 | 0.00246109 | 2.06 | 1.49899 | 0.00249953 | 2.06 | 1.49892 | 0.00249287 | 2.06 | 1.49894 | 0.00252229 | 2.06 | 1.49892 | 0.00253922 | 2.06 | 1.49897 | 0.00255989 | 2.06 | 1.49898 | 0.00254366 | 2.06 | 1.49893 | 0.00257363 | 1.13 | 1.49916 | 0.00285755
2.07 | 1.49908 | 0.00237131 | 2.07 | 1.49907 | 0.00240461 | 2.07 | 1.49911 | 0.00242654 | 2.07 | 1.49906 | 0.0024375 | 2.07 | 1.49907 | 0.00246373 | 2.07 | 1.49904 | 0.00247205 | 2.07 | 1.49909 | 0.00249176 | 2.07 | 1.49909 | 0.00247316 | 2.07 | 1.49907 | 0.00249315 | 1.14 | 1.49917 | 0.00283216
2.08 | 1.49911 | 0.00233287 | 2.08 | 1.49913 | 0.00235424 | 2.08 | 1.49916 | 0.00238491 | 2.08 | 1.49909 | 0.00239268 | 2.08 | 1.49912 | 0.00242348 | 2.08 | 1.49908 | 0.00241419 | 2.08 | 1.49914 | 0.00242945 | 2.08 | 1.4991 | 0.00243583 | 2.08 | 1.4991 | 0.00244458 | 1.15 | 1.49916 | 0.0028051
2.09 | 1.49914 | 0.00230262 | 2.09 | 1.49913 | 0.00233301 | 2.09 | 1.49916 | 0.00234688 | 2.09 | 1.49913 | 0.00234952 | 2.09 | 1.49912 | 0.00238574 | 2.09 | 1.49911 | 0.00238463 | 2.09 | 1.49915 | 0.0023967 | 2.09 | 1.49909 | 0.00240891 | 2.09 | 1.49913 | 0.00239615 | 1.16 | 1.49918 | 0.00280482
2.1 | 1.49916 | 0.00227042 | 2.1 | 1.49914 | 0.00230081 | 2.1 | 1.49916 | 0.00233592 | 2.1 | 1.49911 | 0.00231524 | 2.1 | 1.49914 | 0.00235035 | 2.1 | 1.49911 | 0.0023566 | 2.1 | 1.49916 | 0.00237033 | 2.1 | 1.49908 | 0.00238435 | 2.1 | 1.49912 | 0.00235979 | 1.17 | 1.49913 | 0.00278123
2.11 | 1.49916 | 0.00224308 | 2.11 | 1.49915 | 0.00227347 | 2.11 | 1.49917 | 0.00231733 | 2.11 | 1.49908 | 0.00229776 | 2.11 | 1.49915 | 0.00232135 | 2.11 | 1.49911 | 0.00232412 | 2.11 | 1.49915 | 0.00233134 | 2.11 | 1.49906 | 0.00235937 | 2.11 | 1.49909 | 0.00233842 | 1.18 | 1.49914 | 0.00275459
2.12 | 1.49918 | 0.00222574 | 2.12 | 1.49916 | 0.00225918 | 2.12 | 1.49919 | 0.00229276 | 2.12 | 1.49912 | 0.00228402 | 2.12 | 1.49916 | 0.0023022 | 2.12 | 1.49913 | 0.00230608 | 2.12 | 1.49916 | 0.00231413 | 2.12 | 1.49908 | 0.00234452 | 2.12 | 1.49905 | 0.00230747 | 1.19 | 1.49913 | 0.00274321
2.13 | 1.49914 | 0.00220631 | 2.13 | 1.49916 | 0.00224197 | 2.13 | 1.49917 | 0.00226765 | 2.13 | 1.4991 | 0.00225585 | 2.13 | 1.49919 | 0.00227542 | 2.13 | 1.49913 | 0.00228388 | 2.13 | 1.49914 | 0.00229651 | 2.13 | 1.4991 | 0.00232843 | 2.13 | 1.49905 | 0.00229346 | 1.2 | 1.49915 | 0.00274973
2.14 | 1.49915 | 0.00219812 | 2.14 | 1.49917 | 0.00222324 | 2.14 | 1.49918 | 0.00223934 | 2.14 | 1.49912 | 0.00224225 | 2.14 | 1.49917 | 0.00226098 | 2.14 | 1.49914 | 0.00226307 | 2.14 | 1.49917 | 0.00228291 | 2.14 | 1.49912 | 0.00230983 | 2.14 | 1.49904 | 0.00226876 | 1.21 | 1.49915 | 0.00274349
2.15 | 1.49918 | 0.00218716 | 2.15 | 1.49916 | 0.00220909 | 2.15 | 1.49919 | 0.00221644 | 2.15 | 1.49913 | 0.00222865 | 2.15 | 1.49917 | 0.002246 | 2.15 | 1.49915 | 0.0022478 | 2.15 | 1.49919 | 0.0022596 | 2.15 | 1.49911 | 0.00227708 | 2.15 | 1.49904 | 0.00225391 | 1.22 | 1.49915 | 0.00273072
2.16 | 1.49915 | 0.00218203 | 2.16 | 1.49916 | 0.00218758 | 2.16 | 1.49916 | 0.00221006 | 2.16 | 1.49917 | 0.00220978 | 2.16 | 1.49917 | 0.00222935 | 2.16 | 1.49915 | 0.00222643 | 2.16 | 1.49919 | 0.00223934 | 2.16 | 1.49913 | 0.00225765 | 2.16 | 1.49904 | 0.00224683 | 1.23 | 1.49916 | 0.00273072
2.17 | 1.49916 | 0.0021694 | 2.17 | 1.49916 | 0.00218383 | 2.17 | 1.49919 | 0.00219465 | 2.17 | 1.49918 | 0.00219701 | 2.17 | 1.49912 | 0.0022138 | 2.17 | 1.49913 | 0.00221686 | 2.17 | 1.49918 | 0.00222671 | 2.17 | 1.49916 | 0.00223601 | 2.17 | 1.4991 | 0.00222879 | 1.24 | 1.49915 | 0.00273377
2.18 | 1.49916 | 0.00216537 | 2.18 | 1.49916 | 0.0021687 | 2.18 | 1.49918 | 0.00218563 | 2.18 | 1.49918 | 0.00218175 | 2.18 | 1.49915 | 0.00220381 | 2.18 | 1.49916 | 0.00219812 | 2.18 | 1.49917 | 0.00221686 | 2.18 | 1.49914 | 0.00222296 | 2.18 | 1.4991 | 0.0022188 | 1.25 | 1.49916 | 0.00272947
2.19 | 1.49913 | 0.00216662 | 2.19 | 1.49915 | 0.00215954 | 2.19 | 1.49919 | 0.00217287 | 2.19 | 1.49917 | 0.00217481 | 2.19 | 1.49914 | 0.00219424 | 2.19 | 1.49914 | 0.0021941 | 2.19 | 1.49918 | 0.00220159 | 2.19 | 1.49914 | 0.00221755 | 2.19 | 1.49912 | 0.00220645 | 1.26 | 1.49916 | 0.00271795
2.2 | 1.49913 | 0.00216149 | 2.2 | 1.49917 | 0.00213512 | 2.2 | 1.49916 | 0.0021644 | 2.2 | 1.49918 | 0.00216648 | 2.2 | 1.49913 | 0.00218605 | 2.2 | 1.49915 | 0.00217647 | 2.2 | 1.4992 | 0.0021898 | 2.2 | 1.49914 | 0.0022027 | 2.2 | 1.49912 | 0.00218993 | 1.27 | 1.49916 | 0.00272031
2.21 | 1.49912 | 0.00213581 | 2.21 | 1.49917 | 0.00212485 | 2.21 | 1.49918 | 0.00215982 | 2.21 | 1.4992 | 0.00214719 | 2.21 | 1.49913 | 0.00217634 | 2.21 | 1.49917 | 0.00217495 | 2.21 | 1.49918 | 0.00219451 | 2.21 | 1.49913 | 0.0021941 | 2.21 | 1.49912 | 0.00217967 | 1.28 | 1.49915 | 0.00270657
2.22 | 1.49913 | 0.00213706 | 2.22 | 1.49918 | 0.00212471 | 2.22 | 1.49915 | 0.002149 | 2.22 | 1.4992 | 0.00214039 | 2.22 | 1.49915 | 0.00216912 | 2.22 | 1.49915 | 0.00217509 | 2.22 | 1.49917 | 0.00219146 | 2.22 | 1.49913 | 0.00217731 | 2.22 | 1.49912 | 0.00217106 | 1.29 | 1.49915 | 0.00271393
2.23 | 1.49911 | 0.00212527 | 2.23 | 1.49917 | 0.00211111 | 2.23 | 1.49913 | 0.0021372 | 2.23 | 1.49919 | 0.00212346 | 2.23 | 1.49915 | 0.00215344 | 2.23 | 1.49914 | 0.0021644 | 2.23 | 1.49917 | 0.00216287 | 2.23 | 1.49913 | 0.00218036 | 2.23 | 1.49913 | 0.00216579 | 1.3 | 1.49916 | 0.00269297
2.24 | 1.49914 | 0.00210987 | 2.24 | 1.49915 | 0.00210307 | 2.24 | 1.49911 | 0.00212846 | 2.24 | 1.49918 | 0.00213013 | 2.24 | 1.49916 | 0.0021483 | 2.24 | 1.49915 | 0.00216579 | 2.24 | 1.49914 | 0.00214914 | 2.24 | 1.49911 | 0.00216801 | 2.24 | 1.49914 | 0.00215871 | 1.31 | 1.49917 | 0.0026698
2.25 | 1.49914 | 0.00209821 | 2.25 | 1.49914 | 0.00210653 | 2.25 | 1.49911 | 0.00211375 | 2.25 | 1.49919 | 0.00214747 | 2.25 | 1.49914 | 0.00213998 | 2.25 | 1.49916 | 0.00216287 | 2.25 | 1.49911 | 0.00214664 | 2.25 | 1.49913 | 0.00216038 | 2.25 | 1.49915 | 0.00215219 | 1.32 | 1.49914 | 0.00267424
2.26 | 1.49914 | 0.00208738 | 2.26 | 1.49913 | 0.00211361 | 2.26 | 1.49914 | 0.00211195 | 2.26 | 1.49919 | 0.00213193 | 2.26 | 1.49917 | 0.00212943 | 2.26 | 1.49916 | 0.0021601 | 2.26 | 1.49909 | 0.00215316 | 2.26 | 1.49913 | 0.00215163 | 2.26 | 1.49915 | 0.00214567 | 1.33 | 1.49915 | 0.00267188
2.27 | 1.49915 | 0.00207975 | 2.27 | 1.49916 | 0.00211153 | 2.27 | 1.49914 | 0.00210168 | 2.27 | 1.49917 | 0.0021311 | 2.27 | 1.49913 | 0.00212555 | 2.27 | 1.49913 | 0.00215899 | 2.27 | 1.49907 | 0.00215746 | 2.27 | 1.49916 | 0.00214317 | 2.27 | 1.49916 | 0.00213346 | 1.34 | 1.49917 | 0.0026512
2.28 | 1.49919 | 0.00207032 | 2.28 | 1.49916 | 0.00208253 | 2.28 | 1.49914 | 0.00212013 | 2.28 | 1.49914 | 0.00213304 | 2.28 | 1.49914 | 0.00212208 | 2.28 | 1.49914 | 0.0021447 | 2.28 | 1.49903 | 0.00215677 | 2.28 | 1.49915 | 0.00214456 | 2.28 | 1.49916 | 0.0021268 | 1.35 | 1.49914 | 0.00263497
2.29 | 1.49918 | 0.00207032 | 2.29 | 1.49918 | 0.00208627 | 2.29 | 1.49917 | 0.00211514 | 2.29 | 1.49915 | 0.00212985 | 2.29 | 1.49914 | 0.00213526 | 2.29 | 1.49916 | 0.00215913 | 2.29 | 1.49904 | 0.00215913 | 2.29 | 1.49914 | 0.00214719 | 2.29 | 1.49916 | 0.00212388 | 1.36 | 1.49916 | 0.00263566
2.3 | 1.49919 | 0.00206893 | 2.3 | 1.49917 | 0.00209252 | 2.3 | 1.49918 | 0.00210709 | 2.3 | 1.49913 | 0.00212568 | 2.3 | 1.49915 | 0.00214914 | 2.3 | 1.49916 | 0.00215982 | 2.3 | 1.49906 | 0.00217162 | 2.3 | 1.49914 | 0.00214456 | 2.3 | 1.49912 | 0.00212319 | 1.37 | 1.49914 | 0.00263969
2.31 | 1.4992 | 0.00205477 | 2.31 | 1.49917 | 0.00210542 | 2.31 | 1.49918 | 0.00210459 | 2.31 | 1.49911 | 0.00211028 | 2.31 | 1.49916 | 0.00213248 | 2.31 | 1.49919 | 0.00214983 | 2.31 | 1.49907 | 0.0021669 | 2.31 | 1.49917 | 0.0021558 | 2.31 | 1.49912 | 0.00212416 | 1.38 | 1.49917 | 0.00265481
2.32 | 1.4992 | 0.00205713 | 2.32 | 1.49917 | 0.00210862 | 2.32 | 1.49918 | 0.00208891 | 2.32 | 1.4991 | 0.00211167 | 2.32 | 1.49916 | 0.00212444 | 2.32 | 1.49921 | 0.00212721 | 2.32 | 1.49908 | 0.00215497 | 2.32 | 1.49915 | 0.00215566 | 2.32 | 1.49915 | 0.0021243 | 1.39 | 1.49917 | 0.00265564
2.33 | 1.4992 | 0.00204034 | 2.33 | 1.4992 | 0.00209543 | 2.33 | 1.49916 | 0.00207878 | 2.33 | 1.49912 | 0.00209821 | 2.33 | 1.49917 | 0.00211014 | 2.33 | 1.4992 | 0.0021193 | 2.33 | 1.49908 | 0.00214483 | 2.33 | 1.49916 | 0.00214123 | 2.33 | 1.49915 | 0.00212319 | 1.4 | 1.49918 | 0.00264843
2.34 | 1.49922 | 0.00203895 | 2.34 | 1.49917 | 0.00208058 | 2.34 | 1.49916 | 0.00207809 | 2.34 | 1.49913 | 0.002086 | 2.34 | 1.49917 | 0.00209335 | 2.34 | 1.4992 | 0.00211972 | 2.34 | 1.49908 | 0.00213387 | 2.34 | 1.49917 | 0.00212 | 2.34 | 1.49916 | 0.00211569 | 1.41 | 1.49918 | 0.00266217
2.35 | 1.49921 | 0.00203826 | 2.35 | 1.49917 | 0.00206477 | 2.35 | 1.49916 | 0.00206213 | 2.35 | 1.49913 | 0.00208655 | 2.35 | 1.49918 | 0.00207406 | 2.35 | 1.49919 | 0.00211278 | 2.35 | 1.4991 | 0.0021286 | 2.35 | 1.49918 | 0.00211264 | 2.35 | 1.49916 | 0.00211861 | 1.42 | 1.4992 | 0.00267063
2.36 | 1.49918 | 0.00203285 | 2.36 | 1.49916 | 0.00206865 | 2.36 | 1.49914 | 0.00206449 | 2.36 | 1.49915 | 0.00207823 | 2.36 | 1.49918 | 0.00207587 | 2.36 | 1.49916 | 0.00210973 | 2.36 | 1.49912 | 0.00211472 | 2.36 | 1.49918 | 0.00211375 | 2.36 | 1.49915 | 0.00211902 | 1.43 | 1.49917 | 0.00267799
2.37 | 1.49918 | 0.0020409 | 2.37 | 1.49916 | 0.00206074 | 2.37 | 1.49913 | 0.00207184 | 2.37 | 1.49917 | 0.00207684 | 2.37 | 1.49918 | 0.00209932 | 2.37 | 1.49918 | 0.00210626 | 2.37 | 1.49911 | 0.00210778 | 2.37 | 1.49917 | 0.0021039 | 2.37 | 1.49919 | 0.00212402 | 1.44 | 1.49915 | 0.00269505
2.38 | 1.49918 | 0.00205477 | 2.38 | 1.49915 | 0.00205797 | 2.38 | 1.49915 | 0.00207517 | 2.38 | 1.49916 | 0.00207254 | 2.38 | 1.49917 | 0.00211209 | 2.38 | 1.49919 | 0.00209502 | 2.38 | 1.49915 | 0.00210529 | 2.38 | 1.49917 | 0.0021039 | 2.38 | 1.4992 | 0.00212596 | 1.45 | 1.49912 | 0.00268173
2.39 | 1.49918 | 0.00207032 | 2.39 | 1.49914 | 0.00204603 | 2.39 | 1.49914 | 0.00208169 | 2.39 | 1.49914 | 0.00206907 | 2.39 | 1.49914 | 0.0021175 | 2.39 | 1.49918 | 0.00209488 | 2.39 | 1.49912 | 0.00210653 | 2.39 | 1.49917 | 0.0021064 | 2.39 | 1.49919 | 0.0021218 | 1.46 | 1.49912 | 0.00268576
2.4 | 1.49917 | 0.00208419 | 2.4 | 1.49912 | 0.00203729 | 2.4 | 1.49915 | 0.00206907 | 2.4 | 1.49915 | 0.00206379 | 2.4 | 1.49915 | 0.00211209 | 2.4 | 1.49917 | 0.0020996 | 2.4 | 1.49916 | 0.00210848 | 2.4 | 1.49918 | 0.0020996 | 2.4 | 1.49921 | 0.00211098 | 1.47 | 1.49912 | 0.0026809
2.41 | 1.49917 | 0.00208614 | 2.41 | 1.49914 | 0.00203174 | 2.41 | 1.49914 | 0.00206213 | 2.41 | 1.49914 | 0.00205644 | 2.41 | 1.49917 | 0.00210307 | 2.41 | 1.49917 | 0.00209432 | 2.41 | 1.49916 | 0.00209391 | 2.41 | 1.49917 | 0.00209751 | 2.41 | 1.49925 | 0.00210001 | 1.48 | 1.49915 | 0.00269644
2.42 | 1.49917 | 0.00208836 | 2.42 | 1.49914 | 0.00203479 | 2.42 | 1.49914 | 0.00205283 | 2.42 | 1.49915 | 0.00205755 | 2.42 | 1.49916 | 0.00208738 | 2.42 | 1.49918 | 0.00208725 | 2.42 | 1.49917 | 0.00209002 | 2.42 | 1.49919 | 0.00208267 | 2.42 | 1.49924 | 0.00207961 | 1.49 | 1.49914 | 0.00268035
2.43 | 1.49916 | 0.00209127 | 2.43 | 1.49914 | 0.00203326 | 2.43 | 1.49916 | 0.0020452 | 2.43 | 1.49913 | 0.00205075 | 2.43 | 1.49916 | 0.00207392 | 2.43 | 1.49919 | 0.00207309 | 2.43 | 1.49916 | 0.00208058 | 2.43 | 1.4992 | 0.00208183 | 2.43 | 1.49925 | 0.0020785 | 1.5 | 1.49914 | 0.00268284
2.44 | 1.49918 | 0.00208058 | 2.44 | 1.49915 | 0.00203091 | 2.44 | 1.49918 | 0.00204881 | 2.44 | 1.49911 | 0.00204631 | 2.44 | 1.49913 | 0.00206726 | 2.44 | 1.49918 | 0.0020749 | 2.44 | 1.49918 | 0.00207864 | 2.44 | 1.49921 | 0.00207406 | 2.44 | 1.49921 | 0.00207226 | 1.51 | 1.49915 | 0.00265398
2.45 | 1.49919 | 0.00207503 | 2.45 | 1.49915 | 0.00203271 | 2.45 | 1.49919 | 0.00203771 | 2.45 | 1.49908 | 0.00203937 | 2.45 | 1.49912 | 0.00206504 | 2.45 | 1.49917 | 0.00206574 | 2.45 | 1.49918 | 0.00207781 | 2.45 | 1.49921 | 0.00207628 | 2.45 | 1.49923 | 0.00207448 | 1.52 | 1.49915 | 0.00265703
2.46 | 1.49919 | 0.00207337 | 2.46 | 1.49915 | 0.00203798 | 2.46 | 1.49918 | 0.00204048 | 2.46 | 1.4991 | 0.00203035 | 2.46 | 1.49912 | 0.00205797 | 2.46 | 1.49917 | 0.00205505 | 2.46 | 1.49918 | 0.00206685 | 2.46 | 1.49919 | 0.00206643 | 2.46 | 1.49923 | 0.00207226 | 1.53 | 1.49917 | 0.00266786
2.47 | 1.49916 | 0.00207184 | 2.47 | 1.49916 | 0.00203979 | 2.47 | 1.49919 | 0.00204117 | 2.47 | 1.49909 | 0.00203673 | 2.47 | 1.4991 | 0.00205769 | 2.47 | 1.49914 | 0.0020545 | 2.47 | 1.49918 | 0.0020717 | 2.47 | 1.4992 | 0.00206532 | 2.47 | 1.49922 | 0.00206393 | 1.54 | 1.49916 | 0.00267355
2.48 | 1.49918 | 0.00207254 | 2.48 | 1.49915 | 0.002052 | 2.48 | 1.49919 | 0.00204506 | 2.48 | 1.49911 | 0.00203396 | 2.48 | 1.4991 | 0.00206837 | 2.48 | 1.49914 | 0.00205699 | 2.48 | 1.49918 | 0.00206407 | 2.48 | 1.49922 | 0.00205921 | 2.48 | 1.49922 | 0.00206588 | 1.55 | 1.49912 | 0.00265467
2.49 | 1.49917 | 0.00206241 | 2.49 | 1.49915 | 0.00206588 | 2.49 | 1.49919 | 0.00205838 | 2.49 | 1.49908 | 0.00204201 | 2.49 | 1.49911 | 0.0020724 | 2.49 | 1.49914 | 0.0020631 | 2.49 | 1.49922 | 0.00208086 | 2.49 | 1.49922 | 0.00206393 | 2.49 | 1.49918 | 0.00207087 | 1.56 | 1.49912 | 0.0026426
2.5 | 1.49914 | 0.00206796 | 2.5 | 1.49915 | 0.00207087 | 2.5 | 1.4992 | 0.00206976 | 2.5 | 1.49909 | 0.00206171 | 2.5 | 1.49913 | 0.00208794 | 2.5 | 1.49914 | 0.00206352 | 2.5 | 1.49921 | 0.00207823 | 2.5 | 1.49921 | 0.00206282 | 2.5 | 1.49917 | 0.00207628 | 1.57 | 1.49911 | 0.00266272
2.51 | 1.49913 | 0.00206379 | 2.51 | 1.49916 | 0.00207406 | 2.51 | 1.49918 | 0.00208045 | 2.51 | 1.49909 | 0.00208267 | 2.51 | 1.49913 | 0.00209904 | 2.51 | 1.49914 | 0.00207628 | 2.51 | 1.4992 | 0.0020996 | 2.51 | 1.49922 | 0.002081 | 2.51 | 1.49916 | 0.00208461 | 1.58 | 1.49911 | 0.00266342
2.52 | 1.49911 | 0.00206088 | 2.52 | 1.49915 | 0.00207129 | 2.52 | 1.49919 | 0.00208142 | 2.52 | 1.49911 | 0.00210362 | 2.52 | 1.49916 | 0.00210542 | 2.52 | 1.49915 | 0.00209627 | 2.52 | 1.4992 | 0.00210848 | 2.52 | 1.4992 | 0.00210459 | 2.52 | 1.49913 | 0.00209072 | 1.59 | 1.4991 | 0.00265537
2.53 | 1.49911 | 0.00205366 | 2.53 | 1.49916 | 0.00206504 | 2.53 | 1.49917 | 0.00208516 | 2.53 | 1.49908 | 0.00210792 | 2.53 | 1.49914 | 0.00210667 | 2.53 | 1.49915 | 0.00211292 | 2.53 | 1.49921 | 0.00211819 | 2.53 | 1.49919 | 0.00212499 | 2.53 | 1.49913 | 0.00210154 | 1.6 | 1.4991 | 0.00265065
2.54 | 1.49912 | 0.00205047 | 2.54 | 1.49914 | 0.00206865 | 2.54 | 1.49918 | 0.00208503 | 2.54 | 1.4991 | 0.00211 | 2.54 | 1.49913 | 0.00211181 | 2.54 | 1.49916 | 0.00212471 | 2.54 | 1.4992 | 0.00211764 | 2.54 | 1.49918 | 0.0021082 | 2.54 | 1.49915 | 0.00210501 | 1.61 | 1.49909 | 0.00264094
2.55 | 1.49912 | 0.00205255 | 2.55 | 1.49914 | 0.00207476 | 2.55 | 1.49919 | 0.00208072 | 2.55 | 1.49911 | 0.00210431 | 2.55 | 1.49913 | 0.00211222 | 2.55 | 1.49917 | 0.0021286 | 2.55 | 1.49921 | 0.00211736 | 2.55 | 1.49919 | 0.00208503 | 2.55 | 1.49915 | 0.00211278 | 1.71 | 1.49918 | 0.00260097
2.56 | 1.49911 | 0.00205103 | 2.56 | 1.49914 | 0.00207059 | 2.56 | 1.49918 | 0.00207892 | 2.56 | 1.49915 | 0.00210251 | 2.56 | 1.49913 | 0.00210626 | 2.56 | 1.49917 | 0.00213082 | 2.56 | 1.49918 | 0.00211958 | 2.56 | 1.49917 | 0.00210085 | 2.56 | 1.49917 | 0.00211597 | 1.81 | 1.49915 | 0.00258376
2.57 | 1.49911 | 0.00204353 | 2.57 | 1.49915 | 0.00207101 | 2.57 | 1.49915 | 0.00207406 | 2.57 | 1.49916 | 0.00210792 | 2.57 | 1.49915 | 0.00210445 | 2.57 | 1.49915 | 0.00212083 | 2.57 | 1.49919 | 0.00211819 | 2.57 | 1.49918 | 0.0021311 | 2.57 | 1.49917 | 0.00211694 | 1.91 | 1.49912 | 0.00258543
2.58 | 1.49916 | 0.0020366 | 2.58 | 1.49914 | 0.0020681 | 2.58 | 1.49914 | 0.00207073 | 2.58 | 1.49916 | 0.00210723 | 2.58 | 1.49916 | 0.00210348 | 2.58 | 1.49916 | 0.00211916 | 2.58 | 1.49915 | 0.00211236 | 2.58 | 1.49918 | 0.00215399 | 2.58 | 1.49917 | 0.00211819 | 2 | 1.49921 | 0.00255726
2.59 | 1.49916 | 0.00203174 | 2.59 | 1.49914 | 0.00206532 | 2.59 | 1.49914 | 0.00208267 | 2.59 | 1.49917 | 0.00210584 | 2.59 | 1.49919 | 0.00210987 | 2.59 | 1.49919 | 0.00212152 | 2.59 | 1.49915 | 0.00212013 | 2.59 | 1.49916 | 0.00216079 | 2.59 | 1.49916 | 0.00212235 | 5.07 | 1.79882 | 0.00400198
2.6 | 1.49913 | 0.00203285 | 2.6 | 1.49916 | 0.00206102 | 2.6 | 1.49917 | 0.00207143 | 2.6 | 1.49917 | 0.00209738 | 2.6 | 1.49917 | 0.0021132 | 2.6 | 1.49917 | 0.00212069 | 2.6 | 1.49914 | 0.00213082 | 2.6 | 1.49915 | 0.00214248 | 2.6 | 1.49918 | 0.00211375 | 5.08 | 1.79883 | 0.00379105
2.61 | 1.49916 | 0.00203771 | 2.61 | 1.49917 | 0.00205977 | 2.61 | 1.49917 | 0.00206532 | 2.61 | 1.49917 | 0.00208947 | 2.61 | 1.49917 | 0.0021132 | 2.61 | 1.49918 | 0.0021218 | 2.61 | 1.4991 | 0.00213804 | 2.61 | 1.49918 | 0.0021372 | 2.61 | 1.49919 | 0.00210875 | 5.09 | 1.79885 | 0.00358734
2.71 | 1.49919 | 0.00202591 | 2.71 | 1.49917 | 0.00203965 | 2.71 | 1.49916 | 0.00206685 | 2.71 | 1.49913 | 0.00206782 | 2.71 | 1.49916 | 0.0021032 | 2.71 | 1.49918 | 0.00210723 | 2.71 | 1.49916 | 0.00210293 | 2.71 | 1.49908 | 0.00210404 | 2.71 | 1.49916 | 0.00210723 | 5.1 | 1.79885 | 0.00341582
2.81 | 1.49915 | 0.0019958 | 2.81 | 1.49916 | 0.00201398 | 2.81 | 1.49912 | 0.0020402 | 2.81 | 1.49918 | 0.00204159 | 2.81 | 1.49913 | 0.00207961 | 2.81 | 1.4992 | 0.00207559 | 2.81 | 1.49916 | 0.00208974 | 2.81 | 1.49908 | 0.0020724 | 2.81 | 1.49913 | 0.00207753 | 5.11 | 1.79884 | 0.00332923
2.91 | 1.49918 | 0.00196319 | 2.91 | 1.49916 | 0.0019908 | 2.91 | 1.49917 | 0.00200954 | 2.91 | 1.4992 | 0.00203729 | 2.91 | 1.49913 | 0.002052 | 2.91 | 1.49916 | 0.00204978 | 2.91 | 1.49923 | 0.00209016 | 2.91 | 1.49915 | 0.00208711 | 2.91 | 1.49917 | 0.00205672 | 5.12 | 1.79886 | 0.00329273
3.01 | 1.49918 | 0.00195333 | 3.01 | 1.49916 | 0.00198414 | 3.01 | 1.49916 | 0.00200718 | 3.01 | 1.49914 | 0.00201675 | 3.01 | 1.49914 | 0.00203909 | 3.01 | 1.49917 | 0.00204492 | 3.01 | 1.49919 | 0.00205172 | 3.01 | 1.49919 | 0.00205547 | 3.01 | 1.49914 | 0.0020792 | 5.13 | 1.79886 | 0.00318255
3.11 | 1.4991 | 0.0019321 | 3.11 | 1.4992 | 0.0019729 | 3.11 | 1.49918 | 0.0019865 | 3.11 | 1.49914 | 0.00204062 | 3.11 | 1.49919 | 0.00203604 | 3.11 | 1.49912 | 0.00203021 | 3.11 | 1.49918 | 0.00204437 | 3.11 | 1.49918 | 0.00202952 | 3.11 | 1.49916 | 0.00204048 | 5.14 | 1.79885 | 0.00312635
3.21 | 1.49918 | 0.00190685 | 3.21 | 1.49917 | 0.00194612 | 3.21 | 1.49919 | 0.00196596 | 3.21 | 1.49923 | 0.00199829 | 3.21 | 1.49912 | 0.00201495 | 3.21 | 1.49922 | 0.00204534 | 3.21 | 1.49913 | 0.00203812 | 3.21 | 1.49919 | 0.00202175 | 3.21 | 1.49915 | 0.00202355 | 5.15 | 1.79887 | 0.00304961
3.31 | 1.49918 | 0.00191115 | 3.31 | 1.4992 | 0.00195819 | 3.31 | 1.49919 | 0.00197581 | 3.31 | 1.49922 | 0.00198525 | 3.31 | 1.49917 | 0.00200856 | 3.31 | 1.49922 | 0.00200967 | 3.31 | 1.49909 | 0.002023 | 3.31 | 1.49918 | 0.002013 | 3.31 | 1.49916 | 0.00203562 | 5.16 | 1.79886 | 0.00292902
3.41 | 1.49919 | 0.00189755 | 3.41 | 1.4992 | 0.00193085 | 3.41 | 1.49917 | 0.00195472 | 3.41 | 1.49919 | 0.0019679 | 3.41 | 1.49916 | 0.00199455 | 3.41 | 1.49918 | 0.00199982 | 3.41 | 1.49919 | 0.00200718 | 3.41 | 1.49918 | 0.00197595 | 3.41 | 1.49918 | 0.00200842 | 5.17 | 1.79883 | 0.00293207
3.51 | 1.4992 | 0.00187646 | 3.51 | 1.49917 | 0.0019117 | 3.51 | 1.49918 | 0.0019364 | 3.51 | 1.49918 | 0.00196443 | 3.51 | 1.49917 | 0.0020112 | 3.51 | 1.49918 | 0.00199441 | 3.51 | 1.49915 | 0.00198664 | 3.51 | 1.49918 | 0.00199441 | 3.51 | 1.49916 | 0.00199663 | 5.18 | 1.79883 | 0.00291542
3.61 | 1.49917 | 0.00188256 | 3.61 | 1.49917 | 0.00190546 | 3.61 | 1.49914 | 0.00193973 | 3.61 | 1.49921 | 0.00194542 | 3.61 | 1.4992 | 0.00197665 | 3.61 | 1.49919 | 0.00197623 | 3.61 | 1.49918 | 0.00199996 | 3.61 | 1.49918 | 0.00198525 | 3.61 | 1.49913 | 0.00197887 | 5.19 | 1.79884 | 0.00285242
4 | 1.49917 | 0.00183496 | 3.99 | 1.49913 | 0.00185939 | 4 | 1.49917 | 0.00190587 | 3.98 | 1.49922 | 0.00191032 | 4 | 1.49917 | 0.00192378 | 4 | 1.49913 | 0.0019346 | 3.99 | 1.49914 | 0.00195458 | 4 | 1.49918 | 0.0019643 | 4 | 1.49913 | 0.00194182 | 5.2 | 1.79883 | 0.00276291
5.21 | 1.79883 | 0.0028595 | 4 | 1.49916 | 0.00186133 | 5.21 | 1.7988 | 0.00293596 | 3.99 | 1.49919 | 0.00190671 | 5.21 | 1.79882 | 0.00276028 | 5.21 | 1.7988 | 0.00278373 | 4 | 1.49915 | 0.00195916 | 5.21 | 1.79884 | 0.00272683 | 5.21 | 1.7988 | 0.00283757 | 5.21 | 1.79883 | 0.00274584
5.22 | 1.79884 | 0.00281065 | 5.22 | 1.79877 | 0.00304878 | 5.22 | 1.79882 | 0.00291764 | 4 | 1.49919 | 0.00190754 | 5.22 | 1.79883 | 0.00277235 | 5.22 | 1.7988 | 0.00268506 | 5.22 | 1.79882 | 0.00270435 | 5.22 | 1.79885 | 0.00275792 | 5.22 | 1.79881 | 0.00275292 | 5.22 | 1.79884 | 0.00275528
5.23 | 1.79885 | 0.00275819 | 5.23 | 1.79881 | 0.00304753 | 5.23 | 1.79881 | 0.0029039 | 5.23 | 1.7988 | 0.00283049 | 5.23 | 1.79882 | 0.0027378 | 5.23 | 1.79879 | 0.00261193 | 5.23 | 1.7988 | 0.00270602 | 5.23 | 1.79884 | 0.00276264 | 5.23 | 1.79883 | 0.00261818 | 5.23 | 1.79886 | 0.00271781
5.24 | 1.79885 | 0.00268826 | 5.24 | 1.79882 | 0.00299494 | 5.24 | 1.79884 | 0.00286338 | 5.24 | 1.7988 | 0.00275695 | 5.24 | 1.79882 | 0.00265606 | 5.24 | 1.79878 | 0.00264954 | 5.24 | 1.79881 | 0.00273016 | 5.24 | 1.79884 | 0.00268187 | 5.24 | 1.79881 | 0.00265176 | 5.24 | 1.79885 | 0.00268798
5.25 | 1.79885 | 0.00264094 | 5.25 | 1.79884 | 0.00290931 | 5.25 | 1.79883 | 0.00277346 | 5.25 | 1.79877 | 0.00266744 | 5.25 | 1.7988 | 0.00261443 | 5.25 | 1.79879 | 0.00267188 | 5.25 | 1.79881 | 0.00269533 | 5.25 | 1.79886 | 0.00260499 | 5.25 | 1.79881 | 0.0026902 | 5.25 | 1.79885 | 0.00264871
5.26 | 1.79884 | 0.00265537 | 5.26 | 1.79883 | 0.00288822 | 5.26 | 1.79884 | 0.00269186 | 5.26 | 1.79878 | 0.00269089 | 5.26 | 1.79881 | 0.00260139 | 5.26 | 1.79878 | 0.00264024 | 5.26 | 1.79883 | 0.0025975 | 5.26 | 1.79885 | 0.00262817 | 5.26 | 1.79881 | 0.00265218 | 5.26 | 1.79883 | 0.00259098
5.27 | 1.79885 | 0.00264968 | 5.27 | 1.79882 | 0.00290654 | 5.27 | 1.79884 | 0.0027446 | 5.27 | 1.79881 | 0.00266841 | 5.27 | 1.79881 | 0.00257391 | 5.27 | 1.79881 | 0.00254116 | 5.27 | 1.79884 | 0.00255407 | 5.27 | 1.79886 | 0.00265897 | 5.27 | 1.79879 | 0.00259389 | 5.27 | 1.79883 | 0.0026018
5.28 | 1.79885 | 0.00262331 | 5.28 | 1.79883 | 0.00287948 | 5.28 | 1.79882 | 0.00278179 | 5.28 | 1.79881 | 0.00267452 | 5.28 | 1.7988 | 0.00257488 | 5.28 | 1.7988 | 0.00251077 | 5.28 | 1.79883 | 0.00254976 | 5.28 | 1.79887 | 0.00262428 | 5.28 | 1.79881 | 0.00251729 | 5.28 | 1.79883 | 0.00257224
5.29 | 1.79886 | 0.00258737 | 5.29 | 1.79885 | 0.00286421 | 5.29 | 1.79884 | 0.00272059 | 5.29 | 1.7988 | 0.00265537 | 5.29 | 1.79884 | 0.00257141 | 5.29 | 1.7988 | 0.00253908 | 5.29 | 1.79884 | 0.00254338 | 5.29 | 1.79886 | 0.0025302 | 5.29 | 1.79881 | 0.00252381 | 5.29 | 1.79885 | 0.00251119
5.3 | 1.79885 | 0.00254574 | 5.3 | 1.79884 | 0.00283049 | 5.3 | 1.79885 | 0.00268548 | 5.3 | 1.79883 | 0.00261748 | 5.3 | 1.79885 | 0.00254616 | 5.3 | 1.79881 | 0.002537 | 5.3 | 1.79884 | 0.0025857 | 5.3 | 1.79886 | 0.00251688 | 5.3 | 1.79882 | 0.00257668 | 5.3 | 1.79883 | 0.00250272
5.31 | 1.79886 | 0.00250869 | 5.31 | 1.79886 | 0.00277096 | 5.31 | 1.79886 | 0.002658 | 5.31 | 1.79884 | 0.00251216 | 5.31 | 1.79884 | 0.00249967 | 5.31 | 1.79882 | 0.002503 | 5.31 | 1.79883 | 0.00257016 | 5.31 | 1.79885 | 0.00254616 | 5.31 | 1.79884 | 0.00254838 | 5.31 | 1.79884 | 0.00250439
5.32 | 1.79885 | 0.00251743 | 5.32 | 1.79887 | 0.00275653 | 5.32 | 1.79885 | 0.00260402 | 5.32 | 1.79883 | 0.00255698 | 5.32 | 1.79885 | 0.00247413 | 5.32 | 1.79882 | 0.00247441 | 5.32 | 1.79884 | 0.00250411 | 5.32 | 1.79887 | 0.00252118 | 5.32 | 1.79884 | 0.00248579 | 5.32 | 1.79884 | 0.00250355
5.33 | 1.79884 | 0.00253797 | 5.33 | 1.79884 | 0.00276513 | 5.33 | 1.79886 | 0.00256447 | 5.33 | 1.79885 | 0.0025796 | 5.33 | 1.79885 | 0.00248621 | 5.33 | 1.79879 | 0.00245998 | 5.33 | 1.79884 | 0.0024221 | 5.33 | 1.79886 | 0.00244721 | 5.33 | 1.79886 | 0.00241002 | 5.33 | 1.79887 | 0.00247247
5.34 | 1.79885 | 0.00254407 | 5.34 | 1.79885 | 0.00274904 | 5.34 | 1.79886 | 0.0025907 | 5.34 | 1.79884 | 0.00257252 | 5.34 | 1.79885 | 0.0024758 | 5.34 | 1.79879 | 0.00242792 | 5.34 | 1.79886 | 0.00249106 | 5.34 | 1.79883 | 0.00245873 | 5.34 | 1.79885 | 0.00246137 | 5.34 | 1.79885 | 0.00244083
5.35 | 1.79885 | 0.0025123 | 5.35 | 1.79883 | 0.00276319 | 5.35 | 1.79887 | 0.00257613 | 5.35 | 1.79882 | 0.0025431 | 5.35 | 1.79881 | 0.00244499 | 5.35 | 1.7988 | 0.00237936 | 5.35 | 1.79885 | 0.00248912 | 5.35 | 1.79883 | 0.00250286 | 5.35 | 1.79886 | 0.00248607 | 5.35 | 1.79885 | 0.00241627
5.36 | 1.79885 | 0.00246803 | 5.36 | 1.79883 | 0.00274043 | 5.36 | 1.79889 | 0.00252409 | 5.36 | 1.79884 | 0.00249231 | 5.36 | 1.79883 | 0.00240586 | 5.36 | 1.7988 | 0.00236326 | 5.36 | 1.79884 | 0.00241849 | 5.36 | 1.79881 | 0.00246595 | 5.36 | 1.79887 | 0.00247275 | 5.36 | 1.79884 | 0.00241654
5.37 | 1.79883 | 0.00241571 | 5.37 | 1.79885 | 0.00271268 | 5.37 | 1.79889 | 0.00251035 | 5.37 | 1.79882 | 0.0024554 | 5.37 | 1.79885 | 0.0023942 | 5.37 | 1.79883 | 0.00239337 | 5.37 | 1.79885 | 0.00239018 | 5.37 | 1.7988 | 0.00242792 | 5.37 | 1.79886 | 0.00244138 | 5.37 | 1.79883 | 0.00239476
5.38 | 1.7988 | 0.00238685 | 5.38 | 1.79882 | 0.00263663 | 5.38 | 1.79887 | 0.00251882 | 5.38 | 1.79882 | 0.00248773 | 5.38 | 1.79884 | 0.0023899 | 5.38 | 1.79885 | 0.00242459 | 5.38 | 1.79886 | 0.00240433 | 5.38 | 1.79878 | 0.00239545 | 5.38 | 1.79886 | 0.00240003 | 5.38 | 1.79884 | 0.00237838
5.39 | 1.7988 | 0.00239212 | 5.39 | 1.79881 | 0.00261845 | 5.39 | 1.79886 | 0.00253075 | 5.39 | 1.79881 | 0.00250133 | 5.39 | 1.79884 | 0.00237033 | 5.39 | 1.79883 | 0.00240197 | 5.39 | 1.79885 | 0.00240142 | 5.39 | 1.7988 | 0.00241821 | 5.39 | 1.79886 | 0.00235923 | 5.39 | 1.79886 | 0.0023881
5.4 | 1.7988 | 0.0024035 | 5.4 | 1.79881 | 0.00262206 | 5.4 | 1.79886 | 0.00252478 | 5.4 | 1.79881 | 0.00251132 | 5.4 | 1.79885 | 0.00236451 | 5.4 | 1.79883 | 0.0023362 | 5.4 | 1.79886 | 0.00238407 | 5.4 | 1.7988 | 0.00241155 | 5.4 | 1.79887 | 0.00234425 | 5.4 | 1.79887 | 0.00237949
5.41 | 1.79881 | 0.0023874 | 5.41 | 1.7988 | 0.00264454 | 5.41 | 1.79883 | 0.00252132 | 5.41 | 1.79881 | 0.00246928 | 5.41 | 1.79885 | 0.00237006 | 5.41 | 1.79883 | 0.00230775 | 5.41 | 1.79885 | 0.00235715 | 5.41 | 1.79878 | 0.00232399 | 5.41 | 1.79887 | 0.00238171 | 5.41 | 1.79885 | 0.00234841
5.42 | 1.7988 | 0.00238949 | 5.42 | 1.79882 | 0.00263802 | 5.42 | 1.79881 | 0.00252312 | 5.42 | 1.79881 | 0.00237103 | 5.42 | 1.79883 | 0.00235882 | 5.42 | 1.79884 | 0.00234258 | 5.42 | 1.79884 | 0.00234189 | 5.42 | 1.79875 | 0.00234799 | 5.42 | 1.79886 | 0.00239628 | 5.42 | 1.79886 | 0.00234203
5.43 | 1.7988 | 0.00237464 | 5.43 | 1.79881 | 0.00260902 | 5.43 | 1.79881 | 0.00247622 | 5.43 | 1.79881 | 0.00237644 | 5.43 | 1.79882 | 0.00232718 | 5.43 | 1.79885 | 0.00236312 | 5.43 | 1.79884 | 0.00236395 | 5.43 | 1.79877 | 0.00238962 | 5.43 | 1.79887 | 0.00236589 | 5.43 | 1.79886 | 0.00235729
5.44 | 1.7988 | 0.00237491 | 5.44 | 1.79884 | 0.00256281 | 5.44 | 1.79881 | 0.00237575 | 5.44 | 1.79884 | 0.00241752 | 5.44 | 1.79878 | 0.00230234 | 5.44 | 1.79886 | 0.00232301 | 5.44 | 1.79886 | 0.00235604 | 5.44 | 1.79876 | 0.00234813 | 5.44 | 1.79884 | 0.00229804 | 5.44 | 1.79886 | 0.00234716
5.45 | 1.79879 | 0.00233273 | 5.45 | 1.79881 | 0.00255642 | 5.45 | 1.79883 | 0.00238671 | 5.45 | 1.79885 | 0.00243611 | 5.45 | 1.79876 | 0.00231011 | 5.45 | 1.79883 | 0.00224655 | 5.45 | 1.79886 | 0.00227514 | 5.45 | 1.79875 | 0.00230359 | 5.45 | 1.79885 | 0.00225904 | 5.45 | 1.79886 | 0.00228791
5.46 | 1.79878 | 0.0022868 | 5.46 | 1.79881 | 0.00255684 | 5.46 | 1.79882 | 0.00244027 | 5.46 | 1.79884 | 0.00239864 | 5.46 | 1.79878 | 0.00229568 | 5.46 | 1.79884 | 0.00227389 | 5.46 | 1.79886 | 0.00228971 | 5.46 | 1.79878 | 0.00231733 | 5.46 | 1.79884 | 0.00232149 | 5.46 | 1.79884 | 0.00228693
5.47 | 1.79878 | 0.00229498 | 5.47 | 1.79884 | 0.00250314 | 5.47 | 1.79884 | 0.00246872 | 5.47 | 1.79886 | 0.00238421 | 5.47 | 1.79881 | 0.00227653 | 5.47 | 1.79886 | 0.00229776 | 5.47 | 1.79883 | 0.00229027 | 5.47 | 1.79881 | 0.00231788 | 5.47 | 1.79883 | 0.00232815 | 5.47 | 1.79885 | 0.00231719
5.48 | 1.79878 | 0.00230622 | 5.48 | 1.79883 | 0.00250286 | 5.48 | 1.79882 | 0.00242085 | 5.48 | 1.79886 | 0.0023745 | 5.48 | 1.79879 | 0.00228471 | 5.48 | 1.79884 | 0.00228693 | 5.48 | 1.79885 | 0.00225765 | 5.48 | 1.79883 | 0.00228735 | 5.48 | 1.79884 | 0.00232218 | 5.48 | 1.79885 | 0.0022997
5.49 | 1.79879 | 0.00230622 | 5.49 | 1.79884 | 0.00251327 | 5.49 | 1.79881 | 0.00238463 | 5.49 | 1.79884 | 0.00232163 | 5.49 | 1.7988 | 0.00225557 | 5.49 | 1.79885 | 0.00224655 | 5.49 | 1.79884 | 0.00226862 | 5.49 | 1.79883 | 0.00226432 | 5.49 | 1.79884 | 0.00229429 | 5.49 | 1.79884 | 0.00227667
5.5 | 1.7988 | 0.00229332 | 5.5 | 1.79881 | 0.00251882 | 5.5 | 1.79884 | 0.00237561 | 5.5 | 1.79886 | 0.00231663 | 5.5 | 1.79881 | 0.00224614 | 5.5 | 1.79881 | 0.00221866 | 5.5 | 1.79883 | 0.00231497 | 5.5 | 1.79884 | 0.00227902 | 5.5 | 1.79883 | 0.00221325 | 5.5 | 1.79887 | 0.00226834
5.51 | 1.7988 | 0.00228374 | 5.51 | 1.79881 | 0.0025159 | 5.51 | 1.79883 | 0.00239684 | 5.51 | 1.79887 | 0.00234758 | 5.51 | 1.79884 | 0.00227278 | 5.51 | 1.79885 | 0.0022596 | 5.51 | 1.79883 | 0.00231427 | 5.51 | 1.79881 | 0.00227791 | 5.51 | 1.79881 | 0.00220104 | 5.51 | 1.79884 | 0.00225918
5.52 | 1.79882 | 0.00226209 | 5.52 | 1.79879 | 0.00250716 | 5.52 | 1.79883 | 0.00240017 | 5.52 | 1.79886 | 0.00233079 | 5.52 | 1.79884 | 0.00229235 | 5.52 | 1.79882 | 0.00225085 | 5.52 | 1.79881 | 0.00228208 | 5.52 | 1.7988 | 0.0022553 | 5.52 | 1.79882 | 0.00224961 | 5.52 | 1.79884 | 0.00226112
5.53 | 1.79882 | 0.00227209 | 5.53 | 1.79882 | 0.00248635 | 5.53 | 1.79881 | 0.00236284 | 5.53 | 1.79886 | 0.00228305 | 5.53 | 1.79883 | 0.00227514 | 5.53 | 1.79883 | 0.00217661 | 5.53 | 1.79882 | 0.00219993 | 5.53 | 1.79879 | 0.00221158 | 5.53 | 1.79884 | 0.00226862 | 5.53 | 1.79885 | 0.00224988
5.54 | 1.79882 | 0.00226931 | 5.54 | 1.79879 | 0.00243195 | 5.54 | 1.79882 | 0.00228041 | 5.54 | 1.79885 | 0.002241 | 5.54 | 1.79883 | 0.00220229 | 5.54 | 1.7988 | 0.00219604 | 5.54 | 1.7988 | 0.00219729 | 5.54 | 1.79881 | 0.00225918 | 5.54 | 1.79882 | 0.0022485 | 5.54 | 1.79888 | 0.00219049
5.55 | 1.79879 | 0.0022818 | 5.55 | 1.79883 | 0.00242987 | 5.55 | 1.79882 | 0.0023158 | 5.55 | 1.79883 | 0.00228999 | 5.55 | 1.79884 | 0.00216801 | 5.55 | 1.79882 | 0.00221769 | 5.55 | 1.7988 | 0.00223878 | 5.55 | 1.79881 | 0.00230595 | 5.55 | 1.79884 | 0.00223587 | 5.55 | 1.79887 | 0.00220714
5.56 | 1.79881 | 0.00225335 | 5.56 | 1.79881 | 0.00243223 | 5.56 | 1.7988 | 0.0023634 | 5.56 | 1.79884 | 0.00230262 | 5.56 | 1.79883 | 0.00219673 | 5.56 | 1.79881 | 0.00220464 | 5.56 | 1.79881 | 0.00224974 | 5.56 | 1.79881 | 0.00226279 | 5.56 | 1.79884 | 0.00216759 | 5.56 | 1.79887 | 0.00223018
5.57 | 1.7988 | 0.00214941 | 5.57 | 1.79883 | 0.00243195 | 5.57 | 1.79884 | 0.00237866 | 5.57 | 1.79884 | 0.00230692 | 5.57 | 1.79883 | 0.00223684 | 5.57 | 1.79882 | 0.00218674 | 5.57 | 1.79883 | 0.00223032 | 5.57 | 1.79884 | 0.00218522 | 5.57 | 1.79882 | 0.00217897 | 5.57 | 1.79889 | 0.00222532
5.58 | 1.7988 | 0.00219701 | 5.58 | 1.79883 | 0.00244818 | 5.58 | 1.79883 | 0.00233994 | 5.58 | 1.79885 | 0.00228208 | 5.58 | 1.79883 | 0.00222588 | 5.58 | 1.79881 | 0.00216981 | 5.58 | 1.79882 | 0.00217245 | 5.58 | 1.7988 | 0.00214608 | 5.58 | 1.79883 | 0.00222712 | 5.58 | 1.79883 | 0.00219229
5.59 | 1.79877 | 0.00220118 | 5.59 | 1.79882 | 0.00242903 | 5.59 | 1.79884 | 0.00229124 | 5.59 | 1.79884 | 0.00221797 | 5.59 | 1.79884 | 0.00219285 | 5.59 | 1.79878 | 0.00219465 | 5.59 | 1.79882 | 0.00216371 | 5.59 | 1.79882 | 0.00219327 | 5.59 | 1.79882 | 0.00221699 | 5.59 | 1.79885 | 0.00217592
5.6 | 1.79879 | 0.00222768 | 5.6 | 1.79883 | 0.00243181 | 5.6 | 1.79885 | 0.00223573 | 5.6 | 1.79884 | 0.00220603 | 5.6 | 1.79882 | 0.00214803 | 5.6 | 1.79878 | 0.00220367 | 5.6 | 1.79882 | 0.00219965 | 5.6 | 1.79881 | 0.00221561 | 5.6 | 1.79883 | 0.00215608 | 5.6 | 1.79883 | 0.00220215
5.61 | 1.7988 | 0.00221325 | 5.61 | 1.79883 | 0.00242848 | 5.61 | 1.79883 | 0.0022904 | 5.61 | 1.79886 | 0.0022417 | 5.61 | 1.79883 | 0.0021712 | 5.61 | 1.79879 | 0.00215358 | 5.61 | 1.79883 | 0.00221519 | 5.61 | 1.79881 | 0.00217856 | 5.61 | 1.79886 | 0.00211458 | 5.61 | 1.79882 | 0.00219729
5.71 | 1.79885 | 0.00205866 | 5.71 | 1.79883 | 0.00233356 | 5.71 | 1.79884 | 0.00220145 | 5.71 | 1.79887 | 0.00211722 | 5.71 | 1.79884 | 0.00211264 | 5.71 | 1.7988 | 0.00206615 | 5.71 | 1.79882 | 0.00210792 | 5.71 | 1.79884 | 0.00215913 | 5.71 | 1.79881 | 0.00208003 | 5.71 | 1.79883 | 0.00210917
5.81 | 1.79878 | 0.00206324 | 5.81 | 1.79884 | 0.00226223 | 5.81 | 1.79879 | 0.00209141 | 5.81 | 1.79882 | 0.00203868 | 5.81 | 1.79883 | 0.00202869 | 5.81 | 1.7988 | 0.00204145 | 5.81 | 1.79884 | 0.00205491 | 5.81 | 1.79885 | 0.0020903 | 5.81 | 1.79881 | 0.00203437 | 5.81 | 1.79882 | 0.002081
5.91 | 1.7988 | 0.00200648 | 5.91 | 1.79882 | 0.00222352 | 5.91 | 1.79883 | 0.0020921 | 5.91 | 1.79882 | 0.00208725 | 5.91 | 1.79881 | 0.00198164 | 5.91 | 1.7988 | 0.00200065 | 5.91 | 1.79883 | 0.00196846 | 5.91 | 1.79881 | 0.00199774 | 5.91 | 1.79882 | 0.00202411 | 5.91 | 1.79883 | 0.00202244
6.01 | 1.79883 | 0.00198705 | 6.01 | 1.79887 | 0.00214928 | 6.01 | 1.79884 | 0.00205019 | 6.01 | 1.79878 | 0.00204895 | 6.01 | 1.79879 | 0.00194931 | 6.01 | 1.79883 | 0.00196971 | 6.01 | 1.79887 | 0.00196513 | 6.01 | 1.79883 | 0.0020026 | 6.01 | 1.79883 | 0.00198067 | 6.01 | 1.79883 | 0.00197179
6.11 | 1.79884 | 0.00192058 | 6.11 | 1.79886 | 0.00206837 | 6.11 | 1.7988 | 0.00203382 | 6.11 | 1.7988 | 0.00200149 | 6.11 | 1.79876 | 0.00191809 | 6.11 | 1.79878 | 0.00196374 | 6.11 | 1.79883 | 0.00197276 | 6.11 | 1.79876 | 0.00192086 | 6.11 | 1.79883 | 0.0019618 | 6.11 | 1.79884 | 0.00195306
6.21 | 1.79886 | 0.00188353 | 6.21 | 1.79883 | 0.00205755 | 6.21 | 1.79883 | 0.00195319 | 6.21 | 1.79885 | 0.00194001 | 6.21 | 1.79883 | 0.00188131 | 6.21 | 1.7988 | 0.00188992 | 6.21 | 1.7988 | 0.00193793 | 6.21 | 1.79884 | 0.00194626 | 6.21 | 1.79883 | 0.00192045 | 6.21 | 1.79877 | 0.00192669
6.31 | 1.79885 | 0.00188395 | 6.31 | 1.79885 | 0.00197387 | 6.31 | 1.79883 | 0.00198234 | 6.31 | 1.79883 | 0.00193404 | 6.31 | 1.79881 | 0.00188076 | 6.31 | 1.7988 | 0.00188506 | 6.31 | 1.79884 | 0.00185689 | 6.31 | 1.79887 | 0.00187451 | 6.31 | 1.79883 | 0.00188686 | 6.31 | 1.7988 | 0.00189838
6.41 | 1.79886 | 0.00185328 | 6.41 | 1.79887 | 0.00202424 | 6.41 | 1.79878 | 0.00193307 | 6.41 | 1.7988 | 0.00193529 | 6.41 | 1.79882 | 0.00182608 | 6.41 | 1.79879 | 0.00183066 | 6.41 | 1.79884 | 0.00182594 | 6.41 | 1.79883 | 0.0018512 | 6.41 | 1.79881 | 0.00185328 | 6.41 | 1.79883 | 0.00187007
6.51 | 1.79882 | 0.00183593 | 6.51 | 1.79882 | 0.00197387 | 6.51 | 1.7988 | 0.00191226 | 6.51 | 1.79879 | 0.00188478 | 6.51 | 1.79886 | 0.00183122 | 6.51 | 1.79885 | 0.00182469 | 6.51 | 1.79885 | 0.00183302 | 6.51 | 1.79884 | 0.00182539 | 6.51 | 1.79882 | 0.00183233 | 6.51 | 1.79878 | 0.00180887
6.61 | 1.79883 | 0.00182303 | 6.61 | 1.79882 | 0.00194473 | 6.61 | 1.79887 | 0.0018845 | 6.61 | 1.79879 | 0.00187479 | 6.61 | 1.79882 | 0.00180943 | 6.61 | 1.79879 | 0.00181887 | 6.61 | 1.79884 | 0.00185703 | 6.61 | 1.79883 | 0.0018018 | 6.61 | 1.79884 | 0.00181873 | 6.61 | 1.7988 | 0.0018111
7.61 | 1.79882 | 0.00163403 | 7.61 | 1.79886 | 0.00178306 | 7.61 | 1.79879 | 0.00172492 | 7.61 | 1.7988 | 0.00172395 | 7.61 | 1.79879 | 0.00165054 | 7.61 | 1.79885 | 0.00165456 | 7.61 | 1.79886 | 0.0016819 | 7.61 | 1.79884 | 0.00171118 | 7.61 | 1.79882 | 0.00167066 | 7.61 | 1.79875 | 0.00168759
8.61 | 1.79883 | 0.00157949 | 8.61 | 1.79887 | 0.00170161 | 8.61 | 1.79886 | 0.00161016 | 8.61 | 1.7988 | 0.00157796 | 8.61 | 1.79883 | 0.00155396 | 8.61 | 1.79882 | 0.00155937 | 8.61 | 1.79884 | 0.00156617 | 8.61 | 1.7988 | 0.00158601 | 8.61 | 1.79885 | 0.00157019 | 8.61 | 1.79883 | 0.00157435
9.61 | 1.79883 | 0.00149706 | 9.61 | 1.79882 | 0.0016071 | 9.61 | 1.79883 | 0.00157311 | 9.61 | 1.79883 | 0.00156478 | 9.61 | 1.79884 | 0.00150955 | 9.61 | 1.79886 | 0.00146958 | 9.61 | 1.79879 | 0.0014786 | 9.61 | 1.79883 | 0.00149748 | 9.61 | 1.79882 | 0.00146001 | 9.61 | 1.79882 | 0.00151649
10.61 | 1.79883 | 0.00144752 | 10.61 | 1.79879 | 0.00156603 | 10.61 | 1.79882 | 0.00149026 | 10.61 | 1.79881 | 0.00144377 | 10.61 | 1.79882 | 0.00145668 | 10.61 | 1.79884 | 0.0014718 | 10.61 | 1.79875 | 0.00145598 | 10.61 | 1.79881 | 0.00148388 | 10.61 | 1.79883 | 0.00143489 | 10.61 | 1.79884 | 0.00142379
11.61 | 1.79883 | 0.00143697 | 11.61 | 1.79882 | 0.00152398 | 11.61 | 1.79882 | 0.00147486 | 11.61 | 1.79882 | 0.00142254 | 11.61 | 1.79881 | 0.00142185 | 11.61 | 1.7988 | 0.00140298 | 11.61 | 1.79883 | 0.00140006 | 11.61 | 1.79883 | 0.00142976 | 11.61 | 1.79887 | 0.00140686 | 11.61 | 1.79882 | 0.00143309
12.61 | 1.79884 | 0.00141671 | 12.61 | 1.79876 | 0.00148443 | 12.61 | 1.79879 | 0.00145043 | 12.61 | 1.79886 | 0.00143517 | 12.61 | 1.79883 | 0.00139645 | 12.61 | 1.79883 | 0.00136426 | 12.61 | 1.79882 | 0.00135829 | 12.61 | 1.79885 | 0.00138799 | 12.61 | 1.79885 | 0.00138452 | 12.61 | 1.79883 | 0.00138632
13.61 | 1.79882 | 0.00137494 | 13.61 | 1.79884 | 0.00146029 | 13.61 | 1.79883 | 0.00142643 | 13.61 | 1.79885 | 0.00139923 | 13.61 | 1.79882 | 0.00137467 | 13.61 | 1.79884 | 0.0013669 | 13.61 | 1.79879 | 0.00137633 | 13.61 | 1.79885 | 0.00135371 | 13.61 | 1.79883 | 0.00138674 | 13.61 | 1.79882 | 0.00136495
14.61 | 1.79883 | 0.00137369 | 14.61 | 1.79886 | 0.00143808 | 14.61 | 1.79885 | 0.00138285 | 14.61 | 1.79883 | 0.00134261 | 14.61 | 1.7988 | 0.00133512 | 14.61 | 1.79882 | 0.00133831 | 14.61 | 1.79882 | 0.00132915 | 14.61 | 1.79885 | 0.00133165 | 14.61 | 1.79882 | 0.00134608 | 14.61 | 1.79883 | 0.0013372
15.61 | 1.79882 | 0.00137217 | 15.61 | 1.79882 | 0.00141644 | 15.61 | 1.79881 | 0.00140256 | 15.61 | 1.79884 | 0.00138396 | 15.61 | 1.7988 | 0.00130625 | 15.61 | 1.79882 | 0.00130487 | 15.61 | 1.79882 | 0.00129751 | 15.61 | 1.79882 | 0.00129585 | 15.61 | 1.79886 | 0.00134206 | 15.61 | 1.7988 | 0.0013168
16.61 | 1.79878 | 0.00134511 | 16.61 | 1.79884 | 0.0013952 | 16.61 | 1.79883 | 0.00137675 | 16.61 | 1.79882 | 0.00131583 | 16.61 | 1.79881 | 0.00129099 | 16.61 | 1.79885 | 0.00127239 | 16.61 | 1.79882 | 0.00129029 | 16.61 | 1.79881 | 0.00129376 | 16.61 | 1.79885 | 0.00131333 | 16.61 | 1.7988 | 0.00128585
26.61 | 1.79886 | 0.00126393 | 26.61 | 1.79884 | 0.00127184 | 26.61 | 1.79882 | 0.0012463 | 26.61 | 1.79884 | 0.00121231 | 26.61 | 1.79884 | 0.00118455 | 26.61 | 1.79885 | 0.00115194 | 26.61 | 1.7988 | 0.00119746 | 26.61 | 1.79883 | 0.00118067 | 26.61 | 1.79885 | 0.00119302 | 26.61 | 1.79881 | 0.00117845
35 | 1.79882 | 0.00122549 | 35 | 1.79885 | 0.00122133 | 35 | 1.79884 | 0.00120398 | 35 | 1.79883 | 0.00113196 | 35 | 1.79881 | 0.00115277 | 35 | 1.7988 | 0.00113085 | 35 | 1.79887 | 0.00114362 | 34.99 | 1.79883 | 0.00112946 | 35 | 1.79884 | 0.00113404 | 35 | 1.79884 | 0.00112835
[21 empty] | 35 | 1.79882 | 0.00112932

## Run11-2-spot12-5s-seqCHRONO
1 | V vs. Ref. | A | 2 | V vs. Ref. | A | 3 | V vs. Ref. | A | 4 | V vs. Ref. | A | 5 | V vs. Ref. | A | 6 | V vs. Ref. | A | 7 | V vs. Ref. | A | 8 | V vs. Ref. | A | 9 | V vs. Ref. | A | 10 | V vs. Ref. | A
0 | 0.000380086 | -0.000148187 | 0 | 0.000425057 | -0.000159982 | 0 | 0.000401738 | -0.000143468 | 0 | 0.00039341 | -0.000156235 | 0 | 0.000430053 | -0.000172332 | 0 | 0.000403404 | -0.00018163 | 0 | 0.00040507 | -0.000178022 | 0 | 0.000408401 | -0.000173026 | 0 | 0.000391745 | -0.000177189 | 0 | 0.000401738 | -0.000172332
0.01 | 0.00016551 | -0.000147909 | 0.01 | 0.000168842 | -0.000157623 | 0.01 | 0.000169508 | -0.000144162 | 0.01 | 0.000170841 | -0.000154431 | 0.01 | 0.000170175 | -0.000170112 | 0.01 | 0.000172673 | -0.000182601 | 0.01 | 0.000165177 | -0.000178438 | 0.01 | 0.000171341 | -0.000172471 | 0.01 | 0.000168509 | -0.000176634 | 0.01 | 0.000169341 | -0.000174275
0.02 | 0.000144965 | -0.000147354 | 0.02 | 0.000147417 | -0.000159704 | 0.02 | 0.000146149 | -0.000143052 | 0.02 | 0.000143715 | -0.000157623 | 0.02 | 0.000148117 | -0.000170528 | 0.02 | 0.000143915 | -0.000183573 | 0.02 | 0.000145582 | -0.000174553 | 0.02 | 0.000146566 | -0.000173998 | 0.02 | 0.000144732 | -0.000179687 | 0.02 | 0.000148868 | -0.000173026
0.03 | 0.000144048 | -0.000147632 | 0.03 | 0.0001465 | -0.000162757 | 0.03 | 0.000146416 | -0.000144856 | 0.03 | 0.000147267 | -0.000154986 | 0.03 | 0.000144348 | -0.000170806 | 0.03 | 0.000150452 | -0.000184405 | 0.03 | 0.000146083 | -0.00017483 | 0.03 | 0.000146083 | -0.000171916 | 0.03 | 0.0001467 | -0.000177189 | 0.03 | 0.000149218 | -0.000175524
0.04 | 0.000143081 | -0.000151795 | 0.04 | 0.000145482 | -0.000158594 | 0.04 | 0.000143815 | -0.000144301 | 0.04 | 0.000144748 | -0.000159149 | 0.04 | 0.000143848 | -0.00017261 | 0.04 | 0.000146249 | -0.00018496 | 0.04 | 0.000146716 | -0.00017372 | 0.04 | 0.000145616 | -0.000175802 | 0.04 | 0.000149051 | -0.000177328 | 0.04 | 0.000149651 | -0.000175247
0.05 | 0.000147083 | -0.000150268 | 0.05 | 0.000145466 | -0.000159704 | 0.05 | 0.000148034 | -0.000146521 | 0.05 | 0.000148567 | -0.000159288 | 0.05 | 0.000143431 | -0.000171916 | 0.05 | 0.000146066 | -0.000179548 | 0.05 | 0.00014223 | -0.000172055 | 0.05 | 0.000143765 | -0.000174414 | 0.05 | 0.000145666 | -0.000173165 | 0.05 | 0.000146166 | -0.000173443
0.06 | 0.00014785 | -0.000149297 | 0.06 | 0.000146583 | -0.000157484 | 0.06 | 0.000149535 | -0.000145689 | 0.06 | 0.000145099 | -0.000157623 | 0.06 | 0.000144031 | -0.000170806 | 0.06 | 0.000146433 | -0.000181491 | 0.06 | 0.000144748 | -0.000172471 | 0.06 | 0.000143031 | -0.000172887 | 0.06 | 0.00014765 | -0.000173859 | 0.06 | 0.0001467 | -0.000169557
0.07 | 0.000148034 | -0.000150129 | 0.07 | 0.000146383 | -0.000157207 | 0.07 | 0.000146533 | -0.000146521 | 0.07 | 0.000144382 | -0.000160815 | 0.07 | 0.000145199 | -0.000170945 | 0.07 | 0.000145699 | -0.000184267 | 0.07 | 0.000146416 | -0.000171361 | 0.07 | 0.000143998 | -0.000175385 | 0.07 | 0.000140663 | -0.000177328 | 0.07 | 0.000148084 | -0.00017372
0.08 | 0.000143548 | -0.000149991 | 0.08 | 0.00014815 | -0.000155541 | 0.08 | 0.000145983 | -0.000144579 | 0.08 | 0.000145215 | -0.000157623 | 0.08 | 0.00014093 | -0.000169418 | 0.08 | 0.000146299 | -0.00018385 | 0.08 | 0.000146083 | -0.00017372 | 0.08 | 0.000147617 | -0.000170112 | 0.08 | 0.000142297 | -0.000173998 | 0.08 | 0.000150052 | -0.00017372
0.09 | 0.000145049 | -0.000149158 | 0.09 | 0.000141263 | -0.000157484 | 0.09 | 0.000147383 | -0.000143746 | 0.09 | 0.000144965 | -0.00016026 | 0.09 | 0.000146133 | -0.000170806 | 0.09 | 0.000146349 | -0.000184544 | 0.09 | 0.000144949 | -0.000173581 | 0.09 | 0.000143548 | -0.0001715 | 0.09 | 0.000148017 | -0.000173859 | 0.09 | 0.000146916 | -0.000168447
0.1 | 0.000147667 | -0.000149713 | 0.1 | 0.000146533 | -0.000159011 | 0.1 | 0.000143464 | -0.000144024 | 0.1 | 0.000146049 | -0.000158456 | 0.1 | 0.000146466 | -0.000173304 | 0.1 | 0.00014715 | -0.000183573 | 0.1 | 0.000143915 | -0.000177467 | 0.1 | 0.0001466 | -0.000172194 | 0.1 | 0.000141447 | -0.000173304 | 0.1 | 0.000144932 | -0.00016692
0.11 | 0.000146616 | -0.000149436 | 0.11 | 0.00014805 | -0.00015679 | 0.11 | 0.000145265 | -0.000146105 | 0.11 | 0.000145599 | -0.000155541 | 0.11 | 0.000149051 | -0.000171916 | 0.11 | 0.000146083 | -0.000179826 | 0.11 | 0.000147784 | -0.00017483 | 0.11 | 0.000143098 | -0.000173026 | 0.11 | 0.000142547 | -0.000176773 | 0.11 | 0.00014795 | -0.000172471
0.12 | 0.000149018 | -0.000145272 | 0.12 | 0.000146516 | -0.000159843 | 0.12 | 0.000141246 | -0.000146521 | 0.12 | 0.000146766 | -0.000158456 | 0.12 | 0.000148351 | -0.000172055 | 0.12 | 0.000145716 | -0.000177467 | 0.12 | 0.000145466 | -0.000173165 | 0.12 | 0.000141513 | -0.000175108 | 0.12 | 0.000142997 | -0.000175247 | 0.12 | 0.0001472 | -0.000169973
0.13 | 0.000145215 | -0.000146105 | 0.13 | 0.000144849 | -0.000160537 | 0.13 | 0.000145916 | -0.00014555 | 0.13 | 0.000145215 | -0.000156651 | 0.13 | 0.00014665 | -0.000168863 | 0.13 | 0.000146183 | -0.000178299 | 0.13 | 0.000146833 | -0.000176634 | 0.13 | 0.000148 | -0.00017372 | 0.13 | 0.000144865 | -0.000176912 | 0.13 | 0.0001473 | -0.000169557
0.14 | 0.000148284 | -0.000148325 | 0.14 | 0.000141964 | -0.000158733 | 0.14 | 0.000141063 | -0.000147076 | 0.14 | 0.000145065 | -0.000160121 | 0.14 | 0.000143848 | -0.000166365 | 0.14 | 0.000145299 | -0.000179687 | 0.14 | 0.000142981 | -0.00017261 | 0.14 | 0.000146783 | -0.000173859 | 0.14 | 0.000143848 | -0.000175663 | 0.14 | 0.000145082 | -0.000167476
0.15 | 0.000143148 | -0.000144856 | 0.15 | 0.000146666 | -0.000157762 | 0.15 | 0.000148968 | -0.00014666 | 0.15 | 0.0001466 | -0.000156929 | 0.15 | 0.000145682 | -0.000170806 | 0.15 | 0.000146249 | -0.000177328 | 0.15 | 0.000141713 | -0.0001715 | 0.15 | 0.000143648 | -0.000176496 | 0.15 | 0.000146366 | -0.0001715 | 0.15 | 0.000148784 | -0.000171639
0.16 | 0.000147267 | -0.000149158 | 0.16 | 0.000145866 | -0.000157484 | 0.16 | 0.000145382 | -0.000141942 | 0.16 | 0.000142364 | -0.000156513 | 0.16 | 0.000141763 | -0.000173443 | 0.16 | 0.000143781 | -0.000180103 | 0.16 | 0.000145766 | -0.000170806 | 0.16 | 0.000148684 | -0.000174553 | 0.16 | 0.000143698 | -0.00017372 | 0.16 | 0.000144198 | -0.000171777
0.17 | 0.0001467 | -0.000146244 | 0.17 | 0.000145249 | -0.000156929 | 0.17 | 0.000148084 | -0.000141942 | 0.17 | 0.000143981 | -0.000157484 | 0.17 | 0.000145532 | -0.000174553 | 0.17 | 0.000146133 | -0.000176218 | 0.17 | 0.000144048 | -0.000169696 | 0.17 | 0.000145716 | -0.000177744 | 0.17 | 0.000144532 | -0.000172471 | 0.17 | 0.000148301 | -0.000169557
0.18 | 0.000145115 | -0.000147909 | 0.18 | 0.000145382 | -0.000160815 | 0.18 | 0.000143248 | -0.000141942 | 0.18 | 0.000144448 | -0.000157484 | 0.18 | 0.000144415 | -0.000171777 | 0.18 | 0.000143381 | -0.00018052 | 0.18 | 0.00014655 | -0.00017594 | 0.18 | 0.00014675 | -0.000172055 | 0.18 | 0.000145399 | -0.000174553 | 0.18 | 0.000144515 | -0.00017261
0.19 | 0.000148234 | -0.000149991 | 0.19 | 0.000147367 | -0.000159149 | 0.19 | 0.000146449 | -0.000144995 | 0.19 | 0.000144365 | -0.000157484 | 0.19 | 0.000145432 | -0.000172887 | 0.19 | 0.000148918 | -0.000176912 | 0.19 | 0.000143098 | -0.000171639 | 0.19 | 0.000143098 | -0.000171916 | 0.19 | 0.000146516 | -0.00017372 | 0.19 | 0.000146433 | -0.000169002
0.2 | 0.000147967 | -0.00014444 | 0.2 | 0.00014715 | -0.000157484 | 0.2 | 0.000144648 | -0.000144995 | 0.2 | 0.000144582 | -0.0001579 | 0.2 | 0.000144949 | -0.00017261 | 0.2 | 0.000143448 | -0.000178299 | 0.2 | 0.000144031 | -0.000177051 | 0.2 | 0.000146233 | -0.000174692 | 0.2 | 0.000142681 | -0.000171639 | 0.2 | 0.000144832 | -0.000171916
0.21 | 0.000147333 | -0.000148603 | 0.21 | 0.000145099 | -0.000154292 | 0.21 | 0.000144782 | -0.000140554 | 0.21 | 0.000143965 | -0.000156096 | 0.21 | 0.000143364 | -0.000172194 | 0.21 | 0.000143264 | -0.000177606 | 0.21 | 0.000143181 | -0.000178438 | 0.21 | 0.000147634 | -0.000173581 | 0.21 | 0.000147417 | -0.000173165 | 0.21 | 0.000143331 | -0.00017261
0.22 | 0.000145849 | -0.000144856 | 0.22 | 0.000142714 | -0.000158178 | 0.22 | 0.000144849 | -0.00013986 | 0.22 | 0.000144398 | -0.000157207 | 0.22 | 0.000146716 | -0.000168308 | 0.22 | 0.000143915 | -0.000177606 | 0.22 | 0.000142447 | -0.000176634 | 0.22 | 0.000146916 | -0.000174275 | 0.22 | 0.000145849 | -0.000173859 | 0.22 | 0.000145115 | -0.000169557
0.23 | 0.00014685 | -0.000146105 | 0.23 | 0.000146633 | -0.000161925 | 0.23 | 0.000148968 | -0.000140554 | 0.23 | 0.000143014 | -0.000154154 | 0.23 | 0.000146933 | -0.0001715 | 0.23 | 0.000147817 | -0.000178022 | 0.23 | 0.000143464 | -0.000175802 | 0.23 | 0.000145449 | -0.000170945 | 0.23 | 0.000147217 | -0.000171222 | 0.23 | 0.000145165 | -0.000172471
0.24 | 0.000152036 | -0.00014666 | 0.24 | 0.000143998 | -0.000159982 | 0.24 | 0.000148084 | -0.000141942 | 0.24 | 0.000146516 | -0.000158733 | 0.24 | 0.000144548 | -0.000169141 | 0.24 | 0.0001469 | -0.000178299 | 0.24 | 0.000145949 | -0.000171639 | 0.24 | 0.000144765 | -0.00017039 | 0.24 | 0.000146966 | -0.000171916 | 0.24 | 0.000145065 | -0.000168724
0.25 | 0.000145482 | -0.000147354 | 0.25 | 0.000145549 | -0.000159427 | 0.25 | 0.000144048 | -0.000141803 | 0.25 | 0.000142914 | -0.000158317 | 0.25 | 0.00014133 | -0.00017039 | 0.25 | 0.000147183 | -0.00017483 | 0.25 | 0.000145315 | -0.000170667 | 0.25 | 0.000145416 | -0.000170945 | 0.25 | 0.000142964 | -0.000172194 | 0.25 | 0.000143064 | -0.000168308
0.26 | 0.000147183 | -0.000149574 | 0.26 | 0.000142114 | -0.000161231 | 0.26 | 0.000143014 | -0.000140277 | 0.26 | 0.000142697 | -0.00015568 | 0.26 | 0.000147784 | -0.000172749 | 0.26 | 0.000144148 | -0.000175385 | 0.26 | 0.000145249 | -0.00017372 | 0.26 | 0.000144081 | -0.000170528 | 0.26 | 0.000145616 | -0.000175385 | 0.26 | 0.000147133 | -0.00016928
0.27 | 0.000142631 | -0.000148325 | 0.27 | 0.000145149 | -0.000158594 | 0.27 | 0.000142564 | -0.000141248 | 0.27 | 0.000146816 | -0.000160815 | 0.27 | 0.000144365 | -0.000174969 | 0.27 | 0.000145099 | -0.000177467 | 0.27 | 0.000144732 | -0.000173304 | 0.27 | 0.000145032 | -0.000171916 | 0.27 | 0.000145899 | -0.000174692 | 0.27 | 0.000145015 | -0.000167614
0.28 | 0.000145082 | -0.000148048 | 0.28 | 0.000145315 | -0.000157762 | 0.28 | 0.000145916 | -0.000142775 | 0.28 | 0.000145466 | -0.000158456 | 0.28 | 0.000143314 | -0.000172055 | 0.28 | 0.000146583 | -0.000177189 | 0.28 | 0.000143748 | -0.000172887 | 0.28 | 0.000149201 | -0.000171361 | 0.28 | 0.000145366 | -0.000176496 | 0.28 | 0.000148784 | -0.000168724
0.29 | 0.000144548 | -0.000150546 | 0.29 | 0.000144465 | -0.000158039 | 0.29 | 0.000144532 | -0.000144301 | 0.29 | 0.000145215 | -0.000158039 | 0.29 | 0.000144698 | -0.000170806 | 0.29 | 0.000146066 | -0.000174275 | 0.29 | 0.000144865 | -0.000171083 | 0.29 | 0.000143731 | -0.000169418 | 0.29 | 0.000148217 | -0.000175663 | 0.29 | 0.000148534 | -0.000167614
0.3 | 0.000145099 | -0.000152072 | 0.3 | 0.000143531 | -0.000160815 | 0.3 | 0.000144515 | -0.000142913 | 0.3 | 0.000142714 | -0.000157762 | 0.3 | 0.000146016 | -0.0001715 | 0.3 | 0.000146133 | -0.000176357 | 0.3 | 0.000145699 | -0.000175385 | 0.3 | 0.000144565 | -0.000172055 | 0.3 | 0.000144865 | -0.000173026 | 0.3 | 0.000144598 | -0.000167476
0.31 | 0.000146916 | -0.00014777 | 0.31 | 0.000146399 | -0.000157068 | 0.31 | 0.000144298 | -0.000144024 | 0.31 | 0.000143815 | -0.000154986 | 0.31 | 0.0001469 | -0.000169696 | 0.31 | 0.000145165 | -0.000177467 | 0.31 | 0.000144865 | -0.000173998 | 0.31 | 0.000147 | -0.000169835 | 0.31 | 0.000144899 | -0.000171222 | 0.31 | 0.000145599 | -0.000170945
0.32 | 0.000146183 | -0.000144579 | 0.32 | 0.000145966 | -0.000158178 | 0.32 | 0.000144432 | -0.000144301 | 0.32 | 0.000144115 | -0.000158178 | 0.32 | 0.000141914 | -0.000171361 | 0.32 | 0.000142097 | -0.000175247 | 0.32 | 0.000144932 | -0.000171777 | 0.32 | 0.000144698 | -0.000173026 | 0.32 | 0.000146233 | -0.000173443 | 0.32 | 0.000148601 | -0.000171222
0.33 | 0.000142164 | -0.000144301 | 0.33 | 0.000149018 | -0.000156651 | 0.33 | 0.000143298 | -0.000140277 | 0.33 | 0.000140346 | -0.000155541 | 0.33 | 0.000143398 | -0.000169835 | 0.33 | 0.000147117 | -0.000178855 | 0.33 | 0.0001476 | -0.000169696 | 0.33 | 0.000144031 | -0.000171361 | 0.33 | 0.000143064 | -0.000172194 | 0.33 | 0.000144398 | -0.000171639
0.34 | 0.000147817 | -0.000144579 | 0.34 | 0.000149585 | -0.0001579 | 0.34 | 0.000143865 | -0.000144162 | 0.34 | 0.000145082 | -0.000159427 | 0.34 | 0.000141713 | -0.000167892 | 0.34 | 0.000149568 | -0.00017483 | 0.34 | 0.000141313 | -0.000169418 | 0.34 | 0.000145349 | -0.000175524 | 0.34 | 0.000146933 | -0.000174969 | 0.34 | 0.000144081 | -0.00017039
0.35 | 0.000143098 | -0.000145272 | 0.35 | 0.000148084 | -0.000155819 | 0.35 | 0.000144098 | -0.000144579 | 0.35 | 0.000144131 | -0.000156374 | 0.35 | 0.000144915 | -0.000172471 | 0.35 | 0.000144715 | -0.000171916 | 0.35 | 0.000145782 | -0.000171083 | 0.35 | 0.000142897 | -0.000174136 | 0.35 | 0.000146183 | -0.00017261 | 0.35 | 0.000145899 | -0.000170806
0.36 | 0.000145182 | -0.000145966 | 0.36 | 0.000145732 | -0.000157068 | 0.36 | 0.00014138 | -0.000139722 | 0.36 | 0.000140663 | -0.000157068 | 0.36 | 0.0001478 | -0.000170112 | 0.36 | 0.000145332 | -0.000173859 | 0.36 | 0.000145949 | -0.000170806 | 0.36 | 0.000144498 | -0.000175802 | 0.36 | 0.000143081 | -0.000173443 | 0.36 | 0.000145699 | -0.000168863
0.37 | 0.000139962 | -0.000147493 | 0.37 | 0.000141563 | -0.000155403 | 0.37 | 0.000143598 | -0.000139999 | 0.37 | 0.000145599 | -0.000157068 | 0.37 | 0.000145716 | -0.000174414 | 0.37 | 0.000146416 | -0.000174136 | 0.37 | 0.000143098 | -0.000173859 | 0.37 | 0.000145649 | -0.000173165 | 0.37 | 0.000141046 | -0.000176773 | 0.37 | 0.000144332 | -0.000167476
0.38 | 0.000147183 | -0.000147493 | 0.38 | 0.000147367 | -0.000159288 | 0.38 | 0.000143564 | -0.000142636 | 0.38 | 0.000143681 | -0.000156929 | 0.38 | 0.000142864 | -0.000174969 | 0.38 | 0.000146149 | -0.000172055 | 0.38 | 0.000143164 | -0.000169835 | 0.38 | 0.000147834 | -0.000170945 | 0.38 | 0.000144081 | -0.000172332 | 0.38 | 0.000144215 | -0.000170251
0.39 | 0.000144782 | -0.000150823 | 0.39 | 0.000146633 | -0.000156651 | 0.39 | 0.000144448 | -0.000143468 | 0.39 | 0.000143031 | -0.000159843 | 0.39 | 0.000144048 | -0.000172332 | 0.39 | 0.00014705 | -0.000171639 | 0.39 | 0.00014173 | -0.000169557 | 0.39 | 0.00014143 | -0.000170112 | 0.39 | 0.000146033 | -0.000172887 | 0.39 | 0.000142947 | -0.000165672
0.4 | 0.000144748 | -0.000147076 | 0.4 | 0.000145999 | -0.000156513 | 0.4 | 0.0001471 | -0.00014222 | 0.4 | 0.000141914 | -0.000158039 | 0.4 | 0.000141547 | -0.000174553 | 0.4 | 0.00014755 | -0.000168586 | 0.4 | 0.000146833 | -0.000171639 | 0.4 | 0.000144582 | -0.000173581 | 0.4 | 0.000141163 | -0.000169418 | 0.4 | 0.000150218 | -0.00017039
0.41 | 0.000146149 | -0.000147493 | 0.41 | 0.000147433 | -0.000154292 | 0.41 | 0.000145099 | -0.000140554 | 0.41 | 0.000143715 | -0.000155541 | 0.41 | 0.000146383 | -0.000174969 | 0.41 | 0.000144598 | -0.000167198 | 0.41 | 0.000144131 | -0.000173304 | 0.41 | 0.0001465 | -0.000171222 | 0.41 | 0.000142264 | -0.000170806 | 0.41 | 0.000145716 | -0.000171361
0.42 | 0.000146066 | -0.000147076 | 0.42 | 0.000146716 | -0.000158317 | 0.42 | 0.000143781 | -0.000142358 | 0.42 | 0.000144181 | -0.000159011 | 0.42 | 0.000149401 | -0.000172471 | 0.42 | 0.000144565 | -0.000172887 | 0.42 | 0.000142614 | -0.000171639 | 0.42 | 0.0001476 | -0.000173998 | 0.42 | 0.000139896 | -0.000171083 | 0.42 | 0.000142581 | -0.000167059
0.43 | 0.00014113 | -0.000147354 | 0.43 | 0.000147867 | -0.000157484 | 0.43 | 0.000146366 | -0.000138473 | 0.43 | 0.000142981 | -0.000157762 | 0.43 | 0.000145482 | -0.000170945 | 0.43 | 0.000146049 | -0.000175247 | 0.43 | 0.000144732 | -0.000169418 | 0.43 | 0.000145699 | -0.000171916 | 0.43 | 0.000140613 | -0.000170251 | 0.43 | 0.000144715 | -0.000168031
0.44 | 0.000147067 | -0.000145411 | 0.44 | 0.000140963 | -0.000155403 | 0.44 | 0.000144615 | -0.000142081 | 0.44 | 0.000143665 | -0.000158456 | 0.44 | 0.000147317 | -0.000171222 | 0.44 | 0.00014745 | -0.000172332 | 0.44 | 0.000145549 | -0.000168863 | 0.44 | 0.000145749 | -0.000168863 | 0.44 | 0.000144398 | -0.000171777 | 0.44 | 0.000146166 | -0.000168724
0.45 | 0.000145132 | -0.000145272 | 0.45 | 0.000148467 | -0.000157207 | 0.45 | 0.000148851 | -0.000140277 | 0.45 | 0.000146833 | -0.000157068 | 0.45 | 0.000145549 | -0.000173443 | 0.45 | 0.00014168 | -0.000171222 | 0.45 | 0.000144081 | -0.000168447 | 0.45 | 0.000145566 | -0.000171083 | 0.45 | 0.000141163 | -0.000170667 | 0.45 | 0.00014705 | -0.000171222
0.46 | 0.000142814 | -0.000147632 | 0.46 | 0.000144949 | -0.000154848 | 0.46 | 0.000141964 | -0.000140277 | 0.46 | 0.000142897 | -0.000153599 | 0.46 | 0.000143231 | -0.000175802 | 0.46 | 0.000146399 | -0.000173304 | 0.46 | 0.000140529 | -0.00017039 | 0.46 | 0.000140996 | -0.000170667 | 0.46 | 0.00014173 | -0.000173026 | 0.46 | 0.000143264 | -0.000172194
0.47 | 0.00014083 | -0.000146105 | 0.47 | 0.000147934 | -0.000156374 | 0.47 | 0.000146266 | -0.000138195 | 0.47 | 0.000145099 | -0.000157345 | 0.47 | 0.000143665 | -0.000180103 | 0.47 | 0.000146183 | -0.00017261 | 0.47 | 0.000142497 | -0.000167892 | 0.47 | 0.000144598 | -0.000169557 | 0.47 | 0.000144482 | -0.000172332 | 0.47 | 0.000143231 | -0.000168447
0.48 | 0.000139362 | -0.000145134 | 0.48 | 0.000144915 | -0.000157484 | 0.48 | 0.000138995 | -0.000139444 | 0.48 | 0.00014218 | -0.000157207 | 0.48 | 0.000142781 | -0.000177189 | 0.48 | 0.000144065 | -0.00017483 | 0.48 | 0.000139979 | -0.000167892 | 0.48 | 0.000139912 | -0.000163868 | 0.48 | 0.000144215 | -0.00016928 | 0.48 | 0.000144532 | -0.000169141
0.49 | 0.000145132 | -0.000147493 | 0.49 | 0.000140229 | -0.00015679 | 0.49 | 0.00014128 | -0.000141109 | 0.49 | 0.000145282 | -0.000158317 | 0.49 | 0.00014203 | -0.000176357 | 0.49 | 0.000144532 | -0.000173443 | 0.49 | 0.000144282 | -0.000170806 | 0.49 | 0.000145366 | -0.000165116 | 0.49 | 0.0001476 | -0.000172194 | 0.49 | 0.000142764 | -0.000164423
0.5 | 0.000147667 | -0.000146105 | 0.5 | 0.000144915 | -0.000158317 | 0.5 | 0.00014238 | -0.000141248 | 0.5 | 0.000142797 | -0.000155541 | 0.5 | 0.000143181 | -0.000177467 | 0.5 | 0.000142731 | -0.000169696 | 0.5 | 0.000143548 | -0.000170667 | 0.5 | 0.000142531 | -0.000166782 | 0.5 | 0.000142714 | -0.000169973 | 0.5 | 0.000140579 | -0.000167476
0.51 | 0.000147083 | -0.000147632 | 0.51 | 0.000143665 | -0.000155541 | 0.51 | 0.000140062 | -0.00013875 | 0.51 | 0.00014168 | -0.000156374 | 0.51 | 0.000145666 | -0.000177189 | 0.51 | 0.000143931 | -0.000171639 | 0.51 | 0.000142414 | -0.000173026 | 0.51 | 0.000146316 | -0.00016928 | 0.51 | 0.00014148 | -0.000170667 | 0.51 | 0.000144165 | -0.000172332
0.52 | 0.000141146 | -0.000143885 | 0.52 | 0.000142881 | -0.000158317 | 0.52 | 0.000141763 | -0.000142081 | 0.52 | 0.000142247 | -0.000157207 | 0.52 | 0.000143698 | -0.000176079 | 0.52 | 0.000143715 | -0.000170251 | 0.52 | 0.000142897 | -0.000169141 | 0.52 | 0.000143748 | -0.000172194 | 0.52 | 0.000146583 | -0.000169835 | 0.52 | 0.000144882 | -0.000168724
0.53 | 0.000144632 | -0.000144301 | 0.53 | 0.000147 | -0.000156235 | 0.53 | 0.000143181 | -0.000141109 | 0.53 | 0.000142497 | -0.000155403 | 0.53 | 0.000146383 | -0.00017594 | 0.53 | 0.000145899 | -0.00017483 | 0.53 | 0.000146916 | -0.000171083 | 0.53 | 0.000143531 | -0.000170251 | 0.53 | 0.000145933 | -0.000170667 | 0.53 | 0.000147734 | -0.000170528
0.54 | 0.000146099 | -0.00014444 | 0.54 | 0.000144198 | -0.000158039 | 0.54 | 0.000145649 | -0.000144162 | 0.54 | 0.000143064 | -0.00015679 | 0.54 | 0.000145599 | -0.000174414 | 0.54 | 0.000146449 | -0.000170667 | 0.54 | 0.000142964 | -0.000169696 | 0.54 | 0.000143598 | -0.000171083 | 0.54 | 0.000143148 | -0.000172332 | 0.54 | 0.000146666 | -0.000168863
0.55 | 0.000145766 | -0.000142081 | 0.55 | 0.000144665 | -0.000157623 | 0.55 | 0.000142897 | -0.000139722 | 0.55 | 0.000143298 | -0.000155403 | 0.55 | 0.000142214 | -0.000174136 | 0.55 | 0.000142297 | -0.000170945 | 0.55 | 0.000144315 | -0.000168724 | 0.55 | 0.000144348 | -0.000168863 | 0.55 | 0.000143498 | -0.000169835 | 0.55 | 0.000143131 | -0.000170251
0.56 | 0.000142981 | -0.00014222 | 0.56 | 0.000144715 | -0.000153599 | 0.56 | 0.000143481 | -0.000139999 | 0.56 | 0.000140513 | -0.00015346 | 0.56 | 0.000143881 | -0.000175524 | 0.56 | 0.000142447 | -0.000172887 | 0.56 | 0.000147517 | -0.000170806 | 0.56 | 0.000145933 | -0.000169696 | 0.56 | 0.000142581 | -0.00017039 | 0.56 | 0.000143781 | -0.000170806
0.57 | 0.000143731 | -0.000142775 | 0.57 | 0.000144882 | -0.000158039 | 0.57 | 0.000145249 | -0.000136808 | 0.57 | 0.000139812 | -0.000154848 | 0.57 | 0.000143048 | -0.000179132 | 0.57 | 0.000144031 | -0.000171083 | 0.57 | 0.000142297 | -0.000169002 | 0.57 | 0.000144115 | -0.000170667 | 0.57 | 0.000145566 | -0.000173026 | 0.57 | 0.000145199 | -0.000169835
0.58 | 0.000143898 | -0.000144162 | 0.58 | 0.000144582 | -0.000155125 | 0.58 | 0.000141947 | -0.000135559 | 0.58 | 0.000142014 | -0.000155819 | 0.58 | 0.000144165 | -0.000175663 | 0.58 | 0.000144015 | -0.000169973 | 0.58 | 0.000144265 | -0.000172471 | 0.58 | 0.000144965 | -0.000168586 | 0.58 | 0.00014148 | -0.000170528 | 0.58 | 0.000147317 | -0.000170112
0.59 | 0.000144298 | -0.00014555 | 0.59 | 0.000144882 | -0.000154292 | 0.59 | 0.000144949 | -0.000138195 | 0.59 | 0.000146866 | -0.00015679 | 0.59 | 0.000145082 | -0.000176357 | 0.59 | 0.000145149 | -0.000170528 | 0.59 | 0.000143114 | -0.000171639 | 0.59 | 0.00014208 | -0.000167892 | 0.59 | 0.000144982 | -0.000170528 | 0.59 | 0.000144915 | -0.000170528
0.6 | 0.000146933 | -0.000144995 | 0.6 | 0.000144365 | -0.000154292 | 0.6 | 0.000143731 | -0.00013986 | 0.6 | 0.000145899 | -0.000158317 | 0.6 | 0.000139762 | -0.000176079 | 0.6 | 0.000147467 | -0.000168724 | 0.6 | 0.000142264 | -0.000171916 | 0.6 | 0.000141263 | -0.000169418 | 0.6 | 0.000145616 | -0.000169557 | 0.6 | 0.000143564 | -0.000171222
0.61 | 0.000143881 | -0.00014444 | 0.61 | 0.000143481 | -0.000156929 | 0.61 | 0.000144849 | -0.000139167 | 0.61 | 0.000141797 | -0.000156929 | 0.61 | 0.000143464 | -0.000173304 | 0.61 | 0.000145599 | -0.000173304 | 0.61 | 0.000143765 | -0.000172749 | 0.61 | 0.000142214 | -0.000166782 | 0.61 | 0.000140096 | -0.000167892 | 0.61 | 0.00014133 | -0.00016692
0.71 | 0.000144915 | -0.000144024 | 0.71 | 0.00014193 | -0.000152766 | 0.71 | 0.000142314 | -0.000136252 | 0.71 | 0.000139012 | -0.000155125 | 0.71 | 0.000140696 | -0.000171222 | 0.71 | 0.000144332 | -0.000171916 | 0.71 | 0.000142497 | -0.000172749 | 0.71 | 0.000147734 | -0.000164839 | 0.71 | 0.000140012 | -0.000169557 | 0.71 | 0.000145682 | -0.000168724
0.81 | 0.000140779 | -0.000142775 | 0.81 | 0.00014218 | -0.000153321 | 0.81 | 0.000143898 | -0.000141664 | 0.81 | 0.000142464 | -0.00015457 | 0.81 | 0.000142531 | -0.00017594 | 0.81 | 0.000143748 | -0.000169973 | 0.81 | 0.000143381 | -0.000168724 | 0.81 | 0.000147267 | -0.000164284 | 0.81 | 0.000142364 | -0.000168169 | 0.81 | 0.000139846 | -0.000167614
0.91 | 0.000142364 | -0.000142636 | 0.91 | 0.000141964 | -0.00015346 | 0.91 | 0.00014133 | -0.000142636 | 0.91 | 0.000143531 | -0.000159149 | 0.91 | 0.000141847 | -0.000172749 | 0.91 | 0.000144782 | -0.000169002 | 0.91 | 0.000144765 | -0.000168863 | 0.91 | 0.000146733 | -0.000167476 | 0.91 | 0.000141713 | -0.000168169 | 0.91 | 0.000144915 | -0.000165533
1 | 0.000142714 | -0.000142636 | 1 | 0.000143214 | -0.000149852 | 1 | 0.000146633 | -0.000141109 | 1 | 0.00014233 | -0.000152488 | 0.99 | 0.000142064 | -0.000172332 | 1 | 0.000141914 | -0.00016692 | 1 | 0.000145549 | -0.000167198 | 1 | 0.000145666 | -0.000162896 | 1 | 0.000140746 | -0.000168031 | 1 | 0.000140513 | -0.000164839
1.01 | 0.0654525 | 0.00773626 | 1.01 | 0.0654525 | 0.00792388 | 1.01 | 0.0654525 | 0.00828051 | 1.01 | 0.0654525 | 0.00835337 | 1 | 0.000144648 | -0.00017261 | 1.01 | 0.0654525 | 0.00850601 | 1.01 | 0.0654525 | 0.00852336 | 1.01 | 0.0654525 | 0.00855764 | 1.01 | 0.0654525 | 0.00856208 | 1.01 | 0.0654525 | 0.00857401
1.02 | 0.654901 | 0.00496573 | 1.02 | 0.654901 | 0.00502707 | 1.02 | 0.654901 | 0.00521982 | 1.02 | 0.654901 | 0.00526228 | 1.01 | 0.0654525 | 0.00847188 | 1.02 | 0.654901 | 0.00536969 | 1.02 | 0.654901 | 0.00537344 | 1.02 | 0.654901 | 0.00538912 | 1.02 | 0.654901 | 0.00539106 | 1.02 | 0.654901 | 0.00542728
1.03 | 1.47457 | 0.00389152 | 1.03 | 1.47461 | 0.0039258 | 1.03 | 1.47453 | 0.0040765 | 1.03 | 1.47452 | 0.00411855 | 1.02 | 0.654901 | 0.00532681 | 1.03 | 1.4745 | 0.00421361 | 1.03 | 1.47454 | 0.00423317 | 1.03 | 1.47456 | 0.00424455 | 1.03 | 1.47451 | 0.00426564 | 1.03 | 1.47452 | 0.00429076
1.04 | 1.49484 | 0.00338057 | 1.04 | 1.49486 | 0.00339417 | 1.04 | 1.49482 | 0.00349561 | 1.04 | 1.49486 | 0.00352934 | 1.03 | 1.47455 | 0.00418405 | 1.04 | 1.49479 | 0.00361093 | 1.04 | 1.49482 | 0.00363646 | 1.04 | 1.49484 | 0.00362717 | 1.04 | 1.49481 | 0.00365242 | 1.04 | 1.49481 | 0.00361579
1.05 | 1.49835 | 0.00314425 | 1.05 | 1.49836 | 0.00314994 | 1.05 | 1.49834 | 0.00324416 | 1.05 | 1.49835 | 0.00327303 | 1.04 | 1.49485 | 0.00356819 | 1.05 | 1.49832 | 0.00333964 | 1.05 | 1.49833 | 0.00333658 | 1.05 | 1.49834 | 0.00333797 | 1.05 | 1.49831 | 0.00334755 | 1.05 | 1.49833 | 0.00332992
1.06 | 1.49898 | 0.00301478 | 1.06 | 1.49902 | 0.00302352 | 1.06 | 1.49897 | 0.00310553 | 1.06 | 1.49899 | 0.00312455 | 1.05 | 1.49835 | 0.00329828 | 1.06 | 1.49895 | 0.00319532 | 1.06 | 1.49897 | 0.00319004 | 1.06 | 1.49895 | 0.00318075 | 1.06 | 1.49895 | 0.00317214 | 1.06 | 1.49897 | 0.00318713
1.07 | 1.4991 | 0.00293429 | 1.07 | 1.49912 | 0.00293457 | 1.07 | 1.49908 | 0.00302102 | 1.07 | 1.49912 | 0.00304226 | 1.06 | 1.49899 | 0.00315938 | 1.07 | 1.49907 | 0.00310109 | 1.07 | 1.49909 | 0.00309749 | 1.07 | 1.49908 | 0.00308847 | 1.07 | 1.49908 | 0.00307348 | 1.07 | 1.4991 | 0.00311095
1.08 | 1.49915 | 0.00287587 | 1.08 | 1.49917 | 0.00288295 | 1.08 | 1.49915 | 0.00295899 | 1.08 | 1.49915 | 0.00298092 | 1.07 | 1.49911 | 0.00307584 | 1.08 | 1.49912 | 0.00303088 | 1.08 | 1.49914 | 0.00303157 | 1.08 | 1.49907 | 0.00303518 | 1.08 | 1.49911 | 0.00302963 | 1.08 | 1.49912 | 0.00304808
1.09 | 1.49915 | 0.00283299 | 1.09 | 1.49915 | 0.00283937 | 1.09 | 1.49915 | 0.0029132 | 1.09 | 1.49919 | 0.00293249 | 1.08 | 1.49916 | 0.00303185 | 1.09 | 1.49912 | 0.00298286 | 1.09 | 1.49915 | 0.00298161 | 1.09 | 1.4991 | 0.00297315 | 1.09 | 1.49913 | 0.00298453 | 1.09 | 1.49914 | 0.00298023
1.1 | 1.49916 | 0.00279483 | 1.1 | 1.49916 | 0.00280399 | 1.1 | 1.49914 | 0.00288003 | 1.1 | 1.49918 | 0.00289849 | 1.09 | 1.49917 | 0.00298383 | 1.1 | 1.49911 | 0.00295747 | 1.1 | 1.49915 | 0.0029379 | 1.1 | 1.49913 | 0.00295469 | 1.1 | 1.49912 | 0.0029465 | 1.1 | 1.49915 | 0.00292819
1.11 | 1.49916 | 0.00276624 | 1.11 | 1.49917 | 0.00277693 | 1.11 | 1.49918 | 0.00285422 | 1.11 | 1.4992 | 0.00286297 | 1.1 | 1.49919 | 0.00294692 | 1.11 | 1.49914 | 0.00292083 | 1.11 | 1.49916 | 0.00291001 | 1.11 | 1.49914 | 0.00292819 | 1.11 | 1.49915 | 0.0028953 | 1.11 | 1.49916 | 0.00290127
1.12 | 1.49916 | 0.00274029 | 1.12 | 1.49916 | 0.00275473 | 1.12 | 1.49916 | 0.00282591 | 1.12 | 1.49918 | 0.00283771 | 1.11 | 1.4992 | 0.0029082 | 1.12 | 1.49914 | 0.002886 | 1.12 | 1.49916 | 0.00287518 | 1.12 | 1.49917 | 0.00288392 | 1.12 | 1.49916 | 0.00287143 | 1.12 | 1.49916 | 0.00288975
1.13 | 1.49916 | 0.00271476 | 1.13 | 1.49916 | 0.00273821 | 1.13 | 1.49915 | 0.00280288 | 1.13 | 1.49923 | 0.00281259 | 1.12 | 1.49922 | 0.00288336 | 1.13 | 1.49915 | 0.00285395 | 1.13 | 1.49917 | 0.00285561 | 1.13 | 1.49916 | 0.00286893 | 1.13 | 1.49915 | 0.0028681 | 1.13 | 1.49916 | 0.00285755
1.14 | 1.49914 | 0.00269422 | 1.14 | 1.49917 | 0.00272267 | 1.14 | 1.49915 | 0.00278373 | 1.14 | 1.49922 | 0.00279094 | 1.13 | 1.49922 | 0.00287351 | 1.14 | 1.49918 | 0.00283563 | 1.14 | 1.49916 | 0.00284368 | 1.14 | 1.49917 | 0.00285131 | 1.14 | 1.49914 | 0.0028502 | 1.14 | 1.49917 | 0.00283216
1.15 | 1.49915 | 0.00267896 | 1.15 | 1.49917 | 0.00270671 | 1.15 | 1.49913 | 0.00276874 | 1.15 | 1.4992 | 0.00277929 | 1.14 | 1.49919 | 0.00283951 | 1.15 | 1.49913 | 0.00282106 | 1.15 | 1.49918 | 0.00281925 | 1.15 | 1.49916 | 0.00283244 | 1.15 | 1.49916 | 0.00282217 | 1.15 | 1.49916 | 0.0028051
1.16 | 1.49916 | 0.0026612 | 1.16 | 1.49918 | 0.0026895 | 1.16 | 1.49914 | 0.00275237 | 1.16 | 1.49919 | 0.00275417 | 1.15 | 1.49918 | 0.00283147 | 1.16 | 1.4991 | 0.00281634 | 1.16 | 1.49915 | 0.00280399 | 1.16 | 1.49916 | 0.00281814 | 1.16 | 1.49916 | 0.00279344 | 1.16 | 1.49918 | 0.00280482
1.17 | 1.49915 | 0.00265176 | 1.17 | 1.49915 | 0.00267341 | 1.17 | 1.49914 | 0.00273724 | 1.17 | 1.49918 | 0.00273877 | 1.16 | 1.49916 | 0.00281384 | 1.17 | 1.49909 | 0.00280371 | 1.17 | 1.49914 | 0.00278373 | 1.17 | 1.49916 | 0.00278845 | 1.17 | 1.49916 | 0.00280052 | 1.17 | 1.49913 | 0.00278123
1.18 | 1.49917 | 0.00263164 | 1.18 | 1.49916 | 0.00266106 | 1.18 | 1.49912 | 0.00272406 | 1.18 | 1.4992 | 0.00272905 | 1.17 | 1.49918 | 0.00279608 | 1.18 | 1.49908 | 0.00279247 | 1.18 | 1.49913 | 0.00277735 | 1.18 | 1.49915 | 0.00277748 | 1.18 | 1.49918 | 0.00279427 | 1.18 | 1.49914 | 0.00275459
1.19 | 1.49916 | 0.00262123 | 1.19 | 1.49917 | 0.00264649 | 1.19 | 1.49911 | 0.00270907 | 1.19 | 1.4992 | 0.00272295 | 1.18 | 1.49919 | 0.00280232 | 1.19 | 1.4991 | 0.00277748 | 1.19 | 1.49913 | 0.00276999 | 1.19 | 1.49912 | 0.00276541 | 1.19 | 1.49916 | 0.00275764 | 1.19 | 1.49913 | 0.00274321
1.2 | 1.49916 | 0.00260957 | 1.2 | 1.49915 | 0.00263816 | 1.2 | 1.49911 | 0.00270241 | 1.2 | 1.49923 | 0.00271767 | 1.19 | 1.49919 | 0.00277762 | 1.2 | 1.49912 | 0.00276125 | 1.2 | 1.49912 | 0.00276513 | 1.2 | 1.4991 | 0.00275292 | 1.2 | 1.49917 | 0.00273613 | 1.2 | 1.49915 | 0.00274973
1.21 | 1.49914 | 0.00259514 | 1.21 | 1.49916 | 0.00262678 | 1.21 | 1.49912 | 0.00268742 | 1.21 | 1.4992 | 0.00270477 | 1.2 | 1.49918 | 0.00275958 | 1.21 | 1.49912 | 0.00275972 | 1.21 | 1.4991 | 0.00275806 | 1.21 | 1.49908 | 0.00273544 | 1.21 | 1.49916 | 0.00273585 | 1.21 | 1.49915 | 0.00274349
1.22 | 1.49912 | 0.0025889 | 1.22 | 1.49915 | 0.00261332 | 1.22 | 1.49911 | 0.00269186 | 1.22 | 1.49919 | 0.00271198 | 1.21 | 1.49917 | 0.00275597 | 1.22 | 1.49914 | 0.0027575 | 1.22 | 1.49909 | 0.00275833 | 1.22 | 1.4991 | 0.00274557 | 1.22 | 1.49915 | 0.00274154 | 1.22 | 1.49915 | 0.00273072
1.23 | 1.49912 | 0.00258279 | 1.23 | 1.49912 | 0.00261818 | 1.23 | 1.49914 | 0.00269963 | 1.23 | 1.49918 | 0.00272503 | 1.22 | 1.49917 | 0.00277082 | 1.23 | 1.49916 | 0.00277318 | 1.23 | 1.49913 | 0.00276028 | 1.23 | 1.49909 | 0.00276125 | 1.23 | 1.49915 | 0.0027532 | 1.23 | 1.49916 | 0.00273072
1.24 | 1.49913 | 0.00257779 | 1.24 | 1.49912 | 0.00262581 | 1.24 | 1.49913 | 0.00269214 | 1.24 | 1.49919 | 0.00271157 | 1.23 | 1.49914 | 0.00275084 | 1.24 | 1.49916 | 0.00276458 | 1.24 | 1.49917 | 0.00275584 | 1.24 | 1.49911 | 0.00274432 | 1.24 | 1.49917 | 0.00273363 | 1.24 | 1.49915 | 0.00273377
1.25 | 1.49914 | 0.0025753 | 1.25 | 1.49914 | 0.00262054 | 1.25 | 1.49912 | 0.0026784 | 1.25 | 1.49918 | 0.0027013 | 1.24 | 1.49917 | 0.00274751 | 1.25 | 1.49915 | 0.00274265 | 1.25 | 1.49916 | 0.00273363 | 1.25 | 1.49914 | 0.00273349 | 1.25 | 1.49918 | 0.0027378 | 1.25 | 1.49916 | 0.00272947
1.26 | 1.49913 | 0.00256877 | 1.26 | 1.49915 | 0.00260402 | 1.26 | 1.4991 | 0.00266425 | 1.26 | 1.49917 | 0.00268562 | 1.25 | 1.49916 | 0.00274265 | 1.26 | 1.49914 | 0.00273516 | 1.26 | 1.49918 | 0.00272614 | 1.26 | 1.49914 | 0.00272822 | 1.26 | 1.49918 | 0.00272212 | 1.26 | 1.49916 | 0.00271795
1.27 | 1.49912 | 0.00258057 | 1.27 | 1.49917 | 0.0025857 | 1.27 | 1.49912 | 0.00265648 | 1.27 | 1.49917 | 0.00267729 | 1.26 | 1.49917 | 0.00273918 | 1.27 | 1.49916 | 0.00272656 | 1.27 | 1.49917 | 0.00271143 | 1.27 | 1.49916 | 0.00272309 | 1.27 | 1.4992 | 0.0027081 | 1.27 | 1.49916 | 0.00272031
1.28 | 1.49914 | 0.00257863 | 1.28 | 1.49913 | 0.00258182 | 1.28 | 1.49911 | 0.00265245 | 1.28 | 1.49912 | 0.00266453 | 1.27 | 1.49915 | 0.0027217 | 1.28 | 1.49916 | 0.00271504 | 1.28 | 1.49917 | 0.00269894 | 1.28 | 1.49918 | 0.00271407 | 1.28 | 1.49919 | 0.00269797 | 1.28 | 1.49915 | 0.00270657
1.29 | 1.49915 | 0.0025728 | 1.29 | 1.49912 | 0.00257391 | 1.29 | 1.49912 | 0.00264898 | 1.29 | 1.49913 | 0.00266217 | 1.28 | 1.49916 | 0.00272642 | 1.29 | 1.49917 | 0.00271809 | 1.29 | 1.49915 | 0.00270893 | 1.29 | 1.49918 | 0.00270144 | 1.29 | 1.4992 | 0.00269533 | 1.29 | 1.49915 | 0.00271393
1.3 | 1.49915 | 0.00256225 | 1.3 | 1.49911 | 0.00256919 | 1.3 | 1.49913 | 0.00265342 | 1.3 | 1.49913 | 0.00266564 | 1.29 | 1.49916 | 0.00272073 | 1.3 | 1.49916 | 0.00271309 | 1.3 | 1.49916 | 0.00270657 | 1.3 | 1.49921 | 0.00270033 | 1.3 | 1.4992 | 0.00270449 | 1.3 | 1.49916 | 0.00269297
1.31 | 1.49915 | 0.00255379 | 1.31 | 1.49911 | 0.00256905 | 1.31 | 1.49916 | 0.00264274 | 1.31 | 1.49913 | 0.00265384 | 1.3 | 1.49915 | 0.00270505 | 1.31 | 1.49919 | 0.0027056 | 1.31 | 1.49913 | 0.00271282 | 1.31 | 1.4992 | 0.00270421 | 1.31 | 1.4992 | 0.00269963 | 1.31 | 1.49917 | 0.0026698
1.32 | 1.49914 | 0.00254491 | 1.32 | 1.49912 | 0.00255684 | 1.32 | 1.49916 | 0.00263608 | 1.32 | 1.49916 | 0.00264787 | 1.31 | 1.49915 | 0.00269256 | 1.32 | 1.4992 | 0.00269186 | 1.32 | 1.49913 | 0.00270088 | 1.32 | 1.49922 | 0.00268909 | 1.32 | 1.49919 | 0.00269117 | 1.32 | 1.49914 | 0.00267424
1.33 | 1.49916 | 0.00253686 | 1.33 | 1.49911 | 0.00255101 | 1.33 | 1.49914 | 0.00262581 | 1.33 | 1.49916 | 0.00263927 | 1.32 | 1.49915 | 0.00267521 | 1.33 | 1.4992 | 0.00267577 | 1.33 | 1.49913 | 0.00268492 | 1.33 | 1.49921 | 0.00268076 | 1.33 | 1.4992 | 0.00268159 | 1.33 | 1.49915 | 0.00267188
1.34 | 1.49917 | 0.00253339 | 1.34 | 1.4991 | 0.00254407 | 1.34 | 1.49914 | 0.00261443 | 1.34 | 1.49916 | 0.00263094 | 1.33 | 1.49918 | 0.00267174 | 1.34 | 1.49919 | 0.0026827 | 1.34 | 1.49914 | 0.00267452 | 1.34 | 1.49921 | 0.00266508 | 1.34 | 1.4992 | 0.00267257 | 1.34 | 1.49917 | 0.0026512
1.35 | 1.49919 | 0.00252784 | 1.35 | 1.49912 | 0.00253283 | 1.35 | 1.49912 | 0.00261221 | 1.35 | 1.49917 | 0.00263455 | 1.34 | 1.49919 | 0.00267174 | 1.35 | 1.49919 | 0.00267244 | 1.35 | 1.49914 | 0.0026612 | 1.35 | 1.49921 | 0.00266175 | 1.35 | 1.4992 | 0.00266411 | 1.35 | 1.49914 | 0.00263497
1.36 | 1.49917 | 0.00252367 | 1.36 | 1.49913 | 0.0025252 | 1.36 | 1.49916 | 0.00260777 | 1.36 | 1.49917 | 0.00262234 | 1.35 | 1.49916 | 0.00266938 | 1.36 | 1.49918 | 0.00267757 | 1.36 | 1.49916 | 0.00266022 | 1.36 | 1.49921 | 0.00265606 | 1.36 | 1.49919 | 0.00265051 | 1.36 | 1.49916 | 0.00263566
1.37 | 1.49918 | 0.00252326 | 1.37 | 1.49911 | 0.00251493 | 1.37 | 1.49916 | 0.00260541 | 1.37 | 1.49916 | 0.00262345 | 1.36 | 1.49917 | 0.0026673 | 1.37 | 1.49919 | 0.00267549 | 1.37 | 1.49914 | 0.00265689 | 1.37 | 1.49922 | 0.00264427 | 1.37 | 1.49919 | 0.00264399 | 1.37 | 1.49914 | 0.00263969
1.38 | 1.4992 | 0.0025098 | 1.38 | 1.4991 | 0.0025159 | 1.38 | 1.49915 | 0.00261152 | 1.38 | 1.49913 | 0.00263469 | 1.37 | 1.49915 | 0.00265828 | 1.38 | 1.49918 | 0.00267854 | 1.38 | 1.49918 | 0.00266175 | 1.38 | 1.49923 | 0.00265564 | 1.38 | 1.49919 | 0.0026544 | 1.38 | 1.49917 | 0.00265481
1.39 | 1.49919 | 0.00250244 | 1.39 | 1.49909 | 0.00251701 | 1.39 | 1.49914 | 0.00262054 | 1.39 | 1.49914 | 0.00264107 | 1.38 | 1.49913 | 0.00267424 | 1.39 | 1.49917 | 0.00268812 | 1.39 | 1.49919 | 0.00266272 | 1.39 | 1.49923 | 0.00266217 | 1.39 | 1.49919 | 0.00265759 | 1.39 | 1.49917 | 0.00265564
1.4 | 1.49919 | 0.0024937 | 1.4 | 1.4991 | 0.00252492 | 1.4 | 1.49915 | 0.00264066 | 1.4 | 1.49913 | 0.00266647 | 1.39 | 1.49915 | 0.00267743 | 1.4 | 1.49918 | 0.00268395 | 1.4 | 1.49918 | 0.00266924 | 1.4 | 1.49923 | 0.00268631 | 1.4 | 1.49919 | 0.00266675 | 1.4 | 1.49918 | 0.00264843
1.41 | 1.49918 | 0.00249273 | 1.41 | 1.49911 | 0.00253949 | 1.41 | 1.49912 | 0.00264579 | 1.41 | 1.49915 | 0.00267202 | 1.4 | 1.49914 | 0.00269478 | 1.41 | 1.49918 | 0.00269603 | 1.41 | 1.49918 | 0.00269283 | 1.41 | 1.49922 | 0.00269436 | 1.41 | 1.49919 | 0.00267701 | 1.41 | 1.49918 | 0.00266217
1.42 | 1.49917 | 0.00248593 | 1.42 | 1.49915 | 0.00254491 | 1.42 | 1.49913 | 0.00265412 | 1.42 | 1.49915 | 0.00268395 | 1.41 | 1.49916 | 0.00270907 | 1.42 | 1.49919 | 0.0027106 | 1.42 | 1.49919 | 0.00269783 | 1.42 | 1.49921 | 0.00270699 | 1.42 | 1.49918 | 0.00269783 | 1.42 | 1.4992 | 0.00267063
1.43 | 1.49916 | 0.00248232 | 1.43 | 1.49916 | 0.00255601 | 1.43 | 1.4991 | 0.00265814 | 1.43 | 1.49914 | 0.00268978 | 1.42 | 1.49915 | 0.0027149 | 1.43 | 1.49918 | 0.00270435 | 1.43 | 1.49916 | 0.00269603 | 1.43 | 1.4992 | 0.00271434 | 1.43 | 1.49918 | 0.00268937 | 1.43 | 1.49917 | 0.00267799
1.44 | 1.49916 | 0.00249287 | 1.44 | 1.49916 | 0.00255962 | 1.44 | 1.49914 | 0.00265023 | 1.44 | 1.49917 | 0.00268617 | 1.43 | 1.49917 | 0.002721 | 1.44 | 1.4992 | 0.00270893 | 1.44 | 1.49922 | 0.00270963 | 1.44 | 1.49919 | 0.0027031 | 1.44 | 1.49918 | 0.00268465 | 1.44 | 1.49915 | 0.00269505
1.45 | 1.49918 | 0.00250036 | 1.45 | 1.49917 | 0.00255615 | 1.45 | 1.49916 | 0.00265828 | 1.45 | 1.49918 | 0.00269478 | 1.44 | 1.49915 | 0.0027099 | 1.45 | 1.49919 | 0.00269852 | 1.45 | 1.49918 | 0.00270685 | 1.45 | 1.49918 | 0.00271309 | 1.45 | 1.49918 | 0.00269672 | 1.45 | 1.49912 | 0.00268173
1.46 | 1.49917 | 0.00250938 | 1.46 | 1.49916 | 0.00255948 | 1.46 | 1.49917 | 0.00265453 | 1.46 | 1.49916 | 0.00269214 | 1.45 | 1.49916 | 0.00269728 | 1.46 | 1.4992 | 0.0027149 | 1.46 | 1.4992 | 0.0027149 | 1.46 | 1.49919 | 0.0027099 | 1.46 | 1.49918 | 0.00269048 | 1.46 | 1.49912 | 0.00268576
1.47 | 1.49919 | 0.00251701 | 1.47 | 1.49916 | 0.00255296 | 1.47 | 1.49918 | 0.00264746 | 1.47 | 1.49919 | 0.00268201 | 1.46 | 1.49913 | 0.00269922 | 1.47 | 1.49919 | 0.00271074 | 1.47 | 1.49917 | 0.00270491 | 1.47 | 1.49919 | 0.00271074 | 1.47 | 1.49916 | 0.00269061 | 1.47 | 1.49912 | 0.0026809
1.48 | 1.4992 | 0.00251729 | 1.48 | 1.49916 | 0.00255434 | 1.48 | 1.49918 | 0.00265204 | 1.48 | 1.49917 | 0.00268687 | 1.47 | 1.49915 | 0.0027149 | 1.48 | 1.49919 | 0.00269408 | 1.48 | 1.49916 | 0.00271143 | 1.48 | 1.49918 | 0.00272087 | 1.48 | 1.49919 | 0.00268187 | 1.48 | 1.49915 | 0.00269644
1.49 | 1.49917 | 0.00251743 | 1.49 | 1.49913 | 0.00254588 | 1.49 | 1.49916 | 0.00264995 | 1.49 | 1.4992 | 0.00268423 | 1.48 | 1.49914 | 0.00272905 | 1.49 | 1.4992 | 0.00270588 | 1.49 | 1.49914 | 0.00270449 | 1.49 | 1.4992 | 0.00271712 | 1.49 | 1.49918 | 0.00269325 | 1.49 | 1.49914 | 0.00268035
1.5 | 1.49918 | 0.00251979 | 1.5 | 1.49914 | 0.00255032 | 1.5 | 1.49917 | 0.00265564 | 1.5 | 1.49918 | 0.00268992 | 1.49 | 1.49914 | 0.00270838 | 1.5 | 1.4992 | 0.00269464 | 1.5 | 1.49916 | 0.0026945 | 1.5 | 1.49921 | 0.00269367 | 1.5 | 1.49919 | 0.00269575 | 1.5 | 1.49914 | 0.00268284
1.51 | 1.49919 | 0.00251465 | 1.51 | 1.49912 | 0.00254824 | 1.51 | 1.49916 | 0.00264635 | 1.51 | 1.49917 | 0.00268201 | 1.5 | 1.49913 | 0.00266744 | 1.51 | 1.49917 | 0.00269381 | 1.51 | 1.49916 | 0.00269686 | 1.51 | 1.49923 | 0.00267674 | 1.51 | 1.4992 | 0.00269117 | 1.51 | 1.49915 | 0.00265398
1.52 | 1.49918 | 0.00252104 | 1.52 | 1.49915 | 0.00254463 | 1.52 | 1.49918 | 0.00264579 | 1.52 | 1.49919 | 0.00267577 | 1.51 | 1.49916 | 0.0026895 | 1.52 | 1.49917 | 0.0026895 | 1.52 | 1.49915 | 0.00270213 | 1.52 | 1.49919 | 0.00267771 | 1.52 | 1.4992 | 0.0026834 | 1.52 | 1.49915 | 0.00265703
1.53 | 1.49919 | 0.00251188 | 1.53 | 1.49916 | 0.00254685 | 1.53 | 1.49916 | 0.00264357 | 1.53 | 1.49917 | 0.00267355 | 1.52 | 1.49915 | 0.00268465 | 1.53 | 1.49914 | 0.00268867 | 1.53 | 1.49919 | 0.0026902 | 1.53 | 1.4992 | 0.00269492 | 1.53 | 1.4992 | 0.0026784 | 1.53 | 1.49917 | 0.00266786
1.54 | 1.49917 | 0.00251174 | 1.54 | 1.49917 | 0.00254477 | 1.54 | 1.49915 | 0.00264024 | 1.54 | 1.49916 | 0.00267396 | 1.53 | 1.49914 | 0.00271462 | 1.54 | 1.49914 | 0.00268673 | 1.54 | 1.49918 | 0.00268506 | 1.54 | 1.49917 | 0.00268923 | 1.54 | 1.49919 | 0.0026741 | 1.54 | 1.49916 | 0.00267355
1.55 | 1.49918 | 0.00250994 | 1.55 | 1.49917 | 0.0025406 | 1.55 | 1.49914 | 0.00263982 | 1.55 | 1.49916 | 0.00266855 | 1.54 | 1.49912 | 0.00269755 | 1.55 | 1.49913 | 0.00269922 | 1.55 | 1.49919 | 0.00267854 | 1.55 | 1.49919 | 0.00267257 | 1.55 | 1.49921 | 0.00267327 | 1.55 | 1.49912 | 0.00265467
1.56 | 1.49918 | 0.00250647 | 1.56 | 1.49916 | 0.00254144 | 1.56 | 1.49915 | 0.0026333 | 1.56 | 1.49917 | 0.00265717 | 1.55 | 1.49909 | 0.00269186 | 1.56 | 1.49915 | 0.0026895 | 1.56 | 1.49918 | 0.0026759 | 1.56 | 1.49917 | 0.00266966 | 1.56 | 1.4992 | 0.00266022 | 1.56 | 1.49912 | 0.0026426
1.57 | 1.49916 | 0.00250286 | 1.57 | 1.49916 | 0.00253769 | 1.57 | 1.49916 | 0.00263136 | 1.57 | 1.49917 | 0.00265384 | 1.56 | 1.49909 | 0.00268812 | 1.57 | 1.49914 | 0.00267327 | 1.57 | 1.49918 | 0.00267924 | 1.57 | 1.49918 | 0.00267632 | 1.57 | 1.4992 | 0.00266605 | 1.57 | 1.49911 | 0.00266272
1.58 | 1.49916 | 0.00249981 | 1.58 | 1.49917 | 0.0025363 | 1.58 | 1.49917 | 0.00262969 | 1.58 | 1.49918 | 0.00265648 | 1.57 | 1.49908 | 0.00268853 | 1.58 | 1.49913 | 0.00266397 | 1.58 | 1.49919 | 0.00266702 | 1.58 | 1.4992 | 0.00267674 | 1.58 | 1.4992 | 0.00266383 | 1.58 | 1.49911 | 0.00266342
1.59 | 1.49918 | 0.00250036 | 1.59 | 1.49918 | 0.00253339 | 1.59 | 1.49918 | 0.00261998 | 1.59 | 1.49919 | 0.00265856 | 1.58 | 1.4991 | 0.00269131 | 1.59 | 1.49914 | 0.00266619 | 1.59 | 1.49917 | 0.00265884 | 1.59 | 1.49921 | 0.00266369 | 1.59 | 1.49921 | 0.00266938 | 1.59 | 1.4991 | 0.00265537
1.6 | 1.49917 | 0.002498 | 1.6 | 1.49916 | 0.00252853 | 1.6 | 1.49919 | 0.00262262 | 1.6 | 1.49919 | 0.0026512 | 1.59 | 1.49912 | 0.00268215 | 1.6 | 1.49914 | 0.00266744 | 1.6 | 1.49918 | 0.00266702 | 1.6 | 1.49921 | 0.00266591 | 1.6 | 1.49919 | 0.00267341 | 1.6 | 1.4991 | 0.00265065
1.61 | 1.49916 | 0.00249523 | 1.61 | 1.49918 | 0.00252881 | 1.61 | 1.49921 | 0.00261526 | 1.61 | 1.4992 | 0.00264538 | 1.6 | 1.49912 | 0.00267355 | 1.61 | 1.49915 | 0.00267479 | 1.61 | 1.49916 | 0.0026766 | 1.61 | 1.49919 | 0.00266647 | 1.61 | 1.49918 | 0.00265551 | 1.61 | 1.49909 | 0.00264094
1.71 | 1.49917 | 0.00247802 | 1.71 | 1.49921 | 0.00250064 | 1.71 | 1.4992 | 0.00259861 | 1.71 | 1.49908 | 0.00263233 | 1.61 | 1.49916 | 0.0026648 | 1.71 | 1.49917 | 0.00264149 | 1.71 | 1.49918 | 0.00264107 | 1.71 | 1.49915 | 0.00262664 | 1.71 | 1.49922 | 0.00261665 | 1.71 | 1.49918 | 0.00260097
1.81 | 1.49918 | 0.00245415 | 1.81 | 1.49917 | 0.00249162 | 1.81 | 1.49915 | 0.00257294 | 1.81 | 1.49913 | 0.00259653 | 1.71 | 1.49919 | 0.00266633 | 1.81 | 1.49916 | 0.00261346 | 1.81 | 1.49911 | 0.00261499 | 1.81 | 1.49914 | 0.00262623 | 1.81 | 1.49914 | 0.00260388 | 1.81 | 1.49915 | 0.00258376
1.91 | 1.49911 | 0.00244236 | 1.91 | 1.49915 | 0.00246289 | 1.91 | 1.4992 | 0.00255143 | 1.91 | 1.49919 | 0.00259459 | 1.81 | 1.49915 | 0.00262872 | 1.91 | 1.49913 | 0.00259445 | 1.91 | 1.49916 | 0.00260472 | 1.91 | 1.49918 | 0.00259903 | 1.91 | 1.49915 | 0.0025771 | 1.91 | 1.49912 | 0.00258543
2 | 1.49911 | 0.00242307 | 2 | 1.49916 | 0.00244305 | 2 | 1.49919 | 0.00254491 | 2 | 1.4992 | 0.00257086 | 1.91 | 1.49916 | 0.00261471 | 2 | 1.49915 | 0.00258543 | 2 | 1.49918 | 0.00256322 | 2 | 1.49916 | 0.0025889 | 2 | 1.49917 | 0.00257557 | 2 | 1.49921 | 0.00255726
5.07 | 1.79878 | 0.00392399 | 5.07 | 1.79879 | 0.00419085 | 5.07 | 1.79879 | 0.00409884 | 5.07 | 1.79879 | 0.00397465 | 2 | 1.49919 | 0.00258487 | 5.07 | 1.79879 | 0.00385697 | 5.07 | 1.79877 | 0.00397562 | 5.07 | 1.79882 | 0.00398006 | 5.07 | 1.79882 | 0.00385961 | 5.07 | 1.79882 | 0.00400198
5.08 | 1.79878 | 0.00375109 | 5.08 | 1.7988 | 0.00397201 | 5.08 | 1.79878 | 0.00393995 | 5.08 | 1.79881 | 0.00373138 | 5.08 | 1.79876 | 0.003657 | 5.08 | 1.79881 | 0.00363022 | 5.08 | 1.7988 | 0.00376427 | 5.08 | 1.79881 | 0.00385045 | 5.08 | 1.79884 | 0.00371542 | 5.08 | 1.79883 | 0.00379105
5.09 | 1.79879 | 0.00364951 | 5.09 | 1.79881 | 0.00386502 | 5.09 | 1.7988 | 0.00375914 | 5.09 | 1.7988 | 0.00361398 | 5.09 | 1.79878 | 0.00350283 | 5.09 | 1.79876 | 0.00350547 | 5.09 | 1.79881 | 0.00356181 | 5.09 | 1.79885 | 0.00363674 | 5.09 | 1.79883 | 0.00363161 | 5.09 | 1.79885 | 0.00358734
5.1 | 1.79878 | 0.00352309 | 5.1 | 1.7988 | 0.00375261 | 5.1 | 1.79878 | 0.00349242 | 5.1 | 1.79883 | 0.00352975 | 5.1 | 1.79878 | 0.00337752 | 5.1 | 1.79877 | 0.00338765 | 5.1 | 1.7988 | 0.00338196 | 5.1 | 1.79884 | 0.00346425 | 5.1 | 1.79882 | 0.00348451 | 5.1 | 1.79885 | 0.00341582
5.11 | 1.79875 | 0.00336156 | 5.11 | 1.79881 | 0.0036416 | 5.11 | 1.79878 | 0.00341943 | 5.11 | 1.79882 | 0.00343567 | 5.11 | 1.79876 | 0.00330397 | 5.11 | 1.79874 | 0.00327913 | 5.11 | 1.79879 | 0.00330161 | 5.11 | 1.79886 | 0.00330161 | 5.11 | 1.79883 | 0.00340292 | 5.11 | 1.79884 | 0.00332923
5.12 | 1.79876 | 0.00319351 | 5.12 | 1.7988 | 0.00354626 | 5.12 | 1.79879 | 0.00341624 | 5.12 | 1.79883 | 0.0033413 | 5.12 | 1.79879 | 0.00324652 | 5.12 | 1.79875 | 0.00321974 | 5.12 | 1.7988 | 0.00320947 | 5.12 | 1.79885 | 0.00325513 | 5.12 | 1.79882 | 0.00328913 | 5.12 | 1.79886 | 0.00329273
5.13 | 1.79875 | 0.00318671 | 5.13 | 1.79882 | 0.00348285 | 5.13 | 1.79879 | 0.00338044 | 5.13 | 1.79883 | 0.00322682 | 5.13 | 1.79881 | 0.00317325 | 5.13 | 1.79877 | 0.0031405 | 5.13 | 1.7988 | 0.00317145 | 5.13 | 1.79885 | 0.00317839 | 5.13 | 1.79882 | 0.00307389 | 5.13 | 1.79886 | 0.00318255
5.14 | 1.79877 | 0.00319074 | 5.14 | 1.79879 | 0.00343678 | 5.14 | 1.7988 | 0.00328482 | 5.14 | 1.79884 | 0.0031226 | 5.14 | 1.79884 | 0.00307015 | 5.14 | 1.79878 | 0.00304919 | 5.14 | 1.7988 | 0.00314564 | 5.14 | 1.79886 | 0.00311566 | 5.14 | 1.79883 | 0.00301159 | 5.14 | 1.79885 | 0.00312635
5.15 | 1.79876 | 0.00314689 | 5.15 | 1.79878 | 0.00339653 | 5.15 | 1.79879 | 0.00321502 | 5.15 | 1.79884 | 0.00311788 | 5.15 | 1.79884 | 0.00299271 | 5.15 | 1.79879 | 0.00300701 | 5.15 | 1.79882 | 0.00304475 | 5.15 | 1.79886 | 0.0030349 | 5.15 | 1.79883 | 0.00304378 | 5.15 | 1.79887 | 0.00304961
5.16 | 1.79877 | 0.00307445 | 5.16 | 1.79879 | 0.00331563 | 5.16 | 1.79879 | 0.00313551 | 5.16 | 1.79885 | 0.0031097 | 5.16 | 1.79884 | 0.00297065 | 5.16 | 1.79881 | 0.00296038 | 5.16 | 1.79881 | 0.00291653 | 5.16 | 1.79885 | 0.00293776 | 5.16 | 1.79884 | 0.00304253 | 5.16 | 1.79886 | 0.00292902
5.17 | 1.79878 | 0.00297745 | 5.17 | 1.79878 | 0.00323209 | 5.17 | 1.7988 | 0.00305447 | 5.17 | 1.79885 | 0.00306807 | 5.17 | 1.79885 | 0.00291362 | 5.17 | 1.79882 | 0.00285672 | 5.17 | 1.79883 | 0.00291695 | 5.17 | 1.79885 | 0.00294956 | 5.17 | 1.79882 | 0.00293998 | 5.17 | 1.79883 | 0.00293207
5.18 | 1.79879 | 0.0028867 | 5.18 | 1.79878 | 0.00315161 | 5.18 | 1.79879 | 0.00301297 | 5.18 | 1.79885 | 0.00299063 | 5.18 | 1.79885 | 0.00286852 | 5.18 | 1.79881 | 0.00279941 | 5.18 | 1.79882 | 0.00291153 | 5.18 | 1.79884 | 0.00293762 | 5.18 | 1.79885 | 0.0028348 | 5.18 | 1.79883 | 0.00291542
5.19 | 1.79882 | 0.00287379 | 5.19 | 1.79878 | 0.00314175 | 5.19 | 1.79881 | 0.00297107 | 5.19 | 1.79883 | 0.00282841 | 5.19 | 1.79885 | 0.00281967 | 5.19 | 1.79881 | 0.00280454 | 5.19 | 1.79883 | 0.002828 | 5.19 | 1.79885 | 0.00287906 | 5.19 | 1.79879 | 0.00274806 | 5.19 | 1.79884 | 0.00285242
5.2 | 1.79883 | 0.00286963 | 5.2 | 1.79878 | 0.00311802 | 5.2 | 1.79877 | 0.00295913 | 5.2 | 1.79883 | 0.00286227 | 5.2 | 1.79884 | 0.00277957 | 5.2 | 1.79879 | 0.00281828 | 5.2 | 1.79881 | 0.00276999 | 5.2 | 1.79881 | 0.0028001 | 5.2 | 1.79878 | 0.0028459 | 5.2 | 1.79883 | 0.00276291
5.21 | 1.79883 | 0.0028595 | 5.21 | 1.7988 | 0.00308416 | 5.21 | 1.7988 | 0.00293596 | 5.21 | 1.79883 | 0.002886 | 5.21 | 1.79882 | 0.00276028 | 5.21 | 1.7988 | 0.00278373 | 5.21 | 1.79881 | 0.00275431 | 5.21 | 1.79884 | 0.00272683 | 5.21 | 1.7988 | 0.00283757 | 5.21 | 1.79883 | 0.00274584
5.22 | 1.79884 | 0.00281065 | 5.22 | 1.79877 | 0.00304878 | 5.22 | 1.79882 | 0.00291764 | 5.22 | 1.79882 | 0.0028817 | 5.22 | 1.79883 | 0.00277235 | 5.22 | 1.7988 | 0.00268506 | 5.22 | 1.79882 | 0.00270435 | 5.22 | 1.79885 | 0.00275792 | 5.22 | 1.79881 | 0.00275292 | 5.22 | 1.79884 | 0.00275528
5.23 | 1.79885 | 0.00275819 | 5.23 | 1.79881 | 0.00304753 | 5.23 | 1.79881 | 0.0029039 | 5.23 | 1.7988 | 0.00283049 | 5.23 | 1.79882 | 0.0027378 | 5.23 | 1.79879 | 0.00261193 | 5.23 | 1.7988 | 0.00270602 | 5.23 | 1.79884 | 0.00276264 | 5.23 | 1.79883 | 0.00261818 | 5.23 | 1.79886 | 0.00271781
5.24 | 1.79885 | 0.00268826 | 5.24 | 1.79882 | 0.00299494 | 5.24 | 1.79884 | 0.00286338 | 5.24 | 1.7988 | 0.00275695 | 5.24 | 1.79882 | 0.00265606 | 5.24 | 1.79878 | 0.00264954 | 5.24 | 1.79881 | 0.00273016 | 5.24 | 1.79884 | 0.00268187 | 5.24 | 1.79881 | 0.00265176 | 5.24 | 1.79885 | 0.00268798
5.25 | 1.79885 | 0.00264094 | 5.25 | 1.79884 | 0.00290931 | 5.25 | 1.79883 | 0.00277346 | 5.25 | 1.79877 | 0.00266744 | 5.25 | 1.7988 | 0.00261443 | 5.25 | 1.79879 | 0.00267188 | 5.25 | 1.79881 | 0.00269533 | 5.25 | 1.79886 | 0.00260499 | 5.25 | 1.79881 | 0.0026902 | 5.25 | 1.79885 | 0.00264871
5.26 | 1.79884 | 0.00265537 | 5.26 | 1.79883 | 0.00288822 | 5.26 | 1.79884 | 0.00269186 | 5.26 | 1.79878 | 0.00269089 | 5.26 | 1.79881 | 0.00260139 | 5.26 | 1.79878 | 0.00264024 | 5.26 | 1.79883 | 0.0025975 | 5.26 | 1.79885 | 0.00262817 | 5.26 | 1.79881 | 0.00265218 | 5.26 | 1.79883 | 0.00259098
5.27 | 1.79885 | 0.00264968 | 5.27 | 1.79882 | 0.00290654 | 5.27 | 1.79884 | 0.0027446 | 5.27 | 1.79881 | 0.00266841 | 5.27 | 1.79881 | 0.00257391 | 5.27 | 1.79881 | 0.00254116 | 5.27 | 1.79884 | 0.00255407 | 5.27 | 1.79886 | 0.00265897 | 5.27 | 1.79879 | 0.00259389 | 5.27 | 1.79883 | 0.0026018
5.28 | 1.79885 | 0.00262331 | 5.28 | 1.79883 | 0.00287948 | 5.28 | 1.79882 | 0.00278179 | 5.28 | 1.79881 | 0.00267452 | 5.28 | 1.7988 | 0.00257488 | 5.28 | 1.7988 | 0.00251077 | 5.28 | 1.79883 | 0.00254976 | 5.28 | 1.79887 | 0.00262428 | 5.28 | 1.79881 | 0.00251729 | 5.28 | 1.79883 | 0.00257224
5.29 | 1.79886 | 0.00258737 | 5.29 | 1.79885 | 0.00286421 | 5.29 | 1.79884 | 0.00272059 | 5.29 | 1.7988 | 0.00265537 | 5.29 | 1.79884 | 0.00257141 | 5.29 | 1.7988 | 0.00253908 | 5.29 | 1.79884 | 0.00254338 | 5.29 | 1.79886 | 0.0025302 | 5.29 | 1.79881 | 0.00252381 | 5.29 | 1.79885 | 0.00251119
5.3 | 1.79885 | 0.00254574 | 5.3 | 1.79884 | 0.00283049 | 5.3 | 1.79885 | 0.00268548 | 5.3 | 1.79883 | 0.00261748 | 5.3 | 1.79885 | 0.00254616 | 5.3 | 1.79881 | 0.002537 | 5.3 | 1.79884 | 0.0025857 | 5.3 | 1.79886 | 0.00251688 | 5.3 | 1.79882 | 0.00257668 | 5.3 | 1.79883 | 0.00250272
5.31 | 1.79886 | 0.00250869 | 5.31 | 1.79886 | 0.00277096 | 5.31 | 1.79886 | 0.002658 | 5.31 | 1.79884 | 0.00251216 | 5.31 | 1.79884 | 0.00249967 | 5.31 | 1.79882 | 0.002503 | 5.31 | 1.79883 | 0.00257016 | 5.31 | 1.79885 | 0.00254616 | 5.31 | 1.79884 | 0.00254838 | 5.31 | 1.79884 | 0.00250439
5.32 | 1.79885 | 0.00251743 | 5.32 | 1.79887 | 0.00275653 | 5.32 | 1.79885 | 0.00260402 | 5.32 | 1.79883 | 0.00255698 | 5.32 | 1.79885 | 0.00247413 | 5.32 | 1.79882 | 0.00247441 | 5.32 | 1.79884 | 0.00250411 | 5.32 | 1.79887 | 0.00252118 | 5.32 | 1.79884 | 0.00248579 | 5.32 | 1.79884 | 0.00250355
5.33 | 1.79884 | 0.00253797 | 5.33 | 1.79884 | 0.00276513 | 5.33 | 1.79886 | 0.00256447 | 5.33 | 1.79885 | 0.0025796 | 5.33 | 1.79885 | 0.00248621 | 5.33 | 1.79879 | 0.00245998 | 5.33 | 1.79884 | 0.0024221 | 5.33 | 1.79886 | 0.00244721 | 5.33 | 1.79886 | 0.00241002 | 5.33 | 1.79887 | 0.00247247
5.34 | 1.79885 | 0.00254407 | 5.34 | 1.79885 | 0.00274904 | 5.34 | 1.79886 | 0.0025907 | 5.34 | 1.79884 | 0.00257252 | 5.34 | 1.79885 | 0.0024758 | 5.34 | 1.79879 | 0.00242792 | 5.34 | 1.79886 | 0.00249106 | 5.34 | 1.79883 | 0.00245873 | 5.34 | 1.79885 | 0.00246137 | 5.34 | 1.79885 | 0.00244083
5.35 | 1.79885 | 0.0025123 | 5.35 | 1.79883 | 0.00276319 | 5.35 | 1.79887 | 0.00257613 | 5.35 | 1.79882 | 0.0025431 | 5.35 | 1.79881 | 0.00244499 | 5.35 | 1.7988 | 0.00237936 | 5.35 | 1.79885 | 0.00248912 | 5.35 | 1.79883 | 0.00250286 | 5.35 | 1.79886 | 0.00248607 | 5.35 | 1.79885 | 0.00241627
5.36 | 1.79885 | 0.00246803 | 5.36 | 1.79883 | 0.00274043 | 5.36 | 1.79889 | 0.00252409 | 5.36 | 1.79884 | 0.00249231 | 5.36 | 1.79883 | 0.00240586 | 5.36 | 1.7988 | 0.00236326 | 5.36 | 1.79884 | 0.00241849 | 5.36 | 1.79881 | 0.00246595 | 5.36 | 1.79887 | 0.00247275 | 5.36 | 1.79884 | 0.00241654
5.37 | 1.79883 | 0.00241571 | 5.37 | 1.79885 | 0.00271268 | 5.37 | 1.79889 | 0.00251035 | 5.37 | 1.79882 | 0.0024554 | 5.37 | 1.79885 | 0.0023942 | 5.37 | 1.79883 | 0.00239337 | 5.37 | 1.79885 | 0.00239018 | 5.37 | 1.7988 | 0.00242792 | 5.37 | 1.79886 | 0.00244138 | 5.37 | 1.79883 | 0.00239476
5.38 | 1.7988 | 0.00238685 | 5.38 | 1.79882 | 0.00263663 | 5.38 | 1.79887 | 0.00251882 | 5.38 | 1.79882 | 0.00248773 | 5.38 | 1.79884 | 0.0023899 | 5.38 | 1.79885 | 0.00242459 | 5.38 | 1.79886 | 0.00240433 | 5.38 | 1.79878 | 0.00239545 | 5.38 | 1.79886 | 0.00240003 | 5.38 | 1.79884 | 0.00237838
5.39 | 1.7988 | 0.00239212 | 5.39 | 1.79881 | 0.00261845 | 5.39 | 1.79886 | 0.00253075 | 5.39 | 1.79881 | 0.00250133 | 5.39 | 1.79884 | 0.00237033 | 5.39 | 1.79883 | 0.00240197 | 5.39 | 1.79885 | 0.00240142 | 5.39 | 1.7988 | 0.00241821 | 5.39 | 1.79886 | 0.00235923 | 5.39 | 1.79886 | 0.0023881
5.4 | 1.7988 | 0.0024035 | 5.4 | 1.79881 | 0.00262206 | 5.4 | 1.79886 | 0.00252478 | 5.4 | 1.79881 | 0.00251132 | 5.4 | 1.79885 | 0.00236451 | 5.4 | 1.79883 | 0.0023362 | 5.4 | 1.79886 | 0.00238407 | 5.4 | 1.7988 | 0.00241155 | 5.4 | 1.79887 | 0.00234425 | 5.4 | 1.79887 | 0.00237949
5.41 | 1.79881 | 0.0023874 | 5.41 | 1.7988 | 0.00264454 | 5.41 | 1.79883 | 0.00252132 | 5.41 | 1.79881 | 0.00246928 | 5.41 | 1.79885 | 0.00237006 | 5.41 | 1.79883 | 0.00230775 | 5.41 | 1.79885 | 0.00235715 | 5.41 | 1.79878 | 0.00232399 | 5.41 | 1.79887 | 0.00238171 | 5.41 | 1.79885 | 0.00234841
5.42 | 1.7988 | 0.00238949 | 5.42 | 1.79882 | 0.00263802 | 5.42 | 1.79881 | 0.00252312 | 5.42 | 1.79881 | 0.00237103 | 5.42 | 1.79883 | 0.00235882 | 5.42 | 1.79884 | 0.00234258 | 5.42 | 1.79884 | 0.00234189 | 5.42 | 1.79875 | 0.00234799 | 5.42 | 1.79886 | 0.00239628 | 5.42 | 1.79886 | 0.00234203
5.43 | 1.7988 | 0.00237464 | 5.43 | 1.79881 | 0.00260902 | 5.43 | 1.79881 | 0.00247622 | 5.43 | 1.79881 | 0.00237644 | 5.43 | 1.79882 | 0.00232718 | 5.43 | 1.79885 | 0.00236312 | 5.43 | 1.79884 | 0.00236395 | 5.43 | 1.79877 | 0.00238962 | 5.43 | 1.79887 | 0.00236589 | 5.43 | 1.79886 | 0.00235729
5.44 | 1.7988 | 0.00237491 | 5.44 | 1.79884 | 0.00256281 | 5.44 | 1.79881 | 0.00237575 | 5.44 | 1.79884 | 0.00241752 | 5.44 | 1.79878 | 0.00230234 | 5.44 | 1.79886 | 0.00232301 | 5.44 | 1.79886 | 0.00235604 | 5.44 | 1.79876 | 0.00234813 | 5.44 | 1.79884 | 0.00229804 | 5.44 | 1.79886 | 0.00234716
5.45 | 1.79879 | 0.00233273 | 5.45 | 1.79881 | 0.00255642 | 5.45 | 1.79883 | 0.00238671 | 5.45 | 1.79885 | 0.00243611 | 5.45 | 1.79876 | 0.00231011 | 5.45 | 1.79883 | 0.00224655 | 5.45 | 1.79886 | 0.00227514 | 5.45 | 1.79875 | 0.00230359 | 5.45 | 1.79885 | 0.00225904 | 5.45 | 1.79886 | 0.00228791
5.46 | 1.79878 | 0.0022868 | 5.46 | 1.79881 | 0.00255684 | 5.46 | 1.79882 | 0.00244027 | 5.46 | 1.79884 | 0.00239864 | 5.46 | 1.79878 | 0.00229568 | 5.46 | 1.79884 | 0.00227389 | 5.46 | 1.79886 | 0.00228971 | 5.46 | 1.79878 | 0.00231733 | 5.46 | 1.79884 | 0.00232149 | 5.46 | 1.79884 | 0.00228693
5.47 | 1.79878 | 0.00229498 | 5.47 | 1.79884 | 0.00250314 | 5.47 | 1.79884 | 0.00246872 | 5.47 | 1.79886 | 0.00238421 | 5.47 | 1.79881 | 0.00227653 | 5.47 | 1.79886 | 0.00229776 | 5.47 | 1.79883 | 0.00229027 | 5.47 | 1.79881 | 0.00231788 | 5.47 | 1.79883 | 0.00232815 | 5.47 | 1.79885 | 0.00231719
5.48 | 1.79878 | 0.00230622 | 5.48 | 1.79883 | 0.00250286 | 5.48 | 1.79882 | 0.00242085 | 5.48 | 1.79886 | 0.0023745 | 5.48 | 1.79879 | 0.00228471 | 5.48 | 1.79884 | 0.00228693 | 5.48 | 1.79885 | 0.00225765 | 5.48 | 1.79883 | 0.00228735 | 5.48 | 1.79884 | 0.00232218 | 5.48 | 1.79885 | 0.0022997
5.49 | 1.79879 | 0.00230622 | 5.49 | 1.79884 | 0.00251327 | 5.49 | 1.79881 | 0.00238463 | 5.49 | 1.79884 | 0.00232163 | 5.49 | 1.7988 | 0.00225557 | 5.49 | 1.79885 | 0.00224655 | 5.49 | 1.79884 | 0.00226862 | 5.49 | 1.79883 | 0.00226432 | 5.49 | 1.79884 | 0.00229429 | 5.49 | 1.79884 | 0.00227667
5.5 | 1.7988 | 0.00229332 | 5.5 | 1.79881 | 0.00251882 | 5.5 | 1.79884 | 0.00237561 | 5.5 | 1.79886 | 0.00231663 | 5.5 | 1.79881 | 0.00224614 | 5.5 | 1.79881 | 0.00221866 | 5.5 | 1.79883 | 0.00231497 | 5.5 | 1.79884 | 0.00227902 | 5.5 | 1.79883 | 0.00221325 | 5.5 | 1.79887 | 0.00226834
5.51 | 1.7988 | 0.00228374 | 5.51 | 1.79881 | 0.0025159 | 5.51 | 1.79883 | 0.00239684 | 5.51 | 1.79887 | 0.00234758 | 5.51 | 1.79884 | 0.00227278 | 5.51 | 1.79885 | 0.0022596 | 5.51 | 1.79883 | 0.00231427 | 5.51 | 1.79881 | 0.00227791 | 5.51 | 1.79881 | 0.00220104 | 5.51 | 1.79884 | 0.00225918
5.52 | 1.79882 | 0.00226209 | 5.52 | 1.79879 | 0.00250716 | 5.52 | 1.79883 | 0.00240017 | 5.52 | 1.79886 | 0.00233079 | 5.52 | 1.79884 | 0.00229235 | 5.52 | 1.79882 | 0.00225085 | 5.52 | 1.79881 | 0.00228208 | 5.52 | 1.7988 | 0.0022553 | 5.52 | 1.79882 | 0.00224961 | 5.52 | 1.79884 | 0.00226112
5.53 | 1.79882 | 0.00227209 | 5.53 | 1.79882 | 0.00248635 | 5.53 | 1.79881 | 0.00236284 | 5.53 | 1.79886 | 0.00228305 | 5.53 | 1.79883 | 0.00227514 | 5.53 | 1.79883 | 0.00217661 | 5.53 | 1.79882 | 0.00219993 | 5.53 | 1.79879 | 0.00221158 | 5.53 | 1.79884 | 0.00226862 | 5.53 | 1.79885 | 0.00224988
5.54 | 1.79882 | 0.00226931 | 5.54 | 1.79879 | 0.00243195 | 5.54 | 1.79882 | 0.00228041 | 5.54 | 1.79885 | 0.002241 | 5.54 | 1.79883 | 0.00220229 | 5.54 | 1.7988 | 0.00219604 | 5.54 | 1.7988 | 0.00219729 | 5.54 | 1.79881 | 0.00225918 | 5.54 | 1.79882 | 0.0022485 | 5.54 | 1.79888 | 0.00219049
5.55 | 1.79879 | 0.0022818 | 5.55 | 1.79883 | 0.00242987 | 5.55 | 1.79882 | 0.0023158 | 5.55 | 1.79883 | 0.00228999 | 5.55 | 1.79884 | 0.00216801 | 5.55 | 1.79882 | 0.00221769 | 5.55 | 1.7988 | 0.00223878 | 5.55 | 1.79881 | 0.00230595 | 5.55 | 1.79884 | 0.00223587 | 5.55 | 1.79887 | 0.00220714
5.56 | 1.79881 | 0.00225335 | 5.56 | 1.79881 | 0.00243223 | 5.56 | 1.7988 | 0.0023634 | 5.56 | 1.79884 | 0.00230262 | 5.56 | 1.79883 | 0.00219673 | 5.56 | 1.79881 | 0.00220464 | 5.56 | 1.79881 | 0.00224974 | 5.56 | 1.79881 | 0.00226279 | 5.56 | 1.79884 | 0.00216759 | 5.56 | 1.79887 | 0.00223018
5.57 | 1.7988 | 0.00214941 | 5.57 | 1.79883 | 0.00243195 | 5.57 | 1.79884 | 0.00237866 | 5.57 | 1.79884 | 0.00230692 | 5.57 | 1.79883 | 0.00223684 | 5.57 | 1.79882 | 0.00218674 | 5.57 | 1.79883 | 0.00223032 | 5.57 | 1.79884 | 0.00218522 | 5.57 | 1.79882 | 0.00217897 | 5.57 | 1.79889 | 0.00222532
5.58 | 1.7988 | 0.00219701 | 5.58 | 1.79883 | 0.00244818 | 5.58 | 1.79883 | 0.00233994 | 5.58 | 1.79885 | 0.00228208 | 5.58 | 1.79883 | 0.00222588 | 5.58 | 1.79881 | 0.00216981 | 5.58 | 1.79882 | 0.00217245 | 5.58 | 1.7988 | 0.00214608 | 5.58 | 1.79883 | 0.00222712 | 5.58 | 1.79883 | 0.00219229
5.59 | 1.79877 | 0.00220118 | 5.59 | 1.79882 | 0.00242903 | 5.59 | 1.79884 | 0.00229124 | 5.59 | 1.79884 | 0.00221797 | 5.59 | 1.79884 | 0.00219285 | 5.59 | 1.79878 | 0.00219465 | 5.59 | 1.79882 | 0.00216371 | 5.59 | 1.79882 | 0.00219327 | 5.59 | 1.79882 | 0.00221699 | 5.59 | 1.79885 | 0.00217592
5.6 | 1.79879 | 0.00222768 | 5.6 | 1.79883 | 0.00243181 | 5.6 | 1.79885 | 0.00223573 | 5.6 | 1.79884 | 0.00220603 | 5.6 | 1.79882 | 0.00214803 | 5.6 | 1.79878 | 0.00220367 | 5.6 | 1.79882 | 0.00219965 | 5.6 | 1.79881 | 0.00221561 | 5.6 | 1.79883 | 0.00215608 | 5.6 | 1.79883 | 0.00220215
5.61 | 1.7988 | 0.00221325 | 5.61 | 1.79883 | 0.00242848 | 5.61 | 1.79883 | 0.0022904 | 5.61 | 1.79886 | 0.0022417 | 5.61 | 1.79883 | 0.0021712 | 5.61 | 1.79879 | 0.00215358 | 5.61 | 1.79883 | 0.00221519 | 5.61 | 1.79881 | 0.00217856 | 5.61 | 1.79886 | 0.00211458 | 5.61 | 1.79882 | 0.00219729
5.71 | 1.79885 | 0.00205866 | 5.71 | 1.79883 | 0.00233356 | 5.71 | 1.79884 | 0.00220145 | 5.71 | 1.79887 | 0.00211722 | 5.71 | 1.79884 | 0.00211264 | 5.71 | 1.7988 | 0.00206615 | 5.71 | 1.79882 | 0.00210792 | 5.71 | 1.79884 | 0.00215913 | 5.71 | 1.79881 | 0.00208003 | 5.71 | 1.79883 | 0.00210917
5.81 | 1.79878 | 0.00206324 | 5.81 | 1.79884 | 0.00226223 | 5.81 | 1.79879 | 0.00209141 | 5.81 | 1.79882 | 0.00203868 | 5.81 | 1.79883 | 0.00202869 | 5.81 | 1.7988 | 0.00204145 | 5.81 | 1.79884 | 0.00205491 | 5.81 | 1.79885 | 0.0020903 | 5.81 | 1.79881 | 0.00203437 | 5.81 | 1.79882 | 0.002081
5.91 | 1.7988 | 0.00200648 | 5.91 | 1.79882 | 0.00222352 | 5.91 | 1.79883 | 0.0020921 | 5.91 | 1.79882 | 0.00208725 | 5.91 | 1.79881 | 0.00198164 | 5.91 | 1.7988 | 0.00200065 | 5.91 | 1.79883 | 0.00196846 | 5.91 | 1.79881 | 0.00199774 | 5.91 | 1.79882 | 0.00202411 | 5.91 | 1.79883 | 0.00202244
6.01 | 1.79883 | 0.00198705 | 6.01 | 1.79887 | 0.00214928 | 6.01 | 1.79884 | 0.00205019 | 6.01 | 1.79878 | 0.00204895 | 6.01 | 1.79879 | 0.00194931 | 6.01 | 1.79883 | 0.00196971 | 6.01 | 1.79887 | 0.00196513 | 6.01 | 1.79883 | 0.0020026 | 6.01 | 1.79883 | 0.00198067 | 6.01 | 1.79883 | 0.00197179
6.11 | 1.79884 | 0.00192058 | 6.11 | 1.79886 | 0.00206837 | 6.11 | 1.7988 | 0.00203382 | 6.11 | 1.7988 | 0.00200149 | 6.11 | 1.79876 | 0.00191809 | 6.11 | 1.79878 | 0.00196374 | 6.11 | 1.79883 | 0.00197276 | 6.11 | 1.79876 | 0.00192086 | 6.11 | 1.79883 | 0.0019618 | 6.11 | 1.79884 | 0.00195306
6.21 | 1.79886 | 0.00188353 | 6.21 | 1.79883 | 0.00205755 | 6.21 | 1.79883 | 0.00195319 | 6.21 | 1.79885 | 0.00194001 | 6.21 | 1.79883 | 0.00188131 | 6.21 | 1.7988 | 0.00188992 | 6.21 | 1.7988 | 0.00193793 | 6.21 | 1.79884 | 0.00194626 | 6.21 | 1.79883 | 0.00192045 | 6.21 | 1.79877 | 0.00192669
6.31 | 1.79885 | 0.00188395 | 6.31 | 1.79885 | 0.00197387 | 6.31 | 1.79883 | 0.00198234 | 6.31 | 1.79883 | 0.00193404 | 6.31 | 1.79881 | 0.00188076 | 6.31 | 1.7988 | 0.00188506 | 6.31 | 1.79884 | 0.00185689 | 6.31 | 1.79887 | 0.00187451 | 6.31 | 1.79883 | 0.00188686 | 6.31 | 1.7988 | 0.00189838
6.41 | 1.79886 | 0.00185328 | 6.41 | 1.79887 | 0.00202424 | 6.41 | 1.79878 | 0.00193307 | 6.41 | 1.7988 | 0.00193529 | 6.41 | 1.79882 | 0.00182608 | 6.41 | 1.79879 | 0.00183066 | 6.41 | 1.79884 | 0.00182594 | 6.41 | 1.79883 | 0.0018512 | 6.41 | 1.79881 | 0.00185328 | 6.41 | 1.79883 | 0.00187007
6.51 | 1.79882 | 0.00183593 | 6.51 | 1.79882 | 0.00197387 | 6.51 | 1.7988 | 0.00191226 | 6.51 | 1.79879 | 0.00188478 | 6.51 | 1.79886 | 0.00183122 | 6.51 | 1.79885 | 0.00182469 | 6.51 | 1.79885 | 0.00183302 | 6.51 | 1.79884 | 0.00182539 | 6.51 | 1.79882 | 0.00183233 | 6.51 | 1.79878 | 0.00180887
6.61 | 1.79883 | 0.00182303 | 6.61 | 1.79882 | 0.00194473 | 6.61 | 1.79887 | 0.0018845 | 6.61 | 1.79879 | 0.00187479 | 6.61 | 1.79882 | 0.00180943 | 6.61 | 1.79879 | 0.00181887 | 6.61 | 1.79884 | 0.00185703 | 6.61 | 1.79883 | 0.0018018 | 6.61 | 1.79884 | 0.00181873 | 6.61 | 1.7988 | 0.0018111
7.61 | 1.79882 | 0.00163403 | 7.61 | 1.79886 | 0.00178306 | 7.61 | 1.79879 | 0.00172492 | 7.61 | 1.7988 | 0.00172395 | 7.61 | 1.79879 | 0.00165054 | 7.61 | 1.79885 | 0.00165456 | 7.61 | 1.79886 | 0.0016819 | 7.61 | 1.79884 | 0.00171118 | 7.61 | 1.79882 | 0.00167066 | 7.61 | 1.79875 | 0.00168759
8.61 | 1.79883 | 0.00157949 | 8.61 | 1.79887 | 0.00170161 | 8.61 | 1.79886 | 0.00161016 | 8.61 | 1.7988 | 0.00157796 | 8.61 | 1.79883 | 0.00155396 | 8.61 | 1.79882 | 0.00155937 | 8.61 | 1.79884 | 0.00156617 | 8.61 | 1.7988 | 0.00158601 | 8.61 | 1.79885 | 0.00157019 | 8.61 | 1.79883 | 0.00157435
9.61 | 1.79883 | 0.00149706 | 9.61 | 1.79882 | 0.0016071 | 9.61 | 1.79883 | 0.00157311 | 9.61 | 1.79883 | 0.00156478 | 9.61 | 1.79884 | 0.00150955 | 9.61 | 1.79886 | 0.00146958 | 9.61 | 1.79879 | 0.0014786 | 9.61 | 1.79883 | 0.00149748 | 9.61 | 1.79882 | 0.00146001 | 9.61 | 1.79882 | 0.00151649
10.61 | 1.79883 | 0.00144752 | 10.61 | 1.79879 | 0.00156603 | 10.61 | 1.79882 | 0.00149026 | 10.61 | 1.79881 | 0.00144377 | 10.61 | 1.79882 | 0.00145668 | 10.61 | 1.79884 | 0.0014718 | 10.61 | 1.79875 | 0.00145598 | 10.61 | 1.79881 | 0.00148388 | 10.61 | 1.79883 | 0.00143489 | 10.61 | 1.79884 | 0.00142379
11.61 | 1.79883 | 0.00143697 | 11.61 | 1.79882 | 0.00152398 | 11.61 | 1.79882 | 0.00147486 | 11.61 | 1.79882 | 0.00142254 | 11.61 | 1.79881 | 0.00142185 | 11.61 | 1.7988 | 0.00140298 | 11.61 | 1.79883 | 0.00140006 | 11.61 | 1.79883 | 0.00142976 | 11.61 | 1.79887 | 0.00140686 | 11.61 | 1.79882 | 0.00143309
12.61 | 1.79884 | 0.00141671 | 12.61 | 1.79876 | 0.00148443 | 12.61 | 1.79879 | 0.00145043 | 12.61 | 1.79886 | 0.00143517 | 12.61 | 1.79883 | 0.00139645 | 12.61 | 1.79883 | 0.00136426 | 12.61 | 1.79882 | 0.00135829 | 12.61 | 1.79885 | 0.00138799 | 12.61 | 1.79885 | 0.00138452 | 12.61 | 1.79883 | 0.00138632
13.61 | 1.79882 | 0.00137494 | 13.61 | 1.79884 | 0.00146029 | 13.61 | 1.79883 | 0.00142643 | 13.61 | 1.79885 | 0.00139923 | 13.61 | 1.79882 | 0.00137467 | 13.61 | 1.79884 | 0.0013669 | 13.61 | 1.79879 | 0.00137633 | 13.61 | 1.79885 | 0.00135371 | 13.61 | 1.79883 | 0.00138674 | 13.61 | 1.79882 | 0.00136495
14.61 | 1.79883 | 0.00137369 | 14.61 | 1.79886 | 0.00143808 | 14.61 | 1.79885 | 0.00138285 | 14.61 | 1.79883 | 0.00134261 | 14.61 | 1.7988 | 0.00133512 | 14.61 | 1.79882 | 0.00133831 | 14.61 | 1.79882 | 0.00132915 | 14.61 | 1.79885 | 0.00133165 | 14.61 | 1.79882 | 0.00134608 | 14.61 | 1.79883 | 0.0013372
15.61 | 1.79882 | 0.00137217 | 15.61 | 1.79882 | 0.00141644 | 15.61 | 1.79881 | 0.00140256 | 15.61 | 1.79884 | 0.00138396 | 15.61 | 1.7988 | 0.00130625 | 15.61 | 1.79882 | 0.00130487 | 15.61 | 1.79882 | 0.00129751 | 15.61 | 1.79882 | 0.00129585 | 15.61 | 1.79886 | 0.00134206 | 15.61 | 1.7988 | 0.0013168
16.61 | 1.79878 | 0.00134511 | 16.61 | 1.79884 | 0.0013952 | 16.61 | 1.79883 | 0.00137675 | 16.61 | 1.79882 | 0.00131583 | 16.61 | 1.79881 | 0.00129099 | 16.61 | 1.79885 | 0.00127239 | 16.61 | 1.79882 | 0.00129029 | 16.61 | 1.79881 | 0.00129376 | 16.61 | 1.79885 | 0.00131333 | 16.61 | 1.7988 | 0.00128585
26.61 | 1.79886 | 0.00126393 | 26.61 | 1.79884 | 0.00127184 | 26.61 | 1.79882 | 0.0012463 | 26.61 | 1.79884 | 0.00121231 | 26.61 | 1.79884 | 0.00118455 | 26.61 | 1.79885 | 0.00115194 | 26.61 | 1.7988 | 0.00119746 | 26.61 | 1.79883 | 0.00118067 | 26.61 | 1.79885 | 0.00119302 | 26.61 | 1.79881 | 0.00117845
35 | 1.79882 | 0.00122549 | 35 | 1.79885 | 0.00122133 | 35 | 1.79884 | 0.00120398 | 35 | 1.79883 | 0.00113196 | 35 | 1.79881 | 0.00115277 | 35 | 1.7988 | 0.00113085 | 35 | 1.79887 | 0.00114362 | 34.99 | 1.79883 | 0.00112946 | 35 | 1.79884 | 0.00113404 | 35 | 1.79884 | 0.00112835
[21 empty] | 35 | 1.79882 | 0.00112932